0.1647137 | 4119000 | 103.2186 | 450.2401 | 81.6019 | 29.9644 | -163.8166 | 28.1838
0.1647535 | 4120000 | 103.2254 | 450.2555 | 81.5941 | 103.9601 | -15.4207 | 58.2359
0.1647936 | 4121000 | 103.2032 | 450.271 | 81.5751 | -56.6389 | 47.0796 | -62.9235
0.1648334 | 4122000 | 103.1989 | 450.2864 | 81.5753 | 23.7174 | 307.6376 | 59.8172
0.1648735 | 4123000 | 103.1738 | 450.3019 | 81.5985 | -209.9933 | 61.122 | -16.0552
0.1649136 | 4124000 | 103.1945 | 450.3174 | 81.5959 | -113.2357 | -0.53 | 4.119
0.1649535 | 4125000 | 103.2142 | 450.3328 | 81.6079 | -5.2181 | -131.9149 | 65.2636
0.1649936 | 4126000 | 103.2038 | 450.3483 | 81.605 | -78.9703 | -142.7225 | 19.9317
0.1650337 | 4127000 | 103.1989 | 450.3638 | 81.6076 | -154.3171 | -138.9412 | -22.4586
0.1650735 | 4128000 | 103.2058 | 450.3792 | 81.5864 | -8.9266 | 119.8686 | 35.4701
0.1651136 | 4129000 | 103.24 | 450.3947 | 81.567 | 183.8024 | 148.9473 | -19.8281
0.1651534 | 4130000 | 103.1777 | 450.4101 | 81.5913 | -157.2041 | 128.5263 | -8.2212
0.1651935 | 4131000 | 103.2036 | 450.4256 | 81.5947 | -11.0112 | -23.8247 | 9.2774
0.1652336 | 4132000 | 103.1883 | 450.4411 | 81.636 | -0.302 | 74.899 | 294.1545
0.1652735 | 4133000 | 103.2146 | 450.4565 | 81.6065 | -39.089 | -96.3203 | 18.3922
0.1653136 | 4134000 | 103.1995 | 450.472 | 81.609 | -57.7876 | -57.903 | 8.3589
0.1653537 | 4135000 | 103.2159 | 450.4875 | 81.5914 | 52.3701 | 49.5729 | 37.5605
0.1653935 | 4136000 | 103.1821 | 450.5029 | 81.5934 | -160.9571 | -13.4145 | -99.6458
0.1654336 | 4137000 | 103.2018 | 450.5184 | 81.5971 | 95.1975 | 135.9204 | 144.6727
0.1654734 | 4138000 | 103.2053 | 450.5338 | 81.5839 | 7.1239 | 128.6684 | 2.4934
0.1655135 | 4139000 | 103.2131 | 450.5493 | 81.5792 | -81.8107 | -25.3591 | -106.9826
0.1655536 | 4140000 | 103.2377 | 450.5648 | 81.5913 | 181.0164 | 66.6549 | 79.5303
0.1655935 | 4141000 | 103.2193 | 450.5802 | 81.5939 | -15.2953 | -130.5016 | -23.0336
0.1656336 | 4142000 | 103.2157 | 450.5957 | 81.5958 | -0.4207 | -119.8062 | -20.5406
0.1656734 | 4143000 | 103.2172 | 450.6111 | 81.5989 | 74.6113 | 40.8085 | 66.9085
0.1657135 | 4144000 | 103.1839 | 450.6266 | 81.5964 | -229.8012 | 8.0341 | -45.0188
0.1657536 | 4145000 | 103.1989 | 450.6421 | 81.5859 | -13.4285 | 164.1411 | 29.6442
0.1657934 | 4146000 | 103.2001 | 450.6575 | 81.5914 | 54.1655 | 194.4769 | 109.1646
0.1658335 | 4147000 | 103.1781 | 450.673 | 81.5996 | -279.7045 | -149.9007 | -55.733
0.1658736 | 4148000 | 103.2362 | 450.6885 | 81.588 | 59.7736 | -80.2449 | -41.0397
0.1659135 | 4149000 | 103.2108 | 450.7039 | 81.6102 | -1.0801 | -77.2844 | 48.9009
0.1659536 | 4150000 | 103.1958 | 450.7194 | 81.6071 | -142.1122 | -20.5289 | 9.196
0.1659934 | 4151000 | 103.2126 | 450.7348 | 81.5941 | 13.7582 | 4.2102 | 39.9858
0.1660335 | 4152000 | 103.2102 | 450.7503 | 81.5743 | -47.1922 | 39.1183 | -80.0069
0.1660736 | 4153000 | 103.2113 | 450.7658 | 81.5828 | 14.4777 | 44.5584 | -66.3708
0.1661134 | 4154000 | 103.2229 | 450.7812 | 81.584 | 132.6289 | 172.1896 | 98.0699
0.1661535 | 4155000 | 103.1963 | 450.7967 | 81.6072 | -76.667 | 38.1701 | 84.8665
0.1661936 | 4156000 | 103.2264 | 450.8122 | 81.5836 | 87.7946 | 75.5153 | 14.2567
0.1662335 | 4157000 | 103.216 | 450.8276 | 81.6096 | -25.5778 | -123.2723 | 54.9982
0.1662735 | 4158000 | 103.2373 | 450.8431 | 81.5973 | 161.0812 | -19.5531 | 102.8887
0.1663134 | 4159000 | 103.2373 | 450.8585 | 81.5683 | 40.4787 | -196.6822 | -206.503
0.1663535 | 4160000 | 103.2002 | 450.874 | 81.5933 | -42.5485 | 111.2974 | 31.2003
0.1663936 | 4161000 | 103.2214 | 450.8895 | 81.5742 | 130.5452 | 187.1396 | 27.7581
0.1664334 | 4162000 | 103.2002 | 450.9049 | 81.5818 | -57.382 | 115.1701 | -62.2993
0.1664735 | 4163000 | 103.2067 | 450.9204 | 81.5982 | 53.6613 | 11.9952 | 105.0878
0.1665136 | 4164000 | 103.2105 | 450.9359 | 81.6045 | -54.5532 | -115.3107 | 1.3049
0.1665534 | 4165000 | 103.1791 | 450.9513 | 81.6307 | -166.7041 | -130.2423 | 128.2247
0.1665935 | 4166000 | 103.216 | 450.9668 | 81.5795 | -56.4979 | -130.2001 | -106.8378
0.1666334 | 4167000 | 103.2039 | 450.9822 | 81.5828 | -112.7415 | -9.6651 | -65.2477
0.1666735 | 4168000 | 103.2265 | 450.9977 | 81.5611 | 26.7774 | 61.6781 | -111.6184
0.1667136 | 4169000 | 103.2131 | 451.0132 | 81.6014 | 171.1235 | 206.7467 | 210.8046
0.1667534 | 4170000 | 103.2035 | 451.0286 | 81.5872 | -74.3296 | 13.6511 | -65.1562
0.1667935 | 4171000 | 103.2056 | 451.0441 | 81.6116 | 20.4076 | 45.0837 | 146.8
0.1668336 | 4172000 | 103.2049 | 451.0596 | 81.5949 | -129.1638 | -9.651 | 12.8575
0.1668734 | 4173000 | 103.2409 | 451.075 | 81.5877 | 163.6228 | -21.83 | 59.9273
0.1669135 | 4174000 | 103.2165 | 451.0905 | 81.5894 | -23.5021 | -47.445 | -60.4835
0.1669534 | 4175000 | 103.1785 | 451.1059 | 81.6071 | -153.4682 | -75.5421 | 79.1796
0.1669935 | 4176000 | 103.2444 | 451.1214 | 81.5716 | 280.0138 | 167.9669 | 60.8914
0.1670336 | 4177000 | 103.1833 | 451.1369 | 81.6079 | -89.9805 | 105.9627 | 138.6713
0.1670734 | 4178000 | 103.2505 | 451.1523 | 81.5636 | 238.4869 | 200.4738 | 37.6075
0.1671135 | 4179000 | 103.209 | 451.1678 | 81.6042 | -101.864 | -126.9512 | 3.2367
0.1671533 | 4180000 | 103.2301 | 451.1832 | 81.5849 | 72.1256 | -60.3684 | -40.3508
0.1671934 | 4181000 | 103.2304 | 451.1987 | 81.5957 | 82.5441 | -107.4505 | 29.2991
0.1672335 | 4182000 | 103.2212 | 451.2142 | 81.568 | -84.9748 | -111.4573 | -208.0645
0.1672734 | 4183000 | 103.2235 | 451.2296 | 81.575 | 60.21 | 66.9507 | -49.4635
0.1673135 | 4184000 | 103.2172 | 451.2451 | 81.5772 | 53.0001 | 130.6095 | -41.3895
0.1673536 | 4185000 | 103.2325 | 451.2606 | 81.5747 | 71.477 | 47.9373 | -23.4102
0.1673934 | 4186000 | 103.2246 | 451.276 | 81.5783 | -29.6474 | -8.4692 | -105.7028
0.1674335 | 4187000 | 103.2118 | 451.2915 | 81.607 | 52.5514 | -70.2708 | 26.9964
0.1674733 | 4188000 | 103.2145 | 451.3069 | 81.6048 | 69.0137 | -11.827 | 98.3147
0.1675134 | 4189000 | 103.2215 | 451.3224 | 81.5988 | 48.5778 | 59.3717 | 75.4386
0.1675535 | 4190000 | 103.2136 | 451.3379 | 81.584 | -79.3091 | -22.1419 | -76.0704
0.1675934 | 4191000 | 103.2259 | 451.3533 | 81.5888 | 163.7337 | 107.4857 | 69.9677
0.1676335 | 4192000 | 103.2052 | 451.3688 | 81.5888 | -39.3247 | -9.5632 | -8.1632
0.1676736 | 4193000 | 103.2398 | 451.3843 | 81.5737 | 162.0235 | 122.6009 | -2.4353
0.1677134 | 4194000 | 103.2531 | 451.3997 | 81.5633 | 131.0046 | -52.0183 | -129.3057
0.1677535 | 4195000 | 103.2221 | 451.4152 | 81.5902 | 32.3444 | -34.5465 | 13.5468
0.1677933 | 4196000 | 103.1894 | 451.4306 | 81.6055 | -287.9636 | -125.7564 | -20.933
0.1678334 | 4197000 | 103.2227 | 451.4461 | 81.5875 | 105.2208 | 15.6921 | 27.8009
0.1678735 | 4198000 | 103.217 | 451.4616 | 81.5929 | -9.5303 | -30.5033 | -8.0751
0.1679134 | 4199000 | 103.1914 | 451.477 | 81.5762 | -148.77 | -56.6114 | -166.4657
0.1679535 | 4200000 | 103.2232 | 451.4925 | 81.5916 | 108.2747 | 134.0594 | 99.6953
0.1679936 | 4201000 | 103.2141 | 451.508 | 81.5802 | -74.2862 | 7.9503 | -45.503
0.1680334 | 4202000 | 103.2134 | 451.5234 | 81.6046 | -1.0656 | -9.4635 | 79.6061
0.1680735 | 4203000 | 103.2251 | 451.5389 | 81.5674 | -77.4985 | -229.3865 | -275.5019
0.1681133 | 4204000 | 103.2226 | 451.5543 | 81.5962 | 45.6845 | -84.9708 | 0.3857
0.1681534 | 4205000 | 103.2316 | 451.5698 | 81.593 | 118.4331 | -11.4299 | 86.4997
0.1681935 | 4206000 | 103.204 | 451.5853 | 81.5826 | -90.9634 | 18.4603 | -47.8693
0.1682334 | 4207000 | 103.2315 | 451.6007 | 81.5831 | 182.3146 | 240.6484 | 98.5559
0.1682735 | 4208000 | 103.1985 | 451.6162 | 81.5725 | -133.8228 | 5.5701 | -128.6136
0.1683133 | 4209000 | 103.2254 | 451.6316 | 81.5854 | 44.5821 | -15.7061 | -39.4612
0.1683534 | 4210000 | 103.1901 | 451.6471 | 81.6033 | -81.5708 | -52.0655 | 52.8073
0.1683935 | 4211000 | 103.2255 | 451.6626 | 81.6012 | 43.9 | -65.7407 | 45.6182
0.1684333 | 4212000 | 103.2335 | 451.678 | 81.6004 | 217.2201 | 173.1963 | 235.1948
0.1684734 | 4213000 | 103.2036 | 451.6935 | 81.5981 | -163.9975 | -181.706 | -24.4869
0.1685135 | 4214000 | 103.2029 | 451.709 | 81.5852 | -0.5825 | 101.4321 | 2.8471
0.1685534 | 4215000 | 103.1986 | 451.7244 | 81.592 | -39.0366 | 17.9893 | -12.0989
0.1685935 | 4216000 | 103.1969 | 451.7399 | 81.5782 | -78.4637 | 2.1676 | -74.4779
0.1686333 | 4217000 | 103.2252 | 451.7553 | 81.5958 | 101.9882 | 119.2147 | 153.5354
0.1686734 | 4218000 | 103.2245 | 451.7708 | 81.588 | 56.5252 | 58.4985 | 19.7799
0.1687135 | 4219000 | 103.2418 | 451.7863 | 81.5744 | 5.5714 | -137.5315 | -136.7332
0.1687533 | 4220000 | 103.2242 | 451.8017 | 81.5865 | 80.1588 | -67.6614 | 7.599
0.1687934 | 4221000 | 103.2096 | 451.8172 | 81.6008 | -28.7382 | -85.4109 | -9.1188
0.1688335 | 4222000 | 103.1696 | 451.8327 | 81.6055 | -210.2183 | -48.2552 | -3.0031
0.1688734 | 4223000 | 103.1856 | 451.8481 | 81.602 | -56.2483 | 101.6184 | 91.1787
0.1689135 | 4224000 | 103.1941 | 451.8636 | 81.592 | -56.5606 | 126.3431 | 45.5413
0.1689533 | 4225000 | 103.2104 | 451.879 | 81.6019 | 38.7899 | 84.1933 | 119.7116
0.1689934 | 4226000 | 103.2211 | 451.8945 | 81.6016 | 58.6659 | -37.302 | 91.8425
0.1690335 | 4227000 | 103.2326 | 451.91 | 81.5875 | 35.1986 | -176.8069 | -90.2448
0.1690733 | 4228000 | 103.2116 | 451.9254 | 81.6148 | 57.4159 | 86.6154 | 231.071
0.1691134 | 4229000 | 103.2025 | 451.9409 | 81.598 | -54.2718 | 79.088 | 38.1911
0.1691535 | 4230000 | 103.2202 | 451.9564 | 81.564 | -43.5743 | 66.351 | -176.9406
0.1691934 | 4231000 | 103.2145 | 451.9718 | 81.5722 | 42.923 | 75.2478 | -99.9854
0.1692334 | 4232000 | 103.2067 | 451.9873 | 81.5823 | -44.7355 | -0.0076 | -52.9497
0.1692733 | 4233000 | 103.2245 | 452.0027 | 81.5813 | 48.729 | -98.59 | -71.1419
0.1693134 | 4234000 | 103.2417 | 452.0182 | 81.5855 | 127.2886 | -93.0264 | 1.5831
0.1693535 | 4235000 | 103.1864 | 452.0337 | 81.6108 | -180.2552 | -120.7655 | 18.3652
0.1693933 | 4236000 | 103.2285 | 452.0491 | 81.597 | 90.538 | -72.3694 | 43.2147
0.1694334 | 4237000 | 103.2351 | 452.0646 | 81.5802 | 188.0304 | 105.7412 | 104.2853
0.1694733 | 4238000 | 103.2146 | 452.08 | 81.5767 | -67.3298 | -21.814 | -120.3496
0.1695133 | 4239000 | 103.1969 | 452.0955 | 81.5924 | 23.3568 | 134.9536 | 63.5943
0.1695534 | 4240000 | 103.253 | 452.111 | 81.5625 | 267.4444 | 200.8898 | -24.6821
0.1695933 | 4241000 | 103.2334 | 452.1264 | 81.5805 | 100.8715 | 37.899 | -16.5784
0.1696334 | 4242000 | 103.221 | 452.1419 | 81.6027 | 21.5036 | -94.3192 | 24.0518
0.1696735 | 4243000 | 103.2418 | 452.1574 | 81.592 | 212.9708 | -49.525 | 77.1844
0.1697133 | 4244000 | 103.1993 | 452.1728 | 81.5994 | -153.2232 | -101.952 | -95.7607
0.1697534 | 4245000 | 103.2039 | 452.1883 | 81.5897 | -20.6127 | 34.1268 | 19.2676
0.1697932 | 4246000 | 103.1947 | 452.2037 | 81.5861 | -71.089 | 158.2452 | -1.4419
0.1698333 | 4247000 | 103.2246 | 452.2192 | 81.5695 | 100.2912 | 119.0209 | -53.8869
0.1698734 | 4248000 | 103.2067 | 452.2347 | 81.5897 | -28.2721 | 23.719 | 9.775
0.1699133 | 4249000 | 103.2092 | 452.2501 | 81.5975 | -73.9452 | -184.1269 | -47.5935
0.1699534 | 4250000 | 103.2278 | 452.2656 | 81.5876 | 34.4853 | -67.7415 | -4.533
0.1699935 | 4251000 | 103.1992 | 452.2811 | 81.6087 | -152.3147 | -134.751 | -1.1727
0.1700333 | 4252000 | 103.2309 | 452.2965 | 81.5713 | 146.1806 | 93.6546 | 7.3925
0.1700734 | 4253000 | 103.2204 | 452.312 | 81.5785 | -4.7755 | 10.1795 | -37.8659
0.1701132 | 4254000 | 103.2051 | 452.3274 | 81.5809 | -40.3821 | 44.1398 | -56.219
0.1701533 | 4255000 | 103.2305 | 452.3429 | 81.5696 | 83.2621 | 60.259 | -44.6747
0.1701934 | 4256000 | 103.2166 | 452.3584 | 81.5871 | 24.7145 | 7.2213 | 21.3814
0.1702333 | 4257000 | 103.2404 | 452.3738 | 81.5746 | 11.4 | -82.4451 | -91.9724
0.1702734 | 4258000 | 103.2221 | 452.3893 | 81.5903 | 7.9454 | -77.6558 | -21.3428
0.1703135 | 4259000 | 103.2162 | 452.4048 | 81.606 | 16.4556 | -65.3193 | 71.4658
0.1703533 | 4260000 | 103.224 | 452.4202 | 81.5753 | 12.9986 | -72.0497 | -108.6529
0.1703934 | 4261000 | 103.229 | 452.4357 | 81.5812 | 145.6081 | 131.5758 | 41.6532
0.1704332 | 4262000 | 103.187 | 452.4511 | 81.6001 | -39.3231 | 186.8408 | 127.1045
0.1704733 | 4263000 | 103.1877 | 452.4666 | 81.5939 | -139.6949 | 58.1988 | -5.0923
0.1705134 | 4264000 | 103.2051 | 452.4821 | 81.5812 | -89.3423 | -58.7821 | -75.9619
0.1705533 | 4265000 | 103.2178 | 452.4975 | 81.6096 | -7.3689 | -101.0832 | 85.6065
0.1705934 | 4266000 | 103.2128 | 452.513 | 81.5934 | -6.1837 | -68.3095 | 11.8845
0.1706332 | 4267000 | 103.2383 | 452.5284 | 81.5831 | 91.9665 | -78.7778 | -40.5995
0.1706733 | 4268000 | 103.1668 | 452.5439 | 81.6109 | -262.3119 | -50.8199 | 16.3379
0.1707134 | 4269000 | 103.1895 | 452.5594 | 81.5984 | -3.8584 | 189.0616 | 126.9726
0.1707532 | 4270000 | 103.2162 | 452.5748 | 81.5669 | -12.4361 | 25.0767 | -131.428
0.1707933 | 4271000 | 103.1801 | 452.5903 | 81.6056 | -53.8321 | 109.0838 | 80.2242
0.1708334 | 4272000 | 103.2139 | 452.6058 | 81.5942 | 32.3398 | 10.9088 | -8.2618
0.1708733 | 4273000 | 103.2376 | 452.6212 | 81.5776 | 22.4826 | -160.5976 | -134.816
0.1709134 | 4274000 | 103.2278 | 452.6367 | 81.5976 | 4.5678 | -122.2206 | 2.9326
0.1709532 | 4275000 | 103.215 | 452.6521 | 81.5893 | 17.3378 | -55.9053 | 15.6579
0.1709933 | 4276000 | 103.1998 | 452.6676 | 81.597 | -63.035 | 69.9844 | 48.9761
0.1710334 | 4277000 | 103.2172 | 452.6831 | 81.5715 | 73.4459 | 148.5924 | -41.362
0.1710732 | 4278000 | 103.2107 | 452.6985 | 81.5853 | 25.0245 | 147.0968 | 40.6857
0.1711133 | 4279000 | 103.2065 | 452.714 | 81.5965 | 39.7734 | 71.6801 | 141.6628
0.1711534 | 4280000 | 103.201 | 452.7295 | 81.5978 | -131.0395 | -88.6651 | -38.3574
0.1711933 | 4281000 | 103.206 | 452.7449 | 81.6102 | 35.7683 | -13.5662 | 130.2532
0.1712334 | 4282000 | 103.2188 | 452.7604 | 81.6122 | 85.3178 | 14.6024 | 198.0979
0.1712732 | 4283000 | 103.2107 | 452.7758 | 81.5905 | -68.9502 | -101.0721 | -71.1012
0.1713133 | 4284000 | 103.1948 | 452.7913 | 81.5932 | -72.9749 | -5.2587 | -1.9143
0.1713534 | 4285000 | 103.1972 | 452.8068 | 81.5781 | -49.0911 | 111.4742 | -68.5356
0.1713932 | 4286000 | 103.2162 | 452.8222 | 81.5743 | 117.8738 | 256.4265 | 105.1999
0.1714333 | 4287000 | 103.2242 | 452.8377 | 81.5674 | 4.6194 | 18.1343 | -118.7862
0.1714734 | 4288000 | 103.2087 | 452.8532 | 81.6086 | -50.3967 | -53.1343 | 63.5411
0.1715133 | 4289000 | 103.2277 | 452.8686 | 81.5913 | -21.5786 | -223.3247 | -81.6233
0.1715534 | 4290000 | 103.2427 | 452.8841 | 81.5822 | 110.1335 | -77.3516 | -24.0047
0.1715932 | 4291000 | 103.2034 | 452.8995 | 81.5987 | -80.3838 | -36.4877 | 3.9036
0.1716333 | 4292000 | 103.1938 | 452.915 | 81.5829 | -83.0322 | 83.5862 | -30.9202
0.1716734 | 4293000 | 103.1973 | 452.9305 | 81.5942 | -44.2604 | 215.394 | 100.6789
0.1717132 | 4294000 | 103.1851 | 452.9459 | 81.5873 | -148.5568 | 19.6716 | -101.6927
0.1717533 | 4295000 | 103.2368 | 452.9614 | 81.5954 | 177.2347 | 31.7642 | 92.8744
0.1717932 | 4296000 | 103.2032 | 452.9768 | 81.6064 | -18.4347 | -66.018 | 46.355
0.1718333 | 4297000 | 103.227 | 452.9923 | 81.5903 | 5.625 | -119.5332 | -49.5349
0.1718734 | 4298000 | 103.2025 | 453.0078 | 81.5881 | -195.1445 | -193.1622 | -174.7684
0.1719132 | 4299000 | 103.2076 | 453.0232 | 81.6055 | 40.6797 | 65.0634 | 114.1502
0.1719533 | 4300000 | 103.2053 | 453.0387 | 81.5881 | 19.1123 | 96.7031 | 24.0153
0.1719934 | 4301000 | 103.1858 | 453.0542 | 81.5835 | -273.9107 | -103.5258 | -135.1142
0.1720332 | 4302000 | 103.233 | 453.0696 | 81.5899 | 258.2627 | 193.3485 | 202.4813
0.1720733 | 4303000 | 103.2076 | 453.0851 | 81.5776 | -143.8154 | -105.8697 | -191.2999
0.1721132 | 4304000 | 103.2262 | 453.1005 | 81.5929 | 68.5714 | 12.9789 | 41.2538
0.1721533 | 4305000 | 103.2384 | 453.116 | 81.5981 | 167.0174 | -14.5555 | 140.6889
0.1721933 | 4306000 | 103.2252 | 453.1315 | 81.5861 | 30.3992 | -101.8316 | -38.6809
0.1722332 | 4307000 | 103.1961 | 453.1469 | 81.5881 | -75.4764 | -60.097 | -87.7337
0.1722733 | 4308000 | 103.1938 | 453.1624 | 81.5943 | -46.5196 | 123.3462 | 89.2806
0.1723134 | 4309000 | 103.2107 | 453.1779 | 81.5831 | 8.2999 | 111.1953 | 26.8842
0.1723532 | 4310000 | 103.2204 | 453.1933 | 81.5694 | 27.8932 | 73.9494 | -66.5691
0.1723933 | 4311000 | 103.226 | 453.2088 | 81.5829 | 11.3246 | -32.8749 | -35.3618
0.1724332 | 4312000 | 103.2215 | 453.2242 | 81.5881 | -2.1741 | -155.8825 | -40.9259
0.1724732 | 4313000 | 103.216 | 453.2397 | 81.6058 | 31.3393 | -101.7732 | 54.5868
0.1725133 | 4314000 | 103.223 | 453.2552 | 81.5778 | -63.639 | -180.5826 | -163.587
0.1725532 | 4315000 | 103.2058 | 453.2706 | 81.5851 | -32.8009 | 121.8185 | -8.9254
0.1725933 | 4316000 | 103.2003 | 453.2861 | 81.5902 | -3.2883 | 149.3353 | 65.9273
0.1726334 | 4317000 | 103.2057 | 453.3016 | 81.5821 | -9.0974 | 28.6207 | -71.8955
0.1726732 | 4318000 | 103.2162 | 453.317 | 81.5898 | 112.6061 | 78.3202 | 91.7503
0.1727133 | 4319000 | 103.2025 | 453.3325 | 81.5929 | -90.6443 | -64.3748 | -36.8574
0.1727531 | 4320000 | 103.2077 | 453.3479 | 81.5946 | -148.4313 | -156.9807 | -84.6966
0.1727932 | 4321000 | 103.2369 | 453.3634 | 81.5906 | 102.9812 | 18.9982 | 58.0629
0.1728333 | 4322000 | 103.2319 | 453.3789 | 81.583 | -26.976 | -131.5935 | -113.7943
0.1728732 | 4323000 | 103.1933 | 453.3943 | 81.5962 | -114.8696 | -95.1408 | -30.0366
0.1729133 | 4324000 | 103.1988 | 453.4098 | 81.5901 | -28.4736 | 66.0136 | -3.0458
0.1729531 | 4325000 | 103.229 | 453.4252 | 81.5619 | 142.9495 | 215.9121 | -12.1765
0.1729932 | 4326000 | 103.2061 | 453.4407 | 81.5877 | -21.3652 | 101.1735 | 0.0507
0.1730333 | 4327000 | 103.2277 | 453.4562 | 81.5648 | -11.6496 | -76.8469 | -216.0538
0.1730731 | 4328000 | 103.2052 | 453.4716 | 81.6252 | 30.0191 | -75.0887 | 148.2313
0.1731132 | 4329000 | 103.22 | 453.4871 | 81.5981 | -16.3232 | -163.2144 | -39.1611
0.1731533 | 4330000 | 103.2296 | 453.5026 | 81.5777 | -19.8238 | -169.0216 | -154.4837
0.1731932 | 4331000 | 103.2162 | 453.518 | 81.5825 | 27.5099 | 75.2195 | -17.4492
0.1732333 | 4332000 | 103.1967 | 453.5335 | 81.5915 | -96.7048 | 126.05 | 14.8306
0.1732731 | 4333000 | 103.2305 | 453.5489 | 81.573 | 179.0716 | 157.7741 | 57.4809
0.1733132 | 4334000 | 103.1909 | 453.5644 | 81.6004 | -179.832 | -52.7117 | -58.6958
0.1733533 | 4335000 | 103.1899 | 453.5799 | 81.6071 | -90.4706 | -31.0213 | 42.8457
0.1733931 | 4336000 | 103.1898 | 453.5953 | 81.6044 | -211.1241 | -223.658 | -73.4216
0.1734332 | 4337000 | 103.2332 | 453.6108 | 81.5838 | 31.4545 | -45.543 | -38.0732
0.1734733 | 4338000 | 103.2478 | 453.6263 | 81.5815 | 176.3739 | 40.1722 | 25.4907
0.1735132 | 4339000 | 103.1958 | 453.6417 | 81.5881 | -130.4305 | -30.5347 | -68.0496
0.1735533 | 4340000 | 103.2251 | 453.6572 | 81.5788 | 86.1488 | 102.1524 | 11.9619
0.1735931 | 4341000 | 103.1984 | 453.6726 | 81.5718 | -202.501 | -81.9318 | -221.1335
0.1736332 | 4342000 | 103.2123 | 453.6881 | 81.594 | 37.387 | 71.4603 | 21.4495
0.1736733 | 4343000 | 103.2094 | 453.7036 | 81.6038 | 43.2602 | 87.1097 | 128.1885
0.1737131 | 4344000 | 103.2189 | 453.719 | 81.5922 | 19.8433 | -45.2766 | 15.5363
0.1737532 | 4345000 | 103.199 | 453.7345 | 81.6015 | -178.2772 | -181.3537 | -116.2615
0.1737933 | 4346000 | 103.1931 | 453.75 | 81.6204 | 5.2072 | -27.9246 | 167.0432
0.1738332 | 4347000 | 103.2074 | 453.7654 | 81.5815 | -76.1917 | -35.5865 | -86.1705
0.1738733 | 4348000 | 103.1958 | 453.7809 | 81.5962 | 0.8027 | 122.7203 | 83.2545
0.1739131 | 4349000 | 103.2048 | 453.7963 | 81.5812 | -2.9424 | 164.3026 | 5.7983
0.1739532 | 4350000 | 103.2035 | 453.8118 | 81.5945 | 2.7138 | 67.3081 | 93.6083
0.1739933 | 4351000 | 103.2204 | 453.8273 | 81.5847 | 40.0554 | 11.4993 | -1.67
0.1740331 | 4352000 | 103.2421 | 453.8427 | 81.5783 | 119.5205 | -138.001 | -64.4108
0.1740732 | 4353000 | 103.2267 | 453.8582 | 81.5928 | 80.9349 | -135.3226 | -71.7026
0.1741131 | 4354000 | 103.211 | 453.8736 | 81.5954 | 9.9871 | -1.178 | 8.9937
0.1741532 | 4355000 | 103.1956 | 453.8891 | 81.5953 | -55.9651 | 122.5607 | 83.7763
0.1741933 | 4356000 | 103.2078 | 453.9046 | 81.5754 | 0.666 | 114.6908 | -48.479
0.1742331 | 4357000 | 103.2376 | 453.92 | 81.569 | 164.6807 | 47.4779 | -45.2936
0.1742732 | 4358000 | 103.1789 | 453.9355 | 81.6042 | -236.3849 | -69.3873 | -28.7955
0.1743133 | 4359000 | 103.2062 | 453.951 | 81.6076 | -7.5722 | 5.8094 | 116.6607
0.1743531 | 4360000 | 103.1997 | 453.9664 | 81.5985 | -73.7304 | -80.9429 | -1.6506
0.1743932 | 4361000 | 103.2278 | 453.9819 | 81.5957 | 89.3636 | 16.9761 | 58.064
0.1744331 | 4362000 | 103.2204 | 453.9973 | 81.601 | 125.5086 | 37.8494 | 137.1871
0.1744732 | 4363000 | 103.2104 | 454.0128 | 81.5951 | 5.5625 | -7.8522 | 16.4839
0.1745133 | 4364000 | 103.193 | 454.0283 | 81.6046 | 23.3979 | 84.4633 | 155.9708
0.1745531 | 4365000 | 103.1894 | 454.0437 | 81.598 | -79.8166 | 112.4498 | 35.1161
0.1745932 | 4366000 | 103.2236 | 454.0592 | 81.5858 | 118.4339 | 153.8909 | 113.1592
0.1746333 | 4367000 | 103.214 | 454.0747 | 81.5866 | 1.2973 | -9.9617 | -52.2012
0.1746731 | 4368000 | 103.2232 | 454.0901 | 81.6075 | 158.3714 | 25.6938 | 162.1557
0.1747132 | 4369000 | 103.2106 | 454.1056 | 81.6004 | -63.6905 | -104.497 | -24.4656
0.1747531 | 4370000 | 103.2211 | 454.121 | 81.615 | 140.7678 | 70.8553 | 188.0659
0.1747932 | 4371000 | 103.1935 | 454.1365 | 81.5891 | -88.7357 | 27.9841 | -36.4493
0.1748333 | 4372000 | 103.1914 | 454.152 | 81.6123 | -5.3805 | 105.047 | 173.7725
0.1748731 | 4373000 | 103.1859 | 454.1674 | 81.5889 | -105.2504 | 64.1343 | -17.4438
0.1749132 | 4374000 | 103.2364 | 454.1829 | 81.572 | 90.432 | -14.3641 | -46.6631
0.1749533 | 4375000 | 103.2276 | 454.1984 | 81.5677 | 10.3519 | -33.4263 | -164.2537
0.1749931 | 4376000 | 103.2111 | 454.2138 | 81.6033 | -60.2015 | -98.4746 | 17.1278
0.1750332 | 4377000 | 103.2252 | 454.2293 | 81.587 | 43.8594 | -11.0088 | -44.5493
0.1750731 | 4378000 | 103.2451 | 454.2447 | 81.5838 | 65.0102 | -109.8044 | -111.0488
0.1751131 | 4379000 | 103.2054 | 454.2602 | 81.6006 | 134.1053 | 176.5688 | 146.153
0.1751532 | 4380000 | 103.2196 | 454.2757 | 81.5726 | -47.0144 | -26.5979 | -136.6768
0.1751931 | 4381000 | 103.2009 | 454.2911 | 81.572 | -17.7083 | 143.0601 | -35.5968
0.1752332 | 4382000 | 103.2121 | 454.3066 | 81.6043 | 103.627 | 106.4344 | 122.1721
0.175273 | 4383000 | 103.1987 | 454.322 | 81.5961 | -119.0852 | -70.4689 | -25.9728
0.1753131 | 4384000 | 103.1918 | 454.3375 | 81.6362 | -49.942 | -54.5818 | 247.1639
0.1753532 | 4385000 | 103.2131 | 454.353 | 81.5947 | 3.0536 | -90.687 | -6.9657
0.175393 | 4386000 | 103.1925 | 454.3684 | 81.5995 | -203.1104 | -165.1865 | -100.19
0.1754331 | 4387000 | 103.2105 | 454.3839 | 81.5944 | 76.6601 | 188.5067 | 157.9145
0.1754732 | 4388000 | 103.2148 | 454.3994 | 81.5497 | -167.4442 | -120.4416 | -380.9658
0.1755131 | 4389000 | 103.1966 | 454.4148 | 81.6028 | 72.6931 | 237.8524 | 165.6444
0.1755532 | 4390000 | 103.1895 | 454.4303 | 81.5935 | -174.9044 | -79.0139 | -85.3312
0.175593 | 4391000 | 103.2327 | 454.4457 | 81.5863 | 67.971 | -111.7458 | -45.712
0.1756331 | 4392000 | 103.2507 | 454.4612 | 81.5676 | 108.5494 | -193.2949 | -189.5981
0.1756732 | 4393000 | 103.2045 | 454.4767 | 81.6034 | -38.7581 | -60.7289 | 38.3983
0.175713 | 4394000 | 103.2284 | 454.4921 | 81.5839 | 87.9106 | 39.8496 | 2.374
0.1757531 | 4395000 | 103.1975 | 454.5076 | 81.597 | -52.9422 | 128.6321 | 86.8579
0.1757932 | 4396000 | 103.2125 | 454.5231 | 81.5554 | -156.2323 | -55.8613 | -265.9116
0.1758331 | 4397000 | 103.21 | 454.5385 | 81.5981 | 50.5347 | 104.0878 | 122.0973
0.1758732 | 4398000 | 103.1821 | 454.554 | 81.6034 | -144.3745 | -6.0835 | -12.1769
0.175913 | 4399000 | 103.2376 | 454.5694 | 81.5985 | 190.8496 | 39.2042 | 92.1259
0.1759531 | 4400000 | 103.2259 | 454.5849 | 81.5805 | 5.5719 | -99.3575 | -87.5251
0.1759932 | 4401000 | 103.21 | 454.6004 | 81.6015 | -81.253 | -114.5923 | -12.4988
0.176033 | 4402000 | 103.2104 | 454.6158 | 81.5985 | 44.3294 | 8.5306 | 42.4554
0.1760731 | 4403000 | 103.1932 | 454.6313 | 81.5919 | -134.6298 | -61.9871 | -62.3225
0.1761132 | 4404000 | 103.1958 | 454.6468 | 81.5993 | 12.3057 | 122.6916 | 107.5276
0.1761531 | 4405000 | 103.2085 | 454.6622 | 81.5664 | -125.6767 | -44.4012 | -210.8063
0.1761932 | 4406000 | 103.2332 | 454.6777 | 81.5967 | 280.3175 | 238.1417 | 286.6649
0.176233 | 4407000 | 103.2061 | 454.6931 | 81.6021 | -82.4592 | -100.4823 | 6.8002
0.1762731 | 4408000 | 103.2477 | 454.7086 | 81.5822 | 160.3497 | -47.2309 | 32.5906
0.1763132 | 4409000 | 103.2075 | 454.7241 | 81.6097 | -59.4856 | -41.2512 | 92.6892
0.176353 | 4410000 | 103.2186 | 454.7395 | 81.5836 | -34.5022 | -70.04 | -59.8921
0.1763931 | 4411000 | 103.2063 | 454.755 | 81.6051 | 102.9976 | 215.5586 | 255.5236
0.176433 | 4412000 | 103.2169 | 454.7704 | 81.5764 | 9.8159 | 87.303 | -50.6601
0.1764731 | 4413000 | 103.21 | 454.7859 | 81.5822 | 22.5302 | 95.3845 | 18.034
0.1765132 | 4414000 | 103.2287 | 454.8014 | 81.5908 | 51.6572 | -88.2377 | -26.7469
0.176553 | 4415000 | 103.2158 | 454.8168 | 81.5848 | -56.9042 | -125.1264 | -155.8797
0.1765931 | 4416000 | 103.2244 | 454.8323 | 81.5963 | 15.4058 | -69.59 | -16.3736
0.1766332 | 4417000 | 103.2197 | 454.8478 | 81.598 | 110.9278 | 74.9291 | 97.7706
0.176673 | 4418000 | 103.1802 | 454.8632 | 81.6265 | -30.8798 | 88.5434 | 203.1651
0.1767131 | 4419000 | 103.2009 | 454.8787 | 81.5671 | -139.0834 | -37.7774 | -204.2322
0.176753 | 4420000 | 103.2136 | 454.8941 | 81.5857 | 68.0558 | 85.7174 | 6.2921
0.1767931 | 4421000 | 103.1691 | 454.9096 | 81.6069 | -220.3794 | -3.0397 | 52.5079
0.1768332 | 4422000 | 103.2242 | 454.9251 | 81.5923 | 78.5033 | 12.391 | 36.9399
0.176873 | 4423000 | 103.2253 | 454.9405 | 81.5793 | -47.7944 | -158.2468 | -165.576
0.1769131 | 4424000 | 103.2306 | 454.956 | 81.5968 | 92.2763 | -57.7757 | 32.0277
0.1769532 | 4425000 | 103.1748 | 454.9715 | 81.6067 | -260.1585 | -121.0929 | -77.487
0.176993 | 4426000 | 103.1945 | 454.9869 | 81.6058 | -33.7645 | 38.4104 | 57.5742
0.1770331 | 4427000 | 103.1827 | 455.0024 | 81.5894 | -146.7879 | 93.3769 | -51.1096
0.177073 | 4428000 | 103.222 | 455.0178 | 81.5852 | 88.0736 | 209.8762 | 51.4007
0.1771131 | 4429000 | 103.2403 | 455.0333 | 81.5589 | 30.2375 | -16.4306 | -157.4039
0.1771532 | 4430000 | 103.2392 | 455.0488 | 81.5851 | 109.2593 | -80.8618 | 9.9734
0.177193 | 4431000 | 103.2289 | 455.0642 | 81.5891 | 33.2893 | -142.4561 | -33.5018
0.1772331 | 4432000 | 103.2086 | 455.0797 | 81.6007 | -57.5255 | -119.1974 | -2.8493
0.1772732 | 4433000 | 103.216 | 455.0952 | 81.5978 | 42.9663 | 122.3456 | 142.2341
0.177313 | 4434000 | 103.228 | 455.1106 | 81.5618 | -4.3916 | 87.9185 | -139.5328
0.1773531 | 4435000 | 103.1981 | 455.1261 | 81.6025 | 19.651 | 167.9131 | 120.7937
0.177393 | 4436000 | 103.2225 | 455.1415 | 81.5788 | 83.7334 | 49.1601 | -35.4986
0.1774331 | 4437000 | 103.2339 | 455.157 | 81.5729 | 51.554 | -55.0614 | -104.9862
0.1774732 | 4438000 | 103.2517 | 455.1725 | 81.5767 | 173.9088 | 0.1414 | -10.5426
0.177513 | 4439000 | 103.2407 | 455.1879 | 81.5745 | 43.2821 | -86.3864 | -71.9286
0.1775531 | 4440000 | 103.2108 | 455.2034 | 81.6065 | -16.069 | -25.4564 | 35.8539
0.1775929 | 4441000 | 103.2078 | 455.2188 | 81.5885 | -75.6062 | -33.1654 | -80.1878
0.177633 | 4442000 | 103.1822 | 455.2343 | 81.5965 | -144.182 | -6.4554 | -36.1644
0.1776731 | 4443000 | 103.1802 | 455.2498 | 81.6259 | 8.7548 | 208.3494 | 305.2334
0.177713 | 4444000 | 103.2125 | 455.2652 | 81.5807 | 17.1988 | 74.501 | -31.198
0.1777531 | 4445000 | 103.2384 | 455.2807 | 81.5718 | 80.257 | 1.9576 | -79.3274
0.1777931 | 4446000 | 103.2105 | 455.2962 | 81.5992 | -0.8714 | -69.5249 | 41.4593
0.177833 | 4447000 | 103.2067 | 455.3116 | 81.6148 | -28.9936 | -53.5712 | 97.2105
0.1778731 | 4448000 | 103.1978 | 455.3271 | 81.5936 | -176.3186 | -176.2073 | -154.2743
0.1779129 | 4449000 | 103.2006 | 455.3425 | 81.619 | 87.0889 | 172.3451 | 220.6763
0.177953 | 4450000 | 103.2148 | 455.358 | 81.569 | -14.3346 | 84.4708 | -136.2672
0.1779931 | 4451000 | 103.2086 | 455.3735 | 81.5903 | -26.7761 | 45.1702 | -9.5542
0.178033 | 4452000 | 103.2113 | 455.3889 | 81.6005 | 104.9344 | 100.3554 | 114.7281
0.178073 | 4453000 | 103.2349 | 455.4044 | 81.5765 | 49.786 | -137.0097 | -148.1791
0.1781131 | 4454000 | 103.211 | 455.4199 | 81.5799 | -158.5296 | -144.4011 | -116.6202
0.178153 | 4455000 | 103.1934 | 455.4353 | 81.6202 | -84.0913 | 12.6878 | 168.3492
0.1781931 | 4456000 | 103.2305 | 455.4508 | 81.5843 | 161.0216 | 50.2126 | 54.132
0.1782329 | 4457000 | 103.2196 | 455.4662 | 81.585 | 59.6633 | 46.6639 | 2.0143
0.178273 | 4458000 | 103.1977 | 455.4817 | 81.5774 | -120.0468 | -6.0414 | -95.7943
0.1783131 | 4459000 | 103.1893 | 455.4972 | 81.6085 | 6.7625 | 125.5816 | 164.3622
0.1783529 | 4460000 | 103.2015 | 455.5126 | 81.5872 | -159.9443 | -71.7741 | -58.1088
0.178393 | 4461000 | 103.2276 | 455.5281 | 81.588 | 85.1923 | -19.7891 | -28.6538
0.1784331 | 4462000 | 103.2228 | 455.5436 | 81.5916 | -10.1786 | -158.6299 | -50.7965
0.178473 | 4463000 | 103.1979 | 455.559 | 81.6183 | -21.5935 | -4.9528 | 137.7685
0.1785131 | 4464000 | 103.1979 | 455.5745 | 81.5968 | -49.2929 | 81.9061 | 44.0406
0.1785529 | 4465000 | 103.2222 | 455.5899 | 81.5772 | 107.4282 | 140.1153 | -12.303
0.178593 | 4466000 | 103.2009 | 455.6054 | 81.5857 | -62.7702 | 84.4144 | -5.9858
0.1786331 | 4467000 | 103.1897 | 455.6209 | 81.6085 | -61.4436 | 107.8738 | 127.4619
0.1786729 | 4468000 | 103.2108 | 455.6363 | 81.5923 | -65.0804 | -36.4073 | -4.7712
0.178713 | 4469000 | 103.2238 | 455.6518 | 81.5902 | 9.4803 | -195.9971 | -47.387
0.1787529 | 4470000 | 103.2034 | 455.6672 | 81.6154 | -16.5601 | -34.4355 | 129.3497
0.178793 | 4471000 | 103.2184 | 455.6827 | 81.5758 | -32.3518 | -37.255 | -94.1432
0.1788331 | 4472000 | 103.1991 | 455.6982 | 81.5782 | -119.3985 | 34.6484 | -85.5225
0.1788729 | 4473000 | 103.1757 | 455.7136 | 81.615 | -39.4675 | 264.7084 | 233.0622
0.178913 | 4474000 | 103.1993 | 455.7291 | 81.5884 | -71.4847 | 58.8315 | -39.0958
0.1789531 | 4475000 | 103.2234 | 455.7446 | 81.5883 | 58.7153 | -43.015 | -15.5348
0.1789929 | 4476000 | 103.2151 | 455.76 | 81.6096 | 30.7894 | -71.5099 | 82.2767
0.179033 | 4477000 | 103.2406 | 455.7755 | 81.5788 | 57.6465 | -60.2635 | -79.6562
0.1790729 | 4478000 | 103.2044 | 455.7909 | 81.5991 | -91.4018 | -63.7183 | 0.2377
0.179113 | 4479000 | 103.2029 | 455.8064 | 81.6067 | 95.8397 | 200.6445 | 217.0447
0.1791531 | 4480000 | 103.2043 | 455.8219 | 81.5876 | -56.9518 | 3.1985 | -32.7734
0.1791929 | 4481000 | 103.2062 | 455.8373 | 81.5775 | -56.2648 | 49.6461 | -60.6414
0.179233 | 4482000 | 103.2003 | 455.8528 | 81.6017 | -37.5155 | 20.4421 | 76.9765
0.1792731 | 4483000 | 103.2209 | 455.8683 | 81.5765 | 22.6831 | -54.9117 | -68.6931
0.1793129 | 4484000 | 103.1997 | 455.8837 | 81.6201 | 39.8879 | 34.7171 | 185.1941
0.179353 | 4485000 | 103.2178 | 455.8992 | 81.5975 | -25.9708 | -55.5845 | 7.6525
0.1793929 | 4486000 | 103.2053 | 455.9146 | 81.6051 | -67.517 | -88.3452 | -7.1588
0.179433 | 4487000 | 103.1997 | 455.9301 | 81.5937 | -103.7982 | -51.2849 | -32.7301
0.1794731 | 4488000 | 103.1905 | 455.9456 | 81.6023 | -39.7838 | 95.6422 | 64.7124
0.1795129 | 4489000 | 103.2054 | 455.961 | 81.5842 | -23.0038 | 96.7702 | -13.2154
0.179553 | 4490000 | 103.2156 | 455.9765 | 81.5923 | 97.6951 | 124.2278 | 97.8015
0.1795931 | 4491000 | 103.2289 | 455.992 | 81.5811 | -21.273 | -62.6468 | -96.2197
0.1796329 | 4492000 | 103.2089 | 456.0074 | 81.6109 | -47.1357 | -88.8629 | 78.1901
0.179673 | 4493000 | 103.199 | 456.0229 | 81.6221 | -44.0653 | -29.8514 | 140.1842
0.1797129 | 4494000 | 103.2138 | 456.0383 | 81.5911 | -30.8713 | -53.2021 | 2.8102
0.179753 | 4495000 | 103.1983 | 456.0538 | 81.5839 | -32.2681 | 62.408 | 2.444
0.1797931 | 4496000 | 103.2238 | 456.0693 | 81.59 | 207.6008 | 259.3105 | 193.3188
0.1798329 | 4497000 | 103.1921 | 456.0847 | 81.5836 | -81.5379 | 48.8751 | -38.1215
0.179873 | 4498000 | 103.2195 | 456.1002 | 81.5957 | 16.409 | 64.9672 | 41.1318
0.1799128 | 4499000 | 103.2198 | 456.1156 | 81.5914 | 19.3644 | -114.1077 | 3.8673
0.1799529 | 4500000 | 103.2109 | 456.1311 | 81.5954 | -87.3051 | -213.9953 | -95.168
0.179993 | 4501000 | 103.2194 | 456.1466 | 81.602 | 13.6334 | -109.1936 | 35.9299
0.1800329 | 4502000 | 103.1928 | 456.162 | 81.597 | -162.7922 | -63.7929 | -75.757
0.180073 | 4503000 | 103.2071 | 456.1775 | 81.5986 | 165.7693 | 213.0309 | 151.6763
0.1801131 | 4504000 | 103.2054 | 456.193 | 81.5734 | -90.883 | -13.0772 | -143.0485
0.1801529 | 4505000 | 103.2237 | 456.2084 | 81.5651 | 71.9011 | 82.237 | -36.2549
0.180193 | 4506000 | 103.1926 | 456.2239 | 81.5987 | -94.6195 | -16.4426 | 30.972
0.1802328 | 4507000 | 103.2223 | 456.2393 | 81.5999 | 96.1476 | -30.5809 | 56.0895
0.1802729 | 4508000 | 103.2392 | 456.2548 | 81.5965 | 165.0875 | -80.3805 | 43.1796
0.180313 | 4509000 | 103.2341 | 456.2703 | 81.577 | 37.5749 | -158.5612 | -122.7218
0.1803529 | 4510000 | 103.1914 | 456.2857 | 81.6013 | -49.0381 | 34.4357 | 52.8123
0.180393 | 4511000 | 103.2003 | 456.3012 | 81.5637 | -188.5276 | -2.2421 | -242.2061
0.1804331 | 4512000 | 103.2053 | 456.3167 | 81.5816 | 64.9033 | 173.4971 | 64.516
0.1804729 | 4513000 | 103.2036 | 456.3321 | 81.5873 | 18.9789 | 151.0906 | 56.9459
0.180513 | 4514000 | 103.2028 | 456.3476 | 81.5933 | -98.7889 | -143.4919 | -101.0517
0.1805528 | 4515000 | 103.2074 | 456.363 | 81.6132 | -7.7526 | -47.2231 | 82.2739
0.1805929 | 4516000 | 103.2151 | 456.3785 | 81.6112 | -1.2636 | -129.279 | 23.2558
0.180633 | 4517000 | 103.2148 | 456.394 | 81.5998 | 48.381 | 18.4574 | 49.1264
0.1806729 | 4518000 | 103.1924 | 456.4094 | 81.613 | -48.5539 | 59.7175 | 104.7591
0.180713 | 4519000 | 103.2026 | 456.4249 | 81.5874 | -6.1856 | 137.1582 | -18.607
0.180753 | 4520000 | 103.1872 | 456.4404 | 81.5942 | -109.024 | 50.5115 | 11.2779
0.1807929 | 4521000 | 103.2243 | 456.4558 | 81.5844 | 166.7761 | 106.5544 | 83.4298
0.180833 | 4522000 | 103.2047 | 456.4713 | 81.5952 | -72.8362 | -116.989 | -26.1088
0.1808728 | 4523000 | 103.2116 | 456.4867 | 81.6076 | 32.2554 | -28.2853 | 132.1344
0.1809129 | 4524000 | 103.1823 | 456.5022 | 81.6178 | -209.9109 | -112.0927 | 41.0946
0.180953 | 4525000 | 103.234 | 456.5177 | 81.5823 | 125.4076 | -13.0309 | 7.7256
0.1809929 | 4526000 | 103.1973 | 456.5331 | 81.6012 | -22.1155 | 73.114 | 96.249
0.1810329 | 4527000 | 103.1966 | 456.5486 | 81.5771 | -94.5339 | 24.0917 | -101.9246
0.1810728 | 4528000 | 103.1928 | 456.564 | 81.5951 | -79.2407 | 50.6826 | 14.0521
0.1811129 | 4529000 | 103.2305 | 456.5795 | 81.5762 | 121.3097 | 145.964 | 21.4479
0.181153 | 4530000 | 103.202 | 456.595 | 81.585 | -192.7999 | -171.9957 | -142.2025
0.1811928 | 4531000 | 103.2105 | 456.6104 | 81.6041 | -28.1768 | -39.3726 | 36.8294
0.1812329 | 4532000 | 103.2126 | 456.6259 | 81.6069 | 10.6801 | -87.9345 | 126.1641
0.181273 | 4533000 | 103.1814 | 456.6414 | 81.6083 | -241.463 | -91.7012 | 1.695
0.1813128 | 4534000 | 103.2068 | 456.6568 | 81.597 | -14.1715 | 14.8943 | 59.1477
0.1813529 | 4535000 | 103.1906 | 456.6723 | 81.5899 | -77.5521 | 178.1062 | 80.4836
0.1813928 | 4536000 | 103.1812 | 456.6877 | 81.6057 | -124.2175 | 160.6167 | 78.9806
0.1814329 | 4537000 | 103.2151 | 456.7032 | 81.5898 | 97.5083 | 149.2238 | 85.4924
0.181473 | 4538000 | 103.2116 | 456.7187 | 81.6015 | -72.6328 | -146.7091 | -52.9732
0.1815128 | 4539000 | 103.2158 | 456.7341 | 81.6086 | 0.714 | -76.4454 | 90.6882
0.1815529 | 4540000 | 103.2371 | 456.7496 | 81.5924 | 73.5201 | -98.4914 | 4.9978
0.181593 | 4541000 | 103.2178 | 456.7651 | 81.5807 | 7.7721 | 10.9271 | -13.3895
0.1816328 | 4542000 | 103.2166 | 456.7805 | 81.584 | 17.8099 | 91.281 | -10.0621
0.1816729 | 4543000 | 103.2018 | 456.796 | 81.5693 | -72.8121 | 121.3441 | -109.8121
0.1817128 | 4544000 | 103.2078 | 456.8114 | 81.581 | 24.1915 | 93.5575 | 0.1479
0.1817529 | 4545000 | 103.2215 | 456.8269 | 81.5793 | 68.0963 | 60.9581 | -19.4161
0.181793 | 4546000 | 103.2082 | 456.8424 | 81.6007 | -73.4181 | -124.0578 | -8.4981
0.1818328 | 4547000 | 103.2192 | 456.8578 | 81.6079 | 4.2123 | -27.0018 | 47.6203
0.1818729 | 4548000 | 103.2262 | 456.8733 | 81.6067 | 53.2966 | -102.0638 | 101.8547
0.181913 | 4549000 | 103.2121 | 456.8888 | 81.5864 | -61.4417 | -44.4328 | -71.0399
0.1819528 | 4550000 | 103.2013 | 456.9042 | 81.5922 | -11.6542 | 44.925 | 37.8469
0.1819929 | 4551000 | 103.1943 | 456.9197 | 81.5978 | 62.8141 | 199.5526 | 112.4644
0.1820328 | 4552000 | 103.1834 | 456.9351 | 81.5978 | -178.7261 | 73.7658 | 6.6424
0.1820729 | 4553000 | 103.2171 | 456.9506 | 81.5921 | -46.4697 | 0.4259 | -8.9433
0.182113 | 4554000 | 103.2221 | 456.9661 | 81.6104 | 97.2709 | -19.9015 | 148.0116
0.1821528 | 4555000 | 103.2131 | 456.9815 | 81.6031 | -48.8783 | -92.5811 | 8.3472
0.1821929 | 4556000 | 103.1977 | 456.997 | 81.5935 | -142.8784 | -201.5624 | -109.5697
0.1822327 | 4557000 | 103.2108 | 457.0124 | 81.5905 | 22.3704 | 70.3415 | 50.2088
0.1822728 | 4558000 | 103.2094 | 457.0279 | 81.5831 | 47.0091 | 89.8793 | 57.9994
0.1823129 | 4559000 | 103.2327 | 457.0434 | 81.5679 | 192.2905 | 210.6831 | 34.0626
0.1823528 | 4560000 | 103.1982 | 457.0588 | 81.5899 | -52.0525 | 5.0994 | 0.1692
0.1823929 | 4561000 | 103.2481 | 457.0743 | 81.5701 | 142.2108 | -21.7665 | -80.0219
0.182433 | 4562000 | 103.2321 | 457.0898 | 81.5941 | 18.893 | -103.9625 | -22.5673
0.1824728 | 4563000 | 103.234 | 457.1052 | 81.5816 | -10.2553 | -155.7666 | -67.9561
0.1825129 | 4564000 | 103.224 | 457.1207 | 81.5956 | -5.3666 | -7.269 | 40.2955
0.1825527 | 4565000 | 103.2303 | 457.1361 | 81.598 | 219.4494 | 170.2162 | 199.1755
0.1825928 | 4566000 | 103.21 | 457.1516 | 81.5768 | 3.7109 | 58.0082 | -63.0255
0.1826329 | 4567000 | 103.1911 | 457.1671 | 81.5966 | 0.8404 | 177.5525 | 102.6841
0.1826728 | 4568000 | 103.2163 | 457.1825 | 81.5719 | -8.2457 | -2.0235 | -131.4026
0.1827129 | 4569000 | 103.2419 | 457.198 | 81.5802 | 175.4579 | 31.5772 | 26.5595
0.182753 | 4570000 | 103.2215 | 457.2135 | 81.5847 | -81.5637 | -172.6937 | -141.7322
0.1827928 | 4571000 | 103.2426 | 457.2289 | 81.601 | 239.2666 | 85.7628 | 247.9525
0.1828329 | 4572000 | 103.2221 | 457.2444 | 81.5831 | -24.785 | -79.2187 | -114.76
0.1828727 | 4573000 | 103.2133 | 457.2598 | 81.5806 | -13.4526 | 65.6283 | -14.5439
0.1829128 | 4574000 | 103.2096 | 457.2753 | 81.5921 | 58.8851 | 107.0335 | 46.9253
0.1829529 | 4575000 | 103.2012 | 457.2908 | 81.5869 | -21.2428 | 132.5014 | 28.0784
0.1829928 | 4576000 | 103.2158 | 457.3062 | 81.5816 | -52.8515 | -35.4516 | -70.6182
0.1830329 | 4577000 | 103.2279 | 457.3217 | 81.5911 | 70.0387 | -41.0666 | -15.7305
0.183073 | 4578000 | 103.2047 | 457.3372 | 81.6032 | -133.5448 | -163.9364 | -36.5425
0.1831128 | 4579000 | 103.2263 | 457.3526 | 81.604 | 123.7497 | 17.2999 | 88.4613
0.1831529 | 4580000 | 103.2084 | 457.3681 | 81.5774 | -127.8634 | -140.1245 | -189.9169
0.1831927 | 4581000 | 103.1936 | 457.3835 | 81.6037 | -2.5458 | 134.7184 | 91.5143
0.1832328 | 4582000 | 103.2071 | 457.399 | 81.5772 | 19.0605 | 54.1054 | 3.5668
0.1832729 | 4583000 | 103.1814 | 457.4145 | 81.5961 | -128.8663 | 68.4779 | -25.2865
0.1833128 | 4584000 | 103.2001 | 457.4299 | 81.6025 | -5.2608 | 70.5988 | 89.7546
0.1833529 | 4585000 | 103.2211 | 457.4454 | 81.6031 | 30.3189 | -29.8502 | 70.904
0.1833927 | 4586000 | 103.1836 | 457.4608 | 81.6239 | -167.6445 | -147.6983 | 87.3726
0.1834328 | 4587000 | 103.2105 | 457.4763 | 81.6004 | -69.1774 | -109.7648 | -46.2335
0.1834729 | 4588000 | 103.2477 | 457.4918 | 81.5743 | 178.8345 | 17.8314 | -33.9093
0.1835127 | 4589000 | 103.2099 | 457.5072 | 81.5902 | -14.0692 | 68.231 | 57.6561
0.1835528 | 4590000 | 103.2405 | 457.5227 | 81.5567 | 103.883 | 7.2211 | -158.5998
0.1835929 | 4591000 | 103.2052 | 457.5382 | 81.5801 | -55.1116 | 60.0595 | -68.8475
0.1836328 | 4592000 | 103.1973 | 457.5536 | 81.5991 | -106.6635 | -35.0055 | -7.4094
0.1836729 | 4593000 | 103.2056 | 457.5691 | 81.6061 | 74.1367 | 145.7095 | 183.6985
0.1837127 | 4594000 | 103.2188 | 457.5845 | 81.5963 | -26.6928 | -187.1748 | -61.9316
0.1837528 | 4595000 | 103.2178 | 457.6 | 81.5826 | -46.5837 | -166.4353 | -108.5409
0.1837929 | 4596000 | 103.1983 | 457.6155 | 81.6005 | -79.5881 | -50.3706 | 10.7121
0.1838327 | 4597000 | 103.2078 | 457.6309 | 81.5843 | 38.3045 | 180.0747 | 22.5924
0.1838728 | 4598000 | 103.2017 | 457.6464 | 81.5891 | -44.7172 | 104.486 | 5.7885
0.1839129 | 4599000 | 103.2152 | 457.6619 | 81.5705 | -33.2767 | 40.9539 | -112.9542
0.1839528 | 4600000 | 103.2141 | 457.6773 | 81.5961 | 27.8211 | -46.2421 | 3.5251
0.1839928 | 4601000 | 103.2065 | 457.6928 | 81.5937 | -81.8447 | -88.5406 | -43.1674
0.1840327 | 4602000 | 103.2128 | 457.7082 | 81.605 | 12.554 | -33.044 | 80.8767
0.1840728 | 4603000 | 103.2269 | 457.7237 | 81.5881 | 117.2359 | 121.127 | 83.2876
0.1841129 | 4604000 | 103.2107 | 457.7392 | 81.5919 | -37.3023 | -50.2451 | -57.4738
0.1841527 | 4605000 | 103.2119 | 457.7546 | 81.5872 | 17.3516 | 74.5843 | 20.961
0.1841928 | 4606000 | 103.205 | 457.7701 | 81.5891 | -50.8516 | -37.4521 | -17.2354
0.1842329 | 4607000 | 103.2188 | 457.7856 | 81.5787 | -81.5743 | 9.3102 | -94.9245
0.1842727 | 4608000 | 103.2396 | 457.801 | 81.574 | 164.476 | 46.1514 | -7.4007
0.1843128 | 4609000 | 103.2029 | 457.8165 | 81.5928 | -146.8509 | -77.715 | -63.2981
0.1843527 | 4610000 | 103.2044 | 457.8319 | 81.6074 | 3.516 | 13.3668 | 126.114
0.1843928 | 4611000 | 103.1894 | 457.8474 | 81.5983 | -169.9999 | -134.6712 | -79.7643
0.1844329 | 4612000 | 103.2033 | 457.8629 | 81.6001 | 65.8392 | 104.466 | 131.7993
0.1844727 | 4613000 | 103.2405 | 457.8783 | 81.5616 | 63.414 | 8.9471 | -166.7834
0.1845128 | 4614000 | 103.2005 | 457.8938 | 81.5908 | -96.4527 | 33.9631 | -5.2273
0.1845526 | 4615000 | 103.2321 | 457.9092 | 81.5819 | 59.7128 | 18.3916 | 22.4448
0.1845927 | 4616000 | 103.1977 | 457.9247 | 81.6167 | -16.046 | -44.5253 | 137.347
0.1846328 | 4617000 | 103.2144 | 457.9402 | 81.5864 | -56.2014 | -104.0733 | -123.4422
0.1846727 | 4618000 | 103.2062 | 457.9556 | 81.5835 | -105.4246 | -67.9148 | -98.56
0.1847128 | 4619000 | 103.2405 | 457.9711 | 81.5744 | 238.8419 | 282.5261 | 125.642
0.1847529 | 4620000 | 103.1937 | 457.9866 | 81.5756 | -257.0108 | -103.6598 | -245.7174
0.1847927 | 4621000 | 103.2093 | 458.002 | 81.5916 | 10.8752 | 114.9559 | 43.0733
0.1848328 | 4622000 | 103.2089 | 458.0175 | 81.5982 | 3.9159 | -41.0939 | 29.1524
0.1848726 | 4623000 | 103.1988 | 458.0329 | 81.6023 | -155.5868 | -104.8024 | -12.8176
0.1849127 | 4624000 | 103.2206 | 458.0484 | 81.5831 | -75.0356 | -111.5432 | -89.5426
0.1849528 | 4625000 | 103.2031 | 458.0639 | 81.5954 | -112.8667 | -12.8058 | -10.6829
0.1849927 | 4626000 | 103.2162 | 458.0793 | 81.5871 | 35.319 | 34.9986 | 1.3804
0.1850328 | 4627000 | 103.207 | 458.0948 | 81.5695 | -91.9652 | -70.6598 | -180.8058
0.1850729 | 4628000 | 103.2227 | 458.1103 | 81.5875 | 90.1154 | 31.9004 | 6.4002
0.1851127 | 4629000 | 103.2413 | 458.1257 | 81.5806 | 277.1139 | 98.6754 | 86.7768
0.1851528 | 4630000 | 103.1939 | 458.1412 | 81.5971 | -198.0549 | -100.529 | -30.0897
0.1851926 | 4631000 | 103.2108 | 458.1566 | 81.6145 | 71.9661 | 100.591 | 191.5265
0.1852327 | 4632000 | 103.2024 | 458.1721 | 81.6118 | -44.9486 | 28.8666 | 122.7629
0.1852728 | 4633000 | 103.2118 | 458.1876 | 81.5913 | -20.9907 | -36.9114 | -11.5565
0.1853127 | 4634000 | 103.2343 | 458.203 | 81.5815 | 66.1044 | -50.9997 | -60.0343
0.1853528 | 4635000 | 103.2174 | 458.2185 | 81.5877 | 122.0303 | 147.7521 | 93.8227
0.1853929 | 4636000 | 103.2223 | 458.234 | 81.5711 | -47.0924 | -29.0434 | -156.1466
0.1854327 | 4637000 | 103.196 | 458.2494 | 81.6047 | 67.0604 | 170.1952 | 160.2059
0.1854728 | 4638000 | 103.1898 | 458.2649 | 81.5993 | -213.8905 | -100.8413 | -62.9803
0.1855126 | 4639000 | 103.1994 | 458.2803 | 81.5975 | -84.0777 | -132.4652 | -59.7117
0.1855527 | 4640000 | 103.2147 | 458.2958 | 81.5993 | -5.3056 | -60.9833 | 50.1295
0.1855928 | 4641000 | 103.2282 | 458.3113 | 81.5941 | 158.4384 | 95.3799 | 128.6185
0.1856327 | 4642000 | 103.2306 | 458.3267 | 81.5671 | -12.743 | -50.9697 | -173.6338
0.1856728 | 4643000 | 103.2049 | 458.3422 | 81.5819 | -14.5351 | 66.0442 | -34.7355
0.1857126 | 4644000 | 103.2312 | 458.3576 | 81.5822 | 127.9788 | 52.5309 | 9.6427
0.1857527 | 4645000 | 103.2181 | 458.3731 | 81.574 | 34.5491 | 1.4123 | -43.2719
0.1857928 | 4646000 | 103.1976 | 458.3886 | 81.5891 | -200.2393 | -150.5027 | -131.8013
0.1858326 | 4647000 | 103.1991 | 458.404 | 81.608 | 3.988 | 98.4956 | 158.352
0.1858727 | 4648000 | 103.2245 | 458.4195 | 81.5939 | 95.4047 | 53.0331 | 91.0045
0.1859128 | 4649000 | 103.2095 | 458.435 | 81.5855 | -45.6259 | -13.6015 | -46.9859
0.1859527 | 4650000 | 103.1909 | 458.4504 | 81.5944 | -130.4208 | -9.9184 | -21.5097
0.1859928 | 4651000 | 103.2044 | 458.4659 | 81.5885 | -55.8685 | -14.5026 | -6.7929
0.1860326 | 4652000 | 103.249 | 458.4813 | 81.5551 | 154.8171 | -27.6216 | -128.0051
0.1860727 | 4653000 | 103.2013 | 458.4968 | 81.5898 | -136.1488 | -31.3163 | -72.5684
0.1861128 | 4654000 | 103.1984 | 458.5123 | 81.6093 | -7.732 | 75.6832 | 181.3659
0.1861526 | 4655000 | 103.2006 | 458.5277 | 81.6023 | -65.3378 | -32.1966 | 65.803
0.1861927 | 4656000 | 103.2256 | 458.5432 | 81.5649 | 38.3719 | -114.9042 | -131.7043
0.1862328 | 4657000 | 103.218 | 458.5587 | 81.5897 | 23.0758 | 4.9327 | 86.4063
0.1862727 | 4658000 | 103.1848 | 458.5741 | 81.6085 | -58.9791 | 148.0079 | 174.4534
0.1863128 | 4659000 | 103.237 | 458.5896 | 81.5715 | 147.4325 | 159.5514 | 3.8038
0.1863526 | 4660000 | 103.2466 | 458.605 | 81.5584 | 29.1271 | -64.2782 | -225.473
0.1863927 | 4661000 | 103.183 | 458.6205 | 81.6248 | -158.1682 | -57.1428 | 128.7835
0.1864328 | 4662000 | 103.216 | 458.636 | 81.617 | 98.7161 | 5.0307 | 177.227
0.1864726 | 4663000 | 103.2125 | 458.6514 | 81.5906 | -33.4525 | -106.595 | -30.1919
0.1865127 | 4664000 | 103.2342 | 458.6669 | 81.5606 | 4.6251 | 61.5057 | -150.4383
0.1865528 | 4665000 | 103.1828 | 458.6824 | 81.5955 | -176.6318 | 94.5355 | 9.5266
0.1865927 | 4666000 | 103.2137 | 458.6978 | 81.5775 | -18.0217 | 20.9604 | -60.1772
0.1866328 | 4667000 | 103.2137 | 458.7133 | 81.5905 | 89.1263 | 42.712 | 50.745
0.1866726 | 4668000 | 103.1999 | 458.7287 | 81.591 | -123.5899 | -189.3387 | -94.1674
0.1867127 | 4669000 | 103.2057 | 458.7442 | 81.5957 | -137.2913 | -163.3449 | -70.7558
0.1867528 | 4670000 | 103.1975 | 458.7597 | 81.619 | -22.5661 | 24.8847 | 179.6224
0.1867926 | 4671000 | 103.2096 | 458.7751 | 81.5943 | 32.2957 | 93.8383 | 65.9505
0.1868327 | 4672000 | 103.2137 | 458.7906 | 81.58 | -64.8073 | -19.989 | -103.552
0.1868726 | 4673000 | 103.2216 | 458.806 | 81.5892 | 125.5172 | 114.9212 | 93.8788
0.1869127 | 4674000 | 103.2084 | 458.8215 | 81.5899 | -46.1941 | -21.8068 | -68.7677
0.1869527 | 4675000 | 103.2218 | 458.837 | 81.5892 | 145.9556 | 113.1762 | 50.3549
0.1869926 | 4676000 | 103.2453 | 458.8524 | 81.5875 | 205.8012 | 102.0805 | 76.3537
0.1870327 | 4677000 | 103.196 | 458.8679 | 81.5964 | -170.8397 | -97.188 | -48.1517
0.1870728 | 4678000 | 103.2041 | 458.8834 | 81.6142 | -34.5243 | -49.3379 | 127.0461
0.1871126 | 4679000 | 103.1977 | 458.8988 | 81.6011 | 2.831 | -24.9898 | 45.8
0.1871527 | 4680000 | 103.2083 | 458.9143 | 81.5743 | -184.1736 | -100.2042 | -209.6521
0.1871926 | 4681000 | 103.2499 | 458.9297 | 81.5654 | 294.7613 | 193.352 | 34.7917
0.1872326 | 4682000 | 103.214 | 458.9452 | 81.5673 | -126.7917 | -22.3475 | -187.855
0.1872727 | 4683000 | 103.2492 | 458.9607 | 81.5837 | 295.4954 | 206.6315 | 165.0083
0.1873126 | 4684000 | 103.2286 | 458.9761 | 81.5943 | 38.3761 | -67.8694 | 25.1966
0.1873527 | 4685000 | 103.2247 | 458.9916 | 81.5963 | 90.0154 | -69.3459 | 36.8863
0.1873928 | 4686000 | 103.2108 | 459.0071 | 81.5967 | -48.7519 | -126.1895 | 2.3293
0.1874326 | 4687000 | 103.2111 | 459.0225 | 81.587 | -42.426 | -55.6161 | -66.8852
0.1874727 | 4688000 | 103.2216 | 459.038 | 81.5897 | 86.7491 | 161.5235 | 95.9197
0.1875125 | 4689000 | 103.1958 | 459.0534 | 81.5907 | -65.5902 | 48.3825 | 6.0898
0.1875526 | 4690000 | 103.1952 | 459.0689 | 81.589 | -54.7203 | 25.5745 | -59.6907
0.1875927 | 4691000 | 103.2301 | 459.0844 | 81.5858 | 162.3445 | 86.2731 | 2.9587
0.1876326 | 4692000 | 103.2064 | 459.0998 | 81.5994 | -121.7058 | -114.4714 | -49.6779
0.1876727 | 4693000 | 103.1925 | 459.1153 | 81.6249 | -92.3714 | -68.0623 | 135.9027
0.1877128 | 4694000 | 103.2095 | 459.1308 | 81.5983 | -114.2213 | -172.4363 | -58.5429
0.1877526 | 4695000 | 103.2392 | 459.1462 | 81.5728 | 96.1957 | -15.5162 | -97.3387
0.1877927 | 4696000 | 103.1842 | 459.1617 | 81.6043 | -73.5609 | 81.7404 | 38.8516
0.1878325 | 4697000 | 103.2181 | 459.1771 | 81.5684 | 41.7123 | 37.9617 | -124.8087
0.1878726 | 4698000 | 103.2252 | 459.1926 | 81.5681 | 55.8303 | 152.1223 | -36.6064
0.1879127 | 4699000 | 103.2212 | 459.2081 | 81.5939 | 61.5515 | 11.1498 | 49.9302
0.1879526 | 4700000 | 103.2078 | 459.2235 | 81.6116 | 68.2321 | 30.0639 | 156.2465
0.1879927 | 4701000 | 103.2321 | 459.239 | 81.5946 | 44.8378 | -213.543 | -18.1784
0.1880325 | 4702000 | 103.206 | 459.2544 | 81.5941 | -59.823 | -92.9304 | -32.7977
0.1880726 | 4703000 | 103.1908 | 459.2699 | 81.6055 | -45.7227 | 13.3493 | 61.1749
0.1881127 | 4704000 | 103.2073 | 459.2854 | 81.5758 | -49.3636 | 143.2344 | -50.9807
0.1881525 | 4705000 | 103.2407 | 459.3008 | 81.5737 | 256.4646 | 190.1165 | 91.4617
0.1881926 | 4706000 | 103.2265 | 459.3163 | 81.5676 | -20.8483 | 23.8756 | -116.7427
0.1882327 | 4707000 | 103.2199 | 459.3318 | 81.6137 | 135.9492 | 75.8133 | 212.9978
0.1882726 | 4708000 | 103.2149 | 459.3472 | 81.5901 | -74.9755 | -193.9209 | -109.9017
0.1883127 | 4709000 | 103.2135 | 459.3627 | 81.6109 | 34.8158 | -56.1628 | 115.4686
0.1883525 | 4710000 | 103.2134 | 459.3781 | 81.5998 | 60.4702 | 52.547 | 116.9881
0.1883926 | 4711000 | 103.1913 | 459.3936 | 81.5802 | -193.0945 | -6.8971 | -131.7739
0.1884327 | 4712000 | 103.1919 | 459.4091 | 81.578 | -135.4704 | 92.9318 | -65.1501
0.1884725 | 4713000 | 103.213 | 459.4245 | 81.583 | 86.0029 | 144.2875 | 41.4835
0.1885126 | 4714000 | 103.1846 | 459.44 | 81.5952 | -136.3235 | -9.0843 | 10.8856
0.1885527 | 4715000 | 103.2395 | 459.4555 | 81.6079 | 246.7943 | 89.1713 | 240.6196
0.1885926 | 4716000 | 103.2315 | 459.4709 | 81.5823 | -67.0934 | -209.205 | -162.2675
0.1886327 | 4717000 | 103.209 | 459.4864 | 81.5919 | -111.7978 | -205.8046 | -115.2958
0.1886725 | 4718000 | 103.2396 | 459.5018 | 81.5873 | 199.1249 | 68.7242 | 58.6933
0.1887126 | 4719000 | 103.2064 | 459.5173 | 81.5568 | -174.3122 | -135.2056 | -292.4674
0.1887527 | 4720000 | 103.1642 | 459.5328 | 81.6169 | -73.8455 | 265.2599 | 219.6062
0.1887925 | 4721000 | 103.1894 | 459.5482 | 81.5958 | -21.018 | 171.04 | 115.1477
0.1888326 | 4722000 | 103.2167 | 459.5637 | 81.5829 | 74.4705 | 68.5948 | 57.288
0.1888727 | 4723000 | 103.2019 | 459.5792 | 81.609 | -85.1033 | -123.6902 | 67.4215
0.1889126 | 4724000 | 103.2188 | 459.5946 | 81.6019 | 15.8393 | -131.8771 | 21.1088
0.1889527 | 4725000 | 103.2351 | 459.6101 | 81.5956 | 80.8493 | -157.6689 | -11.4269
0.1889925 | 4726000 | 103.1769 | 459.6255 | 81.6155 | -151.3652 | 42.8363 | 75.4565
0.1890326 | 4727000 | 103.1962 | 459.641 | 81.5941 | -78.1481 | 19.3951 | -26.169
0.1890727 | 4728000 | 103.1954 | 459.6565 | 81.5781 | -19.7733 | 164.5019 | -12.7256
0.1891125 | 4729000 | 103.196 | 459.6719 | 81.568 | -272.5733 | -94.9972 | -224.0981
0.1891526 | 4730000 | 103.2261 | 459.6874 | 81.5829 | 111.0335 | 35.2789 | 40.4389
0.1891925 | 4731000 | 103.2145 | 459.7028 | 81.5934 | -58.9134 | -135.1982 | -52.779
0.1892326 | 4732000 | 103.2288 | 459.7183 | 81.5841 | -10.7308 | -141.3024 | -106.4992
0.1892727 | 4733000 | 103.213 | 459.7338 | 81.598 | -104.5997 | -109.6759 | -43.368
0.1893125 | 4734000 | 103.2258 | 459.7492 | 81.5909 | 129.4292 | 84.8258 | 83.2282
0.1893526 | 4735000 | 103.2062 | 459.7647 | 81.5889 | 26.8137 | 115.6741 | 22.5686
0.1893927 | 4736000 | 103.1989 | 459.7802 | 81.5993 | 77.1818 | 248.8445 | 202.7189
0.1894325 | 4737000 | 103.1872 | 459.7956 | 81.6031 | -155.4263 | 26.5511 | 37.5792
0.1894726 | 4738000 | 103.2127 | 459.8111 | 81.5965 | 20.2965 | 66.9399 | 83.7608
0.1895125 | 4739000 | 103.2126 | 459.8265 | 81.6052 | -87.0242 | -125.68 | 35.491
0.1895526 | 4740000 | 103.2279 | 459.842 | 81.5775 | -21.623 | -162.4595 | -136.563
0.1895927 | 4741000 | 103.2337 | 459.8575 | 81.5955 | 167.0243 | -38.9962 | 90.6454
0.1896325 | 4742000 | 103.2021 | 459.8729 | 81.5806 | -116.1874 | -42.9325 | -114.2322
0.1896726 | 4743000 | 103.2186 | 459.8884 | 81.5838 | 81.2156 | 122.652 | 59.5421
0.1897127 | 4744000 | 103.2 | 459.9039 | 81.5963 | -0.1738 | 241.0306 | 97.5146
0.1897525 | 4745000 | 103.2297 | 459.9193 | 81.5669 | 37.7906 | -9.9576 | -90.7199
0.1897926 | 4746000 | 103.2221 | 459.9348 | 81.5827 | 4.2745 | 8.8952 | -54.4514
0.1898325 | 4747000 | 103.2204 | 459.9502 | 81.6 | 32.0968 | -90.9083 | 33.5628
0.1898725 | 4748000 | 103.2344 | 459.9657 | 81.5802 | -41.5869 | -208.4168 | -140.6469
0.1899126 | 4749000 | 103.2356 | 459.9812 | 81.5942 | 73.8437 | -66.0526 | 14.3544
0.1899525 | 4750000 | 103.1795 | 459.9966 | 81.6031 | -210.4754 | 13.8655 | 26.6213
0.1899926 | 4751000 | 103.2002 | 460.0121 | 81.5724 | -142.4715 | 21.8244 | -125.3798
0.1900327 | 4752000 | 103.2393 | 460.0276 | 81.559 | 188.2954 | 145.0565 | -68.3464
0.1900725 | 4753000 | 103.2109 | 460.043 | 81.59 | 23.4315 | -11.7749 | -5.5225
0.1901126 | 4754000 | 103.2028 | 460.0585 | 81.5948 | -114.4817 | -151.2007 | -98.17
0.1901524 | 4755000 | 103.2436 | 460.0739 | 81.583 | 157.7444 | 33.6841 | 70.8715
0.1901925 | 4756000 | 103.1944 | 460.0894 | 81.5979 | -219.7973 | -147.7827 | -111.3533
0.1902326 | 4757000 | 103.2273 | 460.1049 | 81.5928 | 120.259 | 8.1246 | 56.7736
0.1902725 | 4758000 | 103.1984 | 460.1203 | 81.5841 | -137.8441 | -108.7744 | -130.1674
0.1903126 | 4759000 | 103.2111 | 460.1358 | 81.5841 | -16.0706 | -15.6885 | -51.9341
0.1903524 | 4760000 | 103.211 | 460.1512 | 81.5792 | -22.4934 | 74.6503 | -60.1965
0.1903925 | 4761000 | 103.2039 | 460.1667 | 81.5892 | 31.7542 | 144.117 | 57.4165
0.1904326 | 4762000 | 103.1843 | 460.1822 | 81.6099 | -112.9653 | 59.1415 | 54.4308
0.1904724 | 4763000 | 103.2466 | 460.1976 | 81.564 | -25.4138 | -288.6081 | -263.72
0.1905125 | 4764000 | 103.2291 | 460.2131 | 81.5866 | -15.1608 | -159.2007 | -75.4503
0.1905526 | 4765000 | 103.2223 | 460.2286 | 81.58 | -98.142 | -210.5575 | -164.896
0.1905925 | 4766000 | 103.2325 | 460.244 | 81.5766 | 159.5004 | 207.1172 | 42.1191
0.1906326 | 4767000 | 103.2068 | 460.2595 | 81.5659 | -141.1431 | 30.071 | -156.0136
0.1906724 | 4768000 | 103.2032 | 460.2749 | 81.5786 | -56.1578 | 114.3041 | -14.5664
0.1907125 | 4769000 | 103.1847 | 460.2904 | 81.6183 | -20.5385 | 59.3728 | 183.2605
0.1907526 | 4770000 | 103.2315 | 460.3059 | 81.5819 | 69.3078 | -146.7549 | -67.7724
0.1907924 | 4771000 | 103.2284 | 460.3213 | 81.5841 | -69.2157 | -187.8152 | -153.1621
0.1908325 | 4772000 | 103.2296 | 460.3368 | 81.5898 | 59.545 | 29.4082 | 44.9511
0.1908726 | 4773000 | 103.2304 | 460.3523 | 81.5764 | 11.1061 | -14.5861 | -88.6776
0.1909125 | 4774000 | 103.224 | 460.3677 | 81.5824 | 172.61 | 221.8337 | 94.3377
0.1909526 | 4775000 | 103.2144 | 460.3832 | 81.577 | 31.5727 | 52.9965 | -35.1396
0.1909924 | 4776000 | 103.1922 | 460.3986 | 81.5916 | -96.7603 | -22.007 | -33.2321
0.1910325 | 4777000 | 103.2009 | 460.4141 | 81.5906 | -38.1769 | -19.5695 | -30.6729
0.1910726 | 4778000 | 103.1989 | 460.4296 | 81.6058 | -99.4777 | -55.8067 | 36.7755
0.1911124 | 4779000 | 103.206 | 460.445 | 81.6194 | 49.9027 | 53.8751 | 205.106
0.1911525 | 4780000 | 103.2254 | 460.4605 | 81.5746 | -112.9947 | -169.1323 | -175.6756
0.1911926 | 4781000 | 103.1999 | 460.476 | 81.6083 | -11.9646 | -66.2567 | 71.4249
0.1912325 | 4782000 | 103.1815 | 460.4914 | 81.5888 | -221.2319 | -4.4903 | -106.6304
0.1912726 | 4783000 | 103.2156 | 460.5069 | 81.591 | 64.7064 | 102.326 | 57.5568
0.1913124 | 4784000 | 103.1979 | 460.5223 | 81.6024 | -8.2136 | 146.7947 | 100.6694
0.1913525 | 4785000 | 103.2133 | 460.5378 | 81.5858 | 5.0319 | -69.3653 | -61.3988
0.1913926 | 4786000 | 103.2272 | 460.5533 | 81.591 | 106.3964 | -29.4995 | 29.3614
0.1914324 | 4787000 | 103.2106 | 460.5687 | 81.6094 | -2.6328 | -118.7345 | 49.3417
0.1914725 | 4788000 | 103.1927 | 460.5842 | 81.6023 | -115.322 | -87.7691 | -22.5268
0.1915124 | 4789000 | 103.1956 | 460.5996 | 81.6004 | -12.6481 | 86.0765 | 80.5962
0.1915525 | 4790000 | 103.2205 | 460.6151 | 81.5913 | 122.7365 | 153.1699 | 120.6938
0.1915926 | 4791000 | 103.1764 | 460.6306 | 81.5918 | -207.84 | -6.8419 | -59.5273
0.1916324 | 4792000 | 103.2258 | 460.646 | 81.5852 | 75.9904 | 48.9963 | 22.5397
0.1916725 | 4793000 | 103.2126 | 460.6615 | 81.5882 | 28.4477 | -55.1575 | 11.4738
0.1917126 | 4794000 | 103.2018 | 460.677 | 81.5987 | -49.3693 | 6.8276 | 9.992
0.1917524 | 4795000 | 103.2352 | 460.6924 | 81.5936 | 214.951 | 86.6567 | 113.8932
0.1917925 | 4796000 | 103.188 | 460.7079 | 81.6138 | -168.5534 | -4.5196 | 84.3102
0.1918324 | 4797000 | 103.2181 | 460.7233 | 81.5956 | 99.8703 | 21.3031 | 63.9736
0.1918725 | 4798000 | 103.2196 | 460.7388 | 81.5798 | 0.8312 | -1.3218 | -59.4547
0.1919126 | 4799000 | 103.2143 | 460.7543 | 81.5951 | 71.6291 | 84.0906 | 78.8062
0.1919524 | 4800000 | 103.2104 | 460.7697 | 81.5808 | -32.0927 | 85.081 | -29.191
0.1919925 | 4801000 | 103.2022 | 460.7852 | 81.5968 | -50.073 | 86.5693 | 42.769
0.1920326 | 4802000 | 103.2118 | 460.8007 | 81.6014 | 96.0708 | 138.7087 | 147.0036
0.1920724 | 4803000 | 103.2237 | 460.8161 | 81.5987 | 14.594 | -85.8269 | 9.9593
0.1921125 | 4804000 | 103.228 | 460.8316 | 81.5942 | 151.2598 | 42.9085 | 86.5073
0.1921524 | 4805000 | 103.235 | 460.847 | 81.5656 | -25.8542 | -182.2644 | -228.4029
0.1921925 | 4806000 | 103.2273 | 460.8625 | 81.5856 | 90.9515 | 149.8051 | 45.5087
0.1922326 | 4807000 | 103.2012 | 460.878 | 81.6038 | 72.2249 | 192.8304 | 145.5177
0.1922724 | 4808000 | 103.1986 | 460.8934 | 81.5909 | -62.9777 | 62.7761 | -32.2972
0.1923125 | 4809000 | 103.2683 | 460.9089 | 81.5764 | 348.0107 | 90.3598 | 55.1576
0.1923526 | 4810000 | 103.2044 | 460.9244 | 81.6071 | -8.3722 | -26.2933 | 58.2051
0.1923924 | 4811000 | 103.1878 | 460.9398 | 81.6209 | -134.362 | -162.12 | 62.9592
0.1924325 | 4812000 | 103.2242 | 460.9553 | 81.5819 | 22.4054 | -54.8088 | -87.2244
0.1924724 | 4813000 | 103.1943 | 460.9707 | 81.6117 | -2.5081 | 108.2521 | 139.6134
0.1925125 | 4814000 | 103.2087 | 460.9862 | 81.588 | 98.1231 | 214.1861 | 67.077
0.1925525 | 4815000 | 103.1956 | 461.0017 | 81.5934 | -87.1205 | 5.1551 | -35.7556
0.1925924 | 4816000 | 103.1982 | 461.0171 | 81.5959 | -45.9587 | 47.1118 | 26.333
0.1926325 | 4817000 | 103.2117 | 461.0326 | 81.5992 | 9.9063 | 19.5812 | 46.4542
0.1926723 | 4818000 | 103.2336 | 461.048 | 81.5638 | -38.7958 | -147.8918 | -232.5737
0.1927124 | 4819000 | 103.2276 | 461.0635 | 81.6004 | 141.3799 | 15.6282 | 124.9171
0.1927525 | 4820000 | 103.2277 | 461.079 | 81.5837 | 22.5941 | -96.5722 | -61.525
0.1927924 | 4821000 | 103.1915 | 461.0944 | 81.6158 | 16.2604 | 92.9246 | 174.0925
0.1928324 | 4822000 | 103.2149 | 461.1099 | 81.5821 | 33.8955 | 37.8049 | -47.9702
0.1928725 | 4823000 | 103.1844 | 461.1254 | 81.6016 | -114.4299 | 70.9821 | 69.1394
0.1929124 | 4824000 | 103.2295 | 461.1408 | 81.5646 | 58.0437 | 64.6504 | -121.9229
0.1929525 | 4825000 | 103.2149 | 461.1563 | 81.6053 | 63.2816 | 133.4291 | 172.6635
0.1929923 | 4826000 | 103.2347 | 461.1717 | 81.5878 | 87.6532 | -39.9947 | -0.127
0.1930324 | 4827000 | 103.213 | 461.1872 | 81.6 | -45.5215 | -134.1846 | -6.1294
0.1930725 | 4828000 | 103.233 | 461.2027 | 81.5909 | 110.0936 | 13.8425 | 59.2289
0.1931123 | 4829000 | 103.1947 | 461.2181 | 81.5993 | -98.7396 | -0.4225 | 5.8547
0.1931524 | 4830000 | 103.2231 | 461.2336 | 81.5734 | 37.5008 | 102.6766 | -24.5686
0.1931925 | 4831000 | 103.2412 | 461.2491 | 81.5787 | 117.6393 | 52.813 | 4.5839
0.1932324 | 4832000 | 103.2189 | 461.2645 | 81.5801 | 4.2009 | 23.6818 | -9.1035
0.1932725 | 4833000 | 103.2156 | 461.28 | 81.5889 | -78.9208 | -91.0643 | -67.9377
0.1933123 | 4834000 | 103.2214 | 461.2954 | 81.5809 | 65.9406 | 5.0481 | -35.7123
0.1933524 | 4835000 | 103.2266 | 461.3109 | 81.5745 | -53.1184 | -137.2364 | -159.6053
0.1933925 | 4836000 | 103.1944 | 461.3264 | 81.6058 | -44.8287 | 29.0527 | 81.5421
0.1934323 | 4837000 | 103.2158 | 461.3418 | 81.5922 | 59.9166 | -17.0418 | -6.6069
0.1934724 | 4838000 | 103.1857 | 461.3573 | 81.581 | -156.3858 | 25.2849 | -132.6984
0.1935125 | 4839000 | 103.182 | 461.3728 | 81.6032 | -161.5053 | 22.1035 | 23.2741
0.1935524 | 4840000 | 103.2202 | 461.3882 | 81.581 | 80.8469 | 85.2415 | 16.7045
0.1935925 | 4841000 | 103.2178 | 461.4037 | 81.5789 | -43.3573 | -108.2537 | -112.043
0.1936323 | 4842000 | 103.1849 | 461.4191 | 81.6071 | -210.8736 | -116.7528 | -49.8467
0.1936724 | 4843000 | 103.2181 | 461.4346 | 81.6015 | 74.7272 | -31.5427 | 77.5464
0.1937125 | 4844000 | 103.1906 | 461.4501 | 81.597 | -131.5069 | -50.1144 | -30.5871
0.1937523 | 4845000 | 103.2231 | 461.4655 | 81.5983 | 172.6917 | 90.9382 | 145.0235
0.1937924 | 4846000 | 103.1884 | 461.481 | 81.5819 | -172.3511 | -13.2865 | -95.7646
0.1938323 | 4847000 | 103.206 | 461.4964 | 81.6002 | -3.5252 | 38.7138 | 70.0061
0.1938724 | 4848000 | 103.2237 | 461.5119 | 81.5774 | 56.3272 | 34.8471 | -54.0419
0.1939125 | 4849000 | 103.2295 | 461.5274 | 81.5875 | 33.9618 | -100.3471 | -27.3101
0.1939523 | 4850000 | 103.2188 | 461.5428 | 81.6048 | 107.0951 | 104.2441 | 151.0931
0.1939924 | 4851000 | 103.1939 | 461.5583 | 81.6045 | -83.2367 | -122.7177 | 0.1006
0.1940325 | 4852000 | 103.1824 | 461.5738 | 81.6086 | -44.9859 | 192.5887 | 168.9745
0.1940723 | 4853000 | 103.2471 | 461.5892 | 81.5746 | 170.5946 | 82.7514 | 28.8853
0.1941124 | 4854000 | 103.1985 | 461.6047 | 81.585 | -140.865 | 29.0922 | -59.1234
0.1941523 | 4855000 | 103.1951 | 461.6201 | 81.6061 | -119.8608 | -103.9055 | -2.0007
0.1941924 | 4856000 | 103.2405 | 461.6356 | 81.5896 | 249.315 | 150.9474 | 136.1371
0.1942325 | 4857000 | 103.2458 | 461.6511 | 81.5753 | 115.1053 | -92.8934 | -57.3213
0.1942723 | 4858000 | 103.2151 | 461.6665 | 81.5763 | -70.4812 | -62.3921 | -112.4748
0.1943124 | 4859000 | 103.2393 | 461.682 | 81.5833 | 110.6128 | 32.7789 | 7.152
0.1943525 | 4860000 | 103.2069 | 461.6975 | 81.5915 | 40.8159 | 114.8122 | 73.4022
0.1943923 | 4861000 | 103.2073 | 461.7129 | 81.5818 | -119.6722 | -117.4411 | -152.7977
0.1944324 | 4862000 | 103.2106 | 461.7284 | 81.5849 | -5.5873 | 5.5714 | -20.9708
0.1944723 | 4863000 | 103.2018 | 461.7438 | 81.6051 | -71.0004 | -43.797 | 51.9157
0.1945124 | 4864000 | 103.1714 | 461.7593 | 81.6121 | -172.0581 | 30.6031 | 97.6746
0.1945525 | 4865000 | 103.198 | 461.7748 | 81.6208 | -18.4726 | -41.7651 | 138.6113
0.1945923 | 4866000 | 103.1979 | 461.7902 | 81.572 | -212 | -159.5051 | -243.045
0.1946324 | 4867000 | 103.2003 | 461.8057 | 81.6111 | -46.366 | -5.7856 | 65.9018
0.1946725 | 4868000 | 103.2395 | 461.8212 | 81.5818 | 169.0371 | 72.509 | 27.9152
0.1947123 | 4869000 | 103.2194 | 461.8366 | 81.5775 | -76.9798 | -75.3071 | -134.806
0.1947524 | 4870000 | 103.2104 | 461.8521 | 81.5847 | 2.5176 | 69.7189 | -3.0739
0.1947923 | 4871000 | 103.2064 | 461.8675 | 81.6005 | -4.0001 | 18.9173 | 51.1095
0.1948324 | 4872000 | 103.2128 | 461.883 | 81.5895 | 9.6192 | -31.3167 | 4.9275
0.1948725 | 4873000 | 103.2247 | 461.8985 | 81.5932 | 130.3176 | 15.0301 | 58.6634
0.1949123 | 4874000 | 103.2158 | 461.9139 | 81.5739 | -103.4397 | -144.4383 | -180.8244
0.1949524 | 4875000 | 103.1925 | 461.9294 | 81.5951 | -151.9679 | -130.4595 | -84.2696
0.1949925 | 4876000 | 103.2271 | 461.9449 | 81.5787 | 5.693 | 1.013 | -45.5133
0.1950323 | 4877000 | 103.2279 | 461.9603 | 81.5792 | 62.6069 | 47.0671 | 10.4154
0.1950724 | 4878000 | 103.2035 | 461.9758 | 81.5853 | -5.3632 | -0.5929 | -39.8568
0.1951123 | 4879000 | 103.2169 | 461.9912 | 81.5997 | 73.4108 | -5.9077 | 63.6988
0.1951524 | 4880000 | 103.1962 | 462.0067 | 81.5912 | -209.5441 | -117.1659 | -130.8381
0.1951925 | 4881000 | 103.2414 | 462.0222 | 81.5871 | 169.4223 | 49.9534 | 59.6002
0.1952323 | 4882000 | 103.2104 | 462.0376 | 81.583 | -75.4794 | -56.625 | -86.6503
0.1952724 | 4883000 | 103.2279 | 462.0531 | 81.5772 | 126.7679 | 46.1774 | 41.1098
0.1953122 | 4884000 | 103.1927 | 462.0685 | 81.6031 | -8.7883 | 163.0399 | 73.4242
0.1953523 | 4885000 | 103.2172 | 462.084 | 81.5907 | 32.8979 | 68.757 | 51.4441
0.1953924 | 4886000 | 103.2098 | 462.0995 | 81.5703 | -182.2583 | -109.655 | -225.3518
0.1954323 | 4887000 | 103.1934 | 462.1149 | 81.6149 | -103.7866 | -98.3243 | 47.777
0.1954724 | 4888000 | 103.2084 | 462.1304 | 81.6076 | 52.7359 | -12.3626 | 102.0213
0.1955124 | 4889000 | 103.1974 | 462.1459 | 81.6062 | -94.4403 | -75.332 | 64.1606
0.1955523 | 4890000 | 103.2121 | 462.1613 | 81.5877 | -8.2325 | 44.6932 | -30.1611
0.1955924 | 4891000 | 103.2206 | 462.1768 | 81.5601 | -28.1501 | -83.9653 | -227.8742
0.1956322 | 4892000 | 103.2279 | 462.1922 | 81.5757 | 110.0052 | 181.5083 | 15.4317
0.1956723 | 4893000 | 103.2059 | 462.2077 | 81.5897 | -14.941 | -13.8229 | -43.4385
0.1957124 | 4894000 | 103.2223 | 462.2232 | 81.5875 | 101.4408 | 108.2367 | 23.5961
0.1957523 | 4895000 | 103.1957 | 462.2386 | 81.6146 | -74.7279 | -110.0819 | 77.0384
0.1957923 | 4896000 | 103.2171 | 462.2541 | 81.6063 | 82.0809 | 17.6173 | 100.9854
0.1958324 | 4897000 | 103.2 | 462.2696 | 81.6023 | -137.2598 | -68.558 | -31.2345
0.1958723 | 4898000 | 103.2259 | 462.285 | 81.5877 | 133.769 | 99.4079 | 58.2781
0.1959124 | 4899000 | 103.2231 | 462.3005 | 81.5864 | 38.2347 | -14.5964 | -7.3262
0.1959522 | 4900000 | 103.1933 | 462.3159 | 81.6007 | -107.6851 | -1.2521 | 31.1319
0.1959923 | 4901000 | 103.2198 | 462.3314 | 81.5835 | 99.6961 | 74.1188 | -5.6218
0.1960324 | 4902000 | 103.2315 | 462.3469 | 81.5714 | 137.4694 | 145.096 | 26.0252
0.1960722 | 4903000 | 103.2025 | 462.3623 | 81.5875 | -96.7809 | -38.3519 | -37.932
0.1961123 | 4904000 | 103.2059 | 462.3778 | 81.5833 | -56.2583 | 0.6556 | -73.8725
0.1961524 | 4905000 | 103.2183 | 462.3933 | 81.5918 | 18.6057 | -75.9741 | -25.232
0.1961923 | 4906000 | 103.2036 | 462.4087 | 81.5931 | -50.1892 | -86.0669 | -36.3807
0.1962324 | 4907000 | 103.2015 | 462.4242 | 81.6053 | -42.5868 | -13.5994 | 56.8998
0.1962722 | 4908000 | 103.2065 | 462.4396 | 81.5793 | -61.1778 | 66.307 | -82.4582
0.1963123 | 4909000 | 103.2055 | 462.4551 | 81.5973 | 80.1549 | 120.6256 | 88.7346
0.1963524 | 4910000 | 103.2077 | 462.4706 | 81.5828 | -92.8448 | -5.0409 | -88.1424
0.1963922 | 4911000 | 103.1961 | 462.486 | 81.6032 | -116.706 | -92.5313 | -7.9787
0.1964323 | 4912000 | 103.2051 | 462.5015 | 81.6026 | 46.2796 | 55.6351 | 93.463
0.1964722 | 4913000 | 103.2119 | 462.5169 | 81.5995 | -6.3826 | -43.0626 | 29.3004
0.1965123 | 4914000 | 103.2218 | 462.5324 | 81.5859 | -19.8655 | -10.6098 | -35.077
0.1965524 | 4915000 | 103.2083 | 462.5479 | 81.6107 | 85.3538 | 93.778 | 174.7232
0.1965922 | 4916000 | 103.2034 | 462.5633 | 81.5737 | -113.2269 | 31.9297 | -119.3029
0.1966323 | 4917000 | 103.2319 | 462.5788 | 81.6038 | 298.6751 | 216.1999 | 278.7697
0.1966724 | 4918000 | 103.2161 | 462.5943 | 81.5709 | -76.8697 | -8.2065 | -147.9961
0.1967122 | 4919000 | 103.217 | 462.6097 | 81.5848 | -38.3226 | -49.3482 | -44.9721
0.1967523 | 4920000 | 103.208 | 462.6252 | 81.594 | -16.6421 | 82.0408 | 51.687
0.1967922 | 4921000 | 103.2171 | 462.6406 | 81.5854 | -48.2973 | -100.7264 | -60.1894
0.1968323 | 4922000 | 103.2409 | 462.6561 | 81.5685 | 78.7445 | -60.572 | -160.6611
0.1968724 | 4923000 | 103.2073 | 462.6716 | 81.6188 | 117.7799 | 54.9047 | 222.1738
0.1969122 | 4924000 | 103.189 | 462.687 | 81.5968 | -102.1774 | -33.7554 | -12.8253
0.1969523 | 4925000 | 103.2306 | 462.7025 | 81.5902 | 160.9542 | 93.4267 | 79.7786
0.1969924 | 4926000 | 103.2103 | 462.718 | 81.5795 | 48.5801 | 149.7638 | -1.0994
0.1970322 | 4927000 | 103.2023 | 462.7334 | 81.5865 | -145.0198 | -102.7362 | -132.0786
0.1970723 | 4928000 | 103.2034 | 462.7489 | 81.5929 | -100.4366 | -92.1243 | -41.0207
0.1971122 | 4929000 | 103.2084 | 462.7643 | 81.6154 | -10.0879 | -78.6058 | 114.065
0.1971523 | 4930000 | 103.2311 | 462.7798 | 81.592 | 139.8841 | 80.0039 | 89.183
0.1971924 | 4931000 | 103.2148 | 462.7953 | 81.5903 | -1.4378 | 29.2587 | -19.7555
0.1972322 | 4932000 | 103.2105 | 462.8107 | 81.5921 | 38.337 | 139.5479 | 85.0489
0.1972723 | 4933000 | 103.2286 | 462.8262 | 81.5721 | 70.4685 | 1.9327 | -82.6624
0.1973124 | 4934000 | 103.2034 | 462.8417 | 81.5973 | -6.0257 | 46.409 | 41.5274
0.1973522 | 4935000 | 103.2 | 462.8571 | 81.6071 | -12.2196 | 30.112 | 144.0335
0.1973923 | 4936000 | 103.2063 | 462.8726 | 81.5807 | -198.4056 | -138.4068 | -165.4149
0.1974322 | 4937000 | 103.2522 | 462.888 | 81.5922 | 279.8501 | 100.9407 | 178.5066
0.1974723 | 4938000 | 103.2048 | 462.9035 | 81.5992 | -89.4192 | -64.2013 | 19.1625
0.1975124 | 4939000 | 103.2106 | 462.919 | 81.5832 | -126.1923 | -183.24 | -125.8109
0.1975522 | 4940000 | 103.2285 | 462.9344 | 81.5862 | 125.3685 | 71.8841 | 44.9336
0.1975923 | 4941000 | 103.194 | 462.9499 | 81.5997 | -49.0924 | -3.3842 | 37.4349
0.1976321 | 4942000 | 103.2193 | 462.9653 | 81.5667 | 22.0343 | 115.9278 | -104.9817
0.1976722 | 4943000 | 103.2429 | 462.9808 | 81.5668 | 62.1928 | 14.985 | -115.7878
0.1977123 | 4944000 | 103.2543 | 462.9963 | 81.5677 | 197.9538 | 38.2955 | -49.6997
0.1977522 | 4945000 | 103.1925 | 463.0117 | 81.6129 | -198.4108 | -214.1053 | -49.8487
0.1977923 | 4946000 | 103.2035 | 463.0272 | 81.6042 | -55.8786 | -84.7796 | 39.8314
0.1978324 | 4947000 | 103.2263 | 463.0427 | 81.5882 | 34.8344 | 42.1442 | 16.1993
0.1978722 | 4948000 | 103.1935 | 463.0581 | 81.5717 | -132.0034 | 88.5331 | -155.0901
0.1979123 | 4949000 | 103.2089 | 463.0736 | 81.5859 | -6.5593 | 96.6212 | -42.7075
0.1979521 | 4950000 | 103.2273 | 463.089 | 81.5752 | 111.2705 | 58.6403 | -20.9314
0.1979922 | 4951000 | 103.2158 | 463.1045 | 81.5873 | -3.3938 | -89.8299 | -56.4593
0.1980323 | 4952000 | 103.211 | 463.12 | 81.5955 | -80.7423 | -52.6409 | -6.871
0.1980722 | 4953000 | 103.2146 | 463.1354 | 81.6064 | 16.6747 | -16.3235 | 80.6889
0.1981123 | 4954000 | 103.2092 | 463.1509 | 81.6008 | -29.2254 | 7.432 | 38.212
0.1981524 | 4955000 | 103.1813 | 463.1664 | 81.6053 | -205.2312 | -122.6079 | -21.4154
0.1981922 | 4956000 | 103.2093 | 463.1818 | 81.5949 | 118.7033 | 136.0373 | 95.1865
0.1982323 | 4957000 | 103.2011 | 463.1973 | 81.5909 | -95.3833 | -127.4226 | -124.4616
0.1982721 | 4958000 | 103.1886 | 463.2127 | 81.5924 | -52.7947 | 63.8044 | -17.9567
0.1983122 | 4959000 | 103.199 | 463.2282 | 81.5989 | -134.7783 | -63.875 | -43.2335
0.1983523 | 4960000 | 103.1982 | 463.2437 | 81.5996 | -31.7484 | 67.3837 | 40.7781
0.1983922 | 4961000 | 103.232 | 463.2591 | 81.5908 | 33.8145 | -138.2546 | -48.9311
0.1984323 | 4962000 | 103.2166 | 463.2746 | 81.5764 | -13.8134 | -43.3022 | -90.0179
0.1984723 | 4963000 | 103.2157 | 463.2901 | 81.5877 | 1.6345 | -127.9794 | -81.3574
0.1985122 | 4964000 | 103.2178 | 463.3055 | 81.5771 | 52.3291 | 148.0749 | 11.9823
0.1985523 | 4965000 | 103.2136 | 463.321 | 81.597 | 1.605 | 29.265 | 44.0031
0.1985921 | 4966000 | 103.2085 | 463.3364 | 81.5964 | 53.2179 | 185.5621 | 112.3088
0.1986322 | 4967000 | 103.2177 | 463.3519 | 81.5968 | -17.4057 | -120.4683 | -15.7392
0.1986723 | 4968000 | 103.1861 | 463.3674 | 81.6022 | -147.9567 | -40.7371 | 42.4635
0.1987122 | 4969000 | 103.2087 | 463.3828 | 81.6021 | -55.6171 | -81.1956 | 19.4977
0.1987522 | 4970000 | 103.2057 | 463.3983 | 81.5775 | -76.5019 | 6.1643 | -76.8214
0.1987921 | 4971000 | 103.2188 | 463.4137 | 81.5842 | -9.4029 | -4.1483 | -10.3287
0.1988322 | 4972000 | 103.2188 | 463.4292 | 81.5662 | -22.1149 | 81.8253 | -147.3032
0.1988723 | 4973000 | 103.2265 | 463.4447 | 81.5926 | 139.8989 | 14.352 | 35.7422
0.1989121 | 4974000 | 103.2049 | 463.4601 | 81.5936 | -4.4017 | 1.543 | 44.4473
0.1989522 | 4975000 | 103.2162 | 463.4756 | 81.594 | 32.8171 | -11.6369 | 20.3032
0.1989923 | 4976000 | 103.2372 | 463.4911 | 81.5668 | 109.6855 | 85.5242 | -61.9227
0.1990321 | 4977000 | 103.2247 | 463.5065 | 81.5817 | -50.4742 | -14.3241 | -37.7626
0.1990722 | 4978000 | 103.2059 | 463.522 | 81.6128 | 79.6151 | 57.1843 | 173.0098
0.1991121 | 4979000 | 103.1959 | 463.5374 | 81.6089 | -56.5318 | -92.5569 | 30.4507
0.1991522 | 4980000 | 103.217 | 463.5529 | 81.5828 | -45.6647 | -26.9355 | -85.8741
0.1991923 | 4981000 | 103.2066 | 463.5684 | 81.5949 | 29.9688 | 130.969 | 103.3084
0.1992321 | 4982000 | 103.1947 | 463.5838 | 81.5757 | -165.644 | 46.515 | -105.7115
0.1992722 | 4983000 | 103.2231 | 463.5993 | 81.5952 | 90.1611 | 30.0618 | 79.8047
0.1993123 | 4984000 | 103.2037 | 463.6148 | 81.5884 | -76.0046 | -67.4483 | -112.8578
0.1993521 | 4985000 | 103.2287 | 463.6302 | 81.5898 | 24.8417 | -82.5615 | -20.1707
0.1993922 | 4986000 | 103.2186 | 463.6457 | 81.5997 | 118.3328 | 99.1515 | 182.3263
0.1994321 | 4987000 | 103.1961 | 463.6611 | 81.5987 | -138.4179 | -79.2134 | 2.3285
0.1994722 | 4988000 | 103.2285 | 463.6766 | 81.5893 | 81.7055 | 148.8526 | 89.1341
0.1995123 | 4989000 | 103.2164 | 463.6921 | 81.5945 | 33.973 | 40.2932 | 59.0037
0.1995521 | 4990000 | 103.18 | 463.7075 | 81.6046 | -179.9638 | -27.3023 | 17.4791
0.1995922 | 4991000 | 103.1938 | 463.723 | 81.6058 | -12.3209 | 12.3985 | 119.3633
0.1996323 | 4992000 | 103.1967 | 463.7385 | 81.5908 | -100.1269 | 4.1551 | -11.2099
0.1996721 | 4993000 | 103.2357 | 463.7539 | 81.5806 | 64.7351 | 30.9317 | 0.157
0.1997122 | 4994000 | 103.2237 | 463.7694 | 81.5914 | 131.9052 | 177.1726 | 128.2762
0.1997521 | 4995000 | 103.1821 | 463.7848 | 81.6104 | -184.5278 | -130.6068 | -27.4682
0.1997922 | 4996000 | 103.1999 | 463.8003 | 81.6112 | -46.9206 | -9.2397 | 69.2474
0.1998323 | 4997000 | 103.2331 | 463.8158 | 81.5671 | 10.777 | -96.0709 | -155.6332
0.1998721 | 4998000 | 103.2388 | 463.8312 | 81.5769 | 140.8335 | 88.1718 | 1.5734
0.1999122 | 4999000 | 103.1907 | 463.8467 | 81.5857 | -198.7669 | -80.2501 | -139.6662
0.199952 | 5000000 | 103.2174 | 463.8621 | 81.5901 | 69.7952 | 96.9957 | 47.6318

## poly20
pol