## Sheet1
[17 empty] | D (Ang) | R (Ang) | R (nm) | D (nm) | A (ang^2) | Ef | E surf (eV/Ang) | Esurf (J/m^2)
[17 empty] | 85.7099 | 42.85495 | 4.285495 | 8.57099 | 23067.03 | 1902.004 | 0.08245554 | 1.320938
[17 empty] | 70.5986 | 35.2993 | 3.52993 | 7.05986 | 15650.27 | 1330.854 | 0.08503711 | 1.362294
[17 empty] | 57.6952 | 28.8476 | 2.88476 | 5.76952 | 10452.23 | 850.5215 | 0.08137224 | 1.303583
[7 empty] | intercept | [9 empty] | 43.8585 | 21.92925 | 2.192925 | 4.38585 | 6040.004 | 418.65 | 0.06931288 | 1.110392
[7 empty] | 0.916 | [9 empty] | 30.4868 | 15.2434 | 1.52434 | 3.04868 | 2918.457 | 171.6293 | 0.05880822 | 0.9421077
[17 empty] | 111.5276 | 55.7638 | 5.57638 | 11.15276 | 39056.59 | 3240.547 | 0.08297054 | 1.329188
Xe sub plus vac from umoxe_defects
5.17
|  |  |  | E | 86151 | 25488 | 0.2283073 | [9 empty] | 84.6378 | 42.3189 | 4.23189 | 8.46378 | 22493.57 | 1844.756 | 0.0820126 | 1.313842 |  | 85.17385 | 1.31739
| Xe sub | Vac | [14 empty] | 71.2127 | 35.60635 | 3.560635 | 7.12127 | 15923.72 | 1219.17 | 0.07656317 | 1.226542 |  | 70.90565 | 1.294418
| 6.1 | 1.6 |  | G | [12 empty] | 58.0607 | 29.03035 | 2.903035 | 5.80607 | 10585.08 | 733.0393 | 0.06925212 | 1.109419 |  | 57.87795 | 1.206501
| 4.5 |  | 12.5 | 1 | 86193 | 25446 | 0.2279311 | [9 empty] | 43.8414 | 21.9207 | 2.19207 | 4.38414 | 6035.295 | 437.7555 | 0.07253258 | 1.161972 |  | 43.84995 | 1.136182
| Xe sub | [15 empty] | 30.799 | 15.3995 | 1.53995 | 3.0799 | 2978.536 | 245.3087 | 0.0823588 | 1.319388 |  | 30.6429 | 1.130748
5.6
NVT E
[8 empty] | void surf area | surf E (eV/ang2) | surf E (J/m2)
| 128000 atoms |  |  |  | lattice units |  |  | 16299.59 | 0.09622451 | 1.541517 | [17 empty] | adjusted pressure
|  |  | NVT | void radius | 10.5 | [16 empty] | Timestep | x1 | x2 | diff |  | 325092.8 | V0
| 9721 | step | T | E | V | P |  | Ef | Xe/vac | V/V0 | Ebub-Evoid | Ebind | [9 empty] | 0 | 32.585 | 104.615 | 72.03 |  | 195577.4
| 0 | 100000 | 300.03305 | -601868.8 | 2498678.7 | 0.00109 | [15 empty] | 100000 | 33.1879 | 104.051 | 70.8631 |  | 186225.4
| 0 | 200000 | 300.06038 | -554591.3 | 2496623.7 | 0.01957 |  | 1568.42 | 0 | 0.9991776 | 0 |  | # Xe | step | T | E | V | P | bub press | bub press Gpa |  | 200000 | 33.4172 | 103.981 | 70.5638 |  | 183875.7 | P (Gpa) | P (Mpa) | cm^3/mol | at/ang^3
0.0008 | 80 | 300000 | 299.996 | -554599.3 | 2496623.7 | -22.84605 |  | 1560.322 | 0.008229606 | 0.9991776 | -8.09798 | -4.601225 | 80 | 300000 | 300.17316 | -554596.7 | 2495372.9 | 643.3356 | 65.44257 | 0.006544257 |  | 300000 | 33.2408 | 104.135 | 70.8942 |  | 186470.7 | 0.01140925 | 11.40925 | 1403.658 | 0.0004290219
| 160 | 400000 | 299.96857 | -554606.1418 | 2496623.7 | -41.39362 |  | 1553.529 | 0.01645921 | 0.9991776 | -14.89064 | -4.584908 | 160 | 400000 | 300.2103 | -554593.5125 | 2495372.9 | 519.96953 | 115.38903 | 0.011538903 |  | 400000 | 33.0981 | 103.962 | 70.8639 |  | 186231.7 | 0.02014273 | 20.14273 | 700.9295 | 0.0008591449
| 240 | 500000 | 300.01048 | -554608.8 | 2496623.7 | -59.50626 |  | 1550.867 | 0.02468882 | 0.9991776 | -17.55253 | -4.533274 | 240 | 500000 | 300.19012 | -554600 | 2495372.9 | 482.35407 | 177.85663 | 0.017785663 |  | 500000 | 33.5728 | 103.828 | 70.2552 |  | 181473.8 | 0.0318613 | 31.8613 | 455.3479 | 0.001322505
| 320 | 600000 | 300.06485 | -554611 | 2496623.7 | -40.13273 |  | 1548.662 | 0.03291842 | 0.9991776 | -19.75781 | -4.527566 | 320 | 600000 | 300.15701 | -554604.9 | 2495372.9 | 562.14481 | 264.34873 | 0.026434873 |  | 600000 | 33.3159 | 104.098 | 70.7821 |  | 185587.5 | 0.04630584 | 46.30584 | 349.2525 | 0.001724254
| 400 | 700000 | 300.04295 | -554615.9 | 2496623.7 | -8.24669 |  | 1543.777 | 0.04114803 | 0.9991776 | -24.64273 | -4.561061 | 400 | 700000 | 300.17258 | -554595.7 | 2495372.9 | 613.06005 | 329.42067 | 0.032942067 |  | 700000 | 33.2361 | 103.647 | 70.4109 |  | 182683 | 0.05862192 | 58.62192 | 275.0292 | 0.002189585
| 480 | 800000 | 299.97453 | -554616.9 | 2496623.7 | -37.72086 |  | 1542.815 | 0.04937764 | 0.9991776 | -25.6051 | -4.51203 | 480 | 800000 | 300.21782 | -554606.5291 | 2495372.9 | 538.45255 | 371.20224 | 0.037120224 |  | 800000 | 33.0535 | 103.879 | 70.8255 |  | 185929.1 | 0.06490386 | 64.90386 | 233.2635 | 0.002581629
| 560 | 900000 | 299.98778 | -554621.7 | 2496623.7 | -19.95908 |  | 1537.925 | 0.05760724 | 0.9991776 | -30.49537 | -4.561128 | 560 | 900000 | 300.19648 | -554599.5 | 2495372.9 | 522.09073 | 442.92085 | 0.044292085 |  | 900000 | 33.4557 | 104.075 | 70.6193 |  | 184309.9 | 0.07812406 | 78.12406 | 198.1989 | 0.003038361
| 640 | 1000000 | 299.99093 | -554623.2 | 2496623.7 | -5.04493 |  | 1536.467 | 0.06583685 | 0.9991776 | -31.95315 | -4.518222 | 640 | 1000000 | 300.19444 | -554602.6 | 2495372.9 | 474.06789 | 556.0876 | 0.05560876 |  | 1000000 | 33.3072 | 104.123 | 70.8158 |  | 185852.7 | 0.0972706 | 97.2706 | 174.8758 | 0.003443587
| 720 | 1100000 | 299.9852 | -554625.5 | 2496623.7 | 11.22435 |  | 1534.219 | 0.07406645 | 0.9991776 | -34.20127 | -4.528102 | 720 | 1100000 | 300.17958 | -554606.9 | 2495372.9 | 535.96948 | 608.26718 | 0.060826718 |  | 1100000 | 33.2754 | 103.978 | 70.7026 |  | 184962.9 | 0.1069097 | 106.9097 | 154.7009 | 0.003892673
| 800 | 1200000 | 300.04103 | -554628.2 | 2496623.7 | 45.11239 |  | 1531.479 | 0.08229606 | 0.9991776 | -36.94112 | -4.534248 | 800 | 1200000 | 300.18622 | -554613.8 | 2495372.9 | 585.61572 | 714.18629 | 0.071418629 |  | 1200000 | 33.488 | 103.891 | 70.403 |  | 182621.5 | 0.1271355 | 127.1355 | 137.4683 | 0.004380645
| 880 | 1300000 | 299.99666 | -554631.5 | 2496623.7 | 79.18358 |  | 1528.151 | 0.09052567 | 0.9991776 | -40.26908 | -4.5416 | 880 | 1300000 | 300.25297 | -554603.4 | 2495372.9 | 713.70203 | 830.31253 | 0.083031253 |  | 1300000 | 33.1571 | 104.174 | 71.0169 |  | 187440.5 | 0.1440076 | 144.0076 | 128.269 | 0.004694822
| 960 | 1400000 | 299.96183 | -554633.5 | 2496623.7 | 135.4135 |  | 1526.193 | 0.09875527 | 0.9991776 | -42.22697 | -4.524474 | 960 | 1400000 | 300.16725 | -554607.6 | 2495372.9 | 717.31689 | 958.10338 | 0.095810338 |  | 1400000 | 33.1679 | 103.924 | 70.7561 |  | 185383.1 | 0.1680156 | 168.0156 | 116.2893 | 0.005178467
| 1040 | 1500000 | 299.96569 | -554633.4 | 2496623.7 | 184.74092 |  | 1526.309 | 0.1069849 | 0.9991776 | -42.11135 | -4.498555 | 1040 | 1500000 | 300.16501 | -554608.5 | 2495372.9 | 777.48326 | 1121.13786 | 0.112113786 |  | 1500000 | 33.2674 | 104.001 | 70.7336 |  | 185206.3 | 0.1967934 | 196.7934 | 107.2416 | 0.005615361
| 1120 | 1600000 | 299.99013 | -554634.3 | 2496623.7 | 265.61566 |  | 1525.326 | 0.1152145 | 0.9991776 | -43.09416 | -4.512285 | 1120 | 1600000 | 300.2 | -554616.6606 | 2495372.9 | 709.82163 | 1211.03667 | 0.121103667 |  | 1600000 | 33.3655 | 103.791 | 70.4255 |  | 182796.6 | 0.2153755 | 215.3755 | 98.28584 | 0.006127027
| 1200 | 1700000 | 299.98472 | -554631.4 | 2496623.7 | 296.12076 |  | 1528.305 | 0.1234441 | 0.9991776 | -40.11491 | -4.462759 | 1200 | 1700000 | 300.17049 | -554603.2 | 2495372.9 | 759.02548 | 1458.70688 | 0.145870688 |  | 1700000 | 33.1922 | 103.907 | 70.7148 |  | 185058.6 | 0.2562512 | 256.2512 | 92.86859 | 0.006484431
| 1280 | 1800000 | 299.95241 | -554631.525 | 2496623.7 | 373.69404 |  | 1528.146 | 0.1316737 | 0.9991776 | -40.27384 | -4.501987 | 1280 | 1800000 | 300.19114 | -554606.7 | 2495372.9 | 672.55425 | 1577.10735 | 0.157710735 |  | 1800000 | 33.2349 | 103.815 | 70.5801 |  | 184003.1 | 0.2786399 | 278.6399 | 86.56772 | 0.006956403
| 1360 | 1900000 | 300.01223 | -554630.2 | 2496623.7 | 459.83948 |  | 1529.469 | 0.1399033 | 0.9991776 | -38.95046 | -4.483458 | 1360 | 1900000 | 300.21617 | -554605.2 | 2495372.9 | 867.41009 | 1761.49276 | 0.176149276 |  | 1900000 | 33.1777 | 104.134 | 70.9563 |  | 186961.1 | 0.3062929 | 306.2929 | 82.78528 | 0.00727424
| 1440 | 2000000 | 299.98401 | -554627.1 | 2496623.7 | 514.95671 |  | 1532.539 | 0.1481329 | 0.9991776 | -35.88123 | -4.461635 | 1440 | 2000000 | 300.31664 | -554596.2626 | 2495372.9 | 836.99738 | 1985.67514 | 0.198567514 |  | 2000000 | 33.2651 | 104.017 | 70.7519 |  | 185350.1 | 0.3482754 | 348.2754 | 77.51236 | 0.007769083
| 1520 | 2100000 | 300.03163 | -554621.3 | 2496623.7 | 585.13202 |  | 1538.381 | 0.1563625 | 0.9991776 | -30.03938 | -4.426977 | 1520 | 2100000 | 300.21579 | -554602.4 | 2495372.9 | 968.5842 | 2262.91946 | 0.226291946 |  | 2100000 | 33.2356 | 103.89 | 70.6544 |  | 184584.8 | 0.3985477 | 398.5477 | 73.1296 | 0.008234696
| 1600 | 2200000 | 299.99865 | -554618.9 | 2496623.7 | 688.85728 |  | 1540.798 | 0.1645921 | 0.9991776 | -27.62169 | -4.469779 | 1600 | 2200000 | 300.21243 | -554596.4 | 2495372.9 | 1074.4145 | 2477.92989 | 0.247792989 |  | 2200000 | 33.3488 | 104.122 | 70.7732 |  | 185517.5 | 0.4342216 | 434.2216 | 69.82415 | 0.008624523
| 1680 | 2300000 | 299.95646 | -554611.6 | 2496623.7 | 783.42904 |  | 1548.115 | 0.1728217 | 0.9991776 | -20.30532 | -4.408545 | 1680 | 2300000 | 300.19429 | -554595.6 | 2495372.9 | 1197.34411 | 2791.92605 | 0.279192605 |  | 2300000 | 33.1428 | 103.92 | 70.7772 |  | 185549 | 0.489162 | 489.162 | 66.51047 | 0.009054214
| 1760 | 2400000 | 299.93559 | -554607.2 | 2496623.7 | 874.65793 |  | 1552.499 | 0.1810513 | 0.9991776 | -15.92133 | -4.445200125 | 1760 | 2400000 | 300.19924 | -554592.8 | 2495372.9 | 1233.13615 | 3090.45987 | 0.309045987 |  | 2400000 | 33.1636 | 104.041 | 70.8774 |  | 186338.1 | 0.5391737 | 539.1737 | 63.75728 | 0.009445195
| 1840 | 2500000 | 299.97761 | -554599.3 | 2496623.7 | 964.65247 |  | 1560.329 | 0.1892809 | 0.9991776 | -8.09101 | -4.402121 | 1840 | 2500000 | 300.2208 | -554577.9 | 2495372.9 | 1410.61103 | 3492.27324 | 0.349227324 |  | 2500000 | 33.3651 | 104.317 | 70.9519 |  | 186926.3 | 0.6073584 | 607.3584 | 61.17774 | 0.00984345
| 1920 | 2600000 | 300.0024 | -554590.4125 | 2496623.7 | 1077.77352 |  | 1569.259 | 0.1975105 | 0.9991776 | 0.83866 | -4.388379 | 1920 | 2600000 | 300.21585 | -554572.6 | 2495372.9 | 1477.63918 | 3820.52719 | 0.382052719 |  | 2600000 | 33.2918 | 104.152 | 70.8602 |  | 186202.5 | 0.6670295 | 667.0295 | 58.40164 | 0.01031135
| 2000 | 2700000 | 300.01553 | -554579.4 | 2496623.7 | 1209.75025 |  | 1580.309 | 0.2057402 | 0.9991776 | 11.88878 | -4.361873 | 2000 | 2700000 | 300.26436 | -554570.4 | 2495372.9 | 1504.90787 | 4326.69406 | 0.432669406 |  | 2700000 | 33.0242 | 104.165 | 71.1408 |  | 188423.3 | 0.7464983 | 746.4983 | 56.73426 | 0.0106144
| 2080 | 2800000 | 299.95951 | -554573.3 | 2496623.7 | 1356.52111 |  | 1586.355 | 0.2139698 | 0.9991776 | 17.93559 | -4.424415 | 2080 | 2800000 | 300.20853 | -554552.9 | 2495372.9 | 1638.08371 | 4738.83729 | 0.473883729 |  | 2800000 | 32.9274 | 104.145 | 71.2176 |  | 189034.2 | 0.8149645 | 814.9645 | 54.72904 | 0.0110033
| 2160 | 2900000 | 300.04591 | -554560.5 | 2496623.7 | 1479.30719 |  | 1599.195 | 0.2221994 | 0.9991776 | 30.77481 | -4.33951 | 2160 | 2900000 | 300.1878 | -554540.4 | 2495372.9 | 1733.83434 | 5129.42946 | 0.512942946 |  | 2900000 | 33.0122 | 103.975 | 70.9628 |  | 187012.5 | 0.8916732 | 891.6732 | 52.13839 | 0.01155003
| 2240 | 3000000 | 300.01398 | -554547.9 | 2496623.7 | 1621.81882 |  | 1611.807 | 0.230429 | 0.9991776 | 43.38712 | -4.342346125 | 2240 | 3000000 | 300.16992 | -554529.4 | 2495372.9 | 1913.65717 | 5603.52825 | 0.560352825 |  | 3000000 | 33.1615 | 104.086 | 70.9245 |  | 186709.9 | 0.975667 | 975.667 | 50.19494 | 0.01199722
| 2320 | 3100000 | 299.95622 | -554538.2 | 2496623.7 | 1813.08677 |  | 1621.498 | 0.2386586 | 0.9991776 | 53.07802 | -4.378864 | 2320 | 3100000 | 300.22806 | -554521.4 | 2495372.9 | 2052.3161 | 6161.78588 | 0.616178588 |  | 3100000 | 33.3346 | 104.126 | 70.7914 |  | 185660.7 | 1.078932 | 1078.932 | 48.19175 | 0.01249592
| 2400 | 3200000 | 299.98624 | -554522.3 | 2496623.7 | 1963.35884 |  | 1637.332 | 0.2468882 | 0.9991776 | 68.91197 | -4.302075625 | 2400 | 3200000 | 300.33011 | -554507 | 2495372.9 | 2287.81359 | 6717.52825 | 0.671752825 |  | 3200000 | 33.1591 | 104.122 | 70.9629 |  | 187013.3 | 1.167735 | 1167.735 | 46.92475 | 0.01283331
| 2480 | 3300000 | 300.0159 | -554507.4 | 2496623.7 | 2146.0057 |  | 1652.305 | 0.2551178 | 0.9991776 | 83.88491 | -4.312838 | 2480 | 3300000 | 300.15937 | -554486 | 2495372.9 | 2529.33945 | 7479.87469 | 0.747987469 |  | 3300000 | 32.9252 | 104.307 | 71.3818 |  | 190344.7 | 1.277499 | 1277.499 | 46.22 | 0.01302899
| 2560 | 3400000 | 299.9885 | -554493.2 | 2496623.7 | 2387.37851 |  | 1666.421 | 0.2633474 | 0.9991776 | 98.00135 | -4.323544 | 2560 | 3400000 | 300.20757 | -554464.3 | 2495372.9 | 2612.53874 | 8148.31668 | 0.814831668 |  | 3400000 | 32.7061 | 104.136 | 71.4299 |  | 190729.8 | 1.388854 | 1388.854 | 44.8662 | 0.01342213
| 2640 | 3500000 | 299.94432 | -554475.0617 | 2496623.7 | 2612.66141 |  | 1684.609 | 0.271577 | 0.9991776 | 116.1895 | -4.272649 | 2640 | 3500000 | 300.23111 | -554450.6 | 2495372.9 | 3026.24896 | 8982.10829 | 0.898210829 |  | 3500000 | 32.9211 | 104.098 | 71.1769 |  | 188710.3 | 1.547355 | 1547.355 | 43.04596 | 0.0139897
| 2720 | 3600000 | 300.05614 | -554456.5 | 2496623.7 | 2852.93398 |  | 1703.16 | 0.2798066 | 0.9991776 | 134.7397 | -4.268122 | 2720 | 3600000 | 300.21852 | -554433.6 | 2495372.9 | 3180.66718 | 9929.56009 | 0.992956009 |  | 3600000 | 33.0717 | 104.301 | 71.2293 |  | 189127.4 | 1.706801 | 1706.801 | 41.87225 | 0.01438184
| 2800 | 3700000 | 300.00102 | -554437.1 | 2496623.7 | 3092.4619 |  | 1722.539 | 0.2880362 | 0.9991776 | 154.1196 | -4.257751 | 2800 | 3700000 | 300.21527 | -554406.3 | 2495372.9 | 3439.92033 | 10968.27052 | 1.096827052 |  | 3700000 | 32.8521 | 104.287 | 71.4349 |  | 190769.8 | 1.869114 | 1869.114 | 41.02914 | 0.01467737
| 2880 | 3800000 | 300.02305 | -554412.9 | 2496623.7 | 3481.98803 |  | 1746.748 | 0.2962658 | 0.9991776 | 178.3277 | -4.197399 | 2880 | 3800000 | 300.1878 | -554377.6 | 2495372.9 | 3767.44109 | 12043.73937 | 1.204373937 |  | 3800000 | 32.7207 | 104.43 | 71.7093 |  | 192976.7 | 2.028915 | 2028.915 | 40.35089 | 0.01492408
| 2960 | 3900000 | 299.96938 | -554388.6 | 2496623.7 | 3856.32322 |  | 1771.036 | 0.3044954 | 0.9991776 | 202.6166 | -4.196389 | 2960 | 3900000 | 300.23349 | -554345.1 | 2495372.9 | 4200.37181 | 13216.04814 | 1.321604814 |  | 3900000 | 32.0504 | 104.4 | 72.3496 |  | 198192.3 | 2.167814 | 2167.814 | 40.32142 | 0.01493499
| 3040 | 4000000 | 300.03684 | -554359.7 | 2496623.7 | 4219.23238 |  | 1799.99 | 0.312725 | 0.9991776 | 231.5696 | -4.138086 | 3040 | 4000000 | 300.22808 | -554313.3 | 2495372.9 | 4703.69047 | 14669.81191 | 1.466981191 |  | 4000000 | 32.3049 | 104.627 | 72.3221 |  | 197966.4 | 2.40902 | 2409.02 | 39.21558 | 0.01535614
| 3120 | 4100000 | 300.01954 | -554327.3 | 2496623.7 | 4688.51553 |  | 1832.376 | 0.3209546 | 0.9991776 | 263.9562 | -4.095168 | 3120 | 4100000 | 300.37434 | -554284.3 | 2495372.9 | 5094.95203 | 16128.93644 | 1.612893644 |  | 4100000 | 31.9963 | 104.556 | 72.5597 |  | 199924 | 2.622697 | 2622.697 | 38.58789 | 0.01560593
| 3189 | 4200000 | 299.95709 | -554297.3 | 2496623.7 | 5133.14937 |  | 1862.36 | 0.3280527 | 0.9991776 | 293.9402 | -4.06545 | 3189 | 4200000 | 300.23485 | -554244.6 | 2495372.9 | 5605.90191 | 17638.78551 | 1.763878551 |  | 4200000 | 32.4197 | 104.369 | 71.9493 |  | 194920.8 | 2.941832 | 2941.832 | 36.80818 | 0.01636049
| 3242 | 4300000 | 299.98385 | -554270.7 | 2496623.7 | 5467.17935 |  | 1889.018 | 0.3335048 | 0.9991776 | 320.5979 | -3.997025 | 3242 | 4300000 | 300.30105 | -554199.9 | 2495372.9 | 6249.60723 | 19428.59206 | 1.942859206 |  | 4300000 | 32.6919 | 104.701 | 72.0091 |  | 195407.2 | 3.232273 | 3232.273 | 36.2968 | 0.016591
| 3282 | 4400000 | 299.98754 | -554251.1764 | 2496623.7 | 5740.16128 |  | 1908.495 | 0.3376196 | 0.9991776 | 340.0748 | -4.013077 | 3282 | 4400000 | 300.29202 | -554148.76 | 2495372.9 | 6791.02407 | 21155.73195 | 2.115573195 |  | 4400000 | 32.466 | 104.747 | 72.281 |  | 197629.1 | 3.480042 | 3480.042 | 36.26211 | 0.01660687
| 3311 | 4500000 | 300.0222 | -554234.3188 | 2496623.7 | 5954.06535 |  | 1925.352 | 0.3406028 | 0.9991776 | 356.9324 | -3.918703 | 3311 | 4500000 | 300.21974 | -554100 | 2495372.9 | 7413.57509 | 23129.57657 | 2.312957657 |  | 4500000 | 32.2915 | 104.765 | 72.4735 |  | 199212.3 | 3.774495 | 3774.495 | 36.23245 | 0.01662046
| 3331 | 4600000 | 300.01471 | -554226.6 | 2496623.7 | 6101.1064 |  | 1933.079 | 0.3426602 | 0.9991776 | 364.65943 | -4.113646 | 3331 | 4600000 | 300.21032 | -554051.4 | 2495372.9 | 7948.03772 | 25271.58782 | 2.527158782 |  | 4600000 | 32.0096 | 104.958 | 72.9484 |  | 203154.2 | 4.044028 | 4044.028 | 36.72754 | 0.01639642
| 3350 | 4700000 | 299.99744 | -554218.9 | 2496623.7 | 6210.82176 |  | 1940.79 | 0.3446148 | 0.9991776 | 372.3706 | -4.09415 | 3350 | 4700000 | 300.25327 | -553985.1312 | 2495372.9 | 8571.5422 | 27437.46576 | 2.743746576 |  | 4700000 | 32.1054 | 104.822 | 72.7166 |  | 201223.7 | 4.432739 | 4432.739 | 36.17221 | 0.01664814
| 3364 | 4800000 | 299.9497 | -554216.5 | 2496623.7 | 6329.39761 |  | 1943.201 | 0.3460549 | 0.9991776 | 374.78151 | -4.327791 | 3364 | 4800000 | 300.22309 | -553922.3 | 2495372.9 | 9252.94992 | 29660.52885 | 2.966052885 |  | 4800000 | 32.1664 | 104.863 | 72.6966 |  | 201057.7 | 4.795849 | 4795.849 | 35.99196 | 0.01673152
| 3375 | 4900000 | 299.94779 | -554210.7 | 2496623.7 | 6425.12429 |  | 1949.003 | 0.3471865 | 0.9991776 | 380.58317 | -3.972576 | 3375 | 4900000 | 300.28513 | -553854 | 2495372.9 | 9940.31781 | 31840.96312 | 3.184096312 |  | 4900000 | 31.8495 | 105.26 | 73.4105 |  | 207039.4 | 4.999661 | 4999.661 | 36.94196 | 0.01630125
| 3386 | 5000000 | 300.0147 | -554204.5917 | 2496623.7 | 6508.68232 |  | 1955.079 | 0.3483181 | 0.9991776 | 386.6595 | -3.94761 | 3386 | 5000000 | 300.25101 | -553782.0761 | 2495372.9 | 10651.19068 | 34455.23155 | 3.445523155 |  | 5000000 | 31.3513 | 105.179 | 73.8277 |  | 210589.4 | 5.318952 | 5318.952 | 37.45331 | 0.01607869
| 3396 | 5100000 | 300.0019 | -554201.6237 | 2496623.7 | 6577.28969 |  | 1958.047 | 0.3493468 | 0.9991776 | 389.6275 | -4.2032 | 3396 | 5100000 | 300.26223 | -553701.4 | 2495372.9 | 11386.27652 | 36904.79365 | 3.690479365 |  | 5100000 | 31.461 | 104.983 | 73.522 |  | 207984.2 | 5.768458 | 5768.458 | 36.88106 | 0.01632816
[8 empty] | void surf area | surf E (eV/ang2) | surf E (J/m2)
| 128000 atoms |  |  |  | lattice units |  |  | 23100.32 | 0.06789602 | 1.087694 | [17 empty] | adjusted pressure
|  |  | NVT | void radius | 12.5 | [16 empty] | Timestep | x1 | x2 | diff |  | 325092.8 | V0
| 16361 | step | T | E | V | P |  | Ef | Xe/vac | V/V0 | Ebub-Evoid | Ebind | [9 empty] | 0 | 32.585 | 104.615 | 72.03 |  | 195577.4
| 0 | 100000 | 300.03305 | -601868.8 | 2498678.7 | 0.00109 | [15 empty] | 100000 | 33.1879 | 104.051 | 70.8631 |  | 186225.4
| 0 | 200000 | 300.06038 | -554591.3 | 2496623.7 | 0.01957 |  | 1568.42 | 0 | 0.9991776 | 0 |  | # Xe | step | T | E | V | P | bub press | bub press Gpa |  | 200000 | 33.4172 | 103.981 | 70.5638 |  | 183875.7 | P (Gpa) | P (Mpa) | cm^3/mol | at/ang^3
0.00125 | 125 | 300000 | 299.996 | -554599.3 | 2496623.7 | -22.84605 |  | 1560.322 | 0.01285876 | 0.9991776 | -8.09798 | -4.564784 | 125 | 300000 | 300.17316 | -554596.7 | 2495372.9 | 643.3356 | 65.44257 | 0.006544257 |  | 300000 | 33.2408 | 104.135 | 70.8942 |  | 186470.7 | 0.01140925 | 11.40925 | 898.3411 | 0.0006703467
| 250 | 400000 | 299.96857 | -554606.1418 | 2496623.7 | -41.39362 |  | 1553.529 | 0.02571752 | 0.9991776 | -14.89064 | -4.554341 | 250 | 400000 | 300.2103 | -554593.5125 | 2495372.9 | 519.96953 | 115.38903 | 0.011538903 |  | 400000 | 33.0981 | 103.962 | 70.8639 |  | 186231.7 | 0.02014273 | 20.14273 | 448.5949 | 0.001342414
| 375 | 500000 | 300.01048 | -554608.8 | 2496623.7 | -59.50626 |  | 1550.867 | 0.03857628 | 0.9991776 | -17.55253 | -4.521295 | 375 | 500000 | 300.19012 | -554600 | 2495372.9 | 482.35407 | 177.85663 | 0.017785663 |  | 500000 | 33.5728 | 103.828 | 70.2552 |  | 181473.8 | 0.0318613 | 31.8613 | 291.4227 | 0.002066415
| 500 | 600000 | 300.06485 | -554611 | 2496623.7 | -40.13273 |  | 1548.662 | 0.05143504 | 0.9991776 | -19.75781 | -4.51764224 | 500 | 600000 | 300.15701 | -554604.9 | 2495372.9 | 562.14481 | 264.34873 | 0.026434873 |  | 600000 | 33.3159 | 104.098 | 70.7821 |  | 185587.5 | 0.04630584 | 46.30584 | 223.5216 | 0.002694147