## Sheet1
300 K
|  | alpha U |  |  | bccMo |  |  |  |  | Mo sub
time (fs) |  | E | Vol | Press | time (fs) |  | E | Vol | Press | time (fs) |  | E | Vol | Press
2 | 1 | -1998.0615 | 3591.61 | 5.78 | 2 | 1 | -1268.5488 | 2097.15 | 743.37 | 2 | 1 | -1996.7879 | 3591.61 | 5.85
4 | 2 | -1998.0472 | 3591.09 | 6.33 | 4 | 2 | -1269.6595 | 2098.5 | 738.78 | 4 | 2 | -1996.7751 | 3591.87 | 5.38
6 | 3 | -1998.0123 | 3590.4 | 7.24 | 6 | 3 | -1271.9279 | 2101.22 | 731.66 | 6 | 3 | -1996.75 | 3592.06 | 5.39
8 | 4 | -1997.9772 | 3589.71 | 7.01 | 8 | 4 | -1275.2669 | 2105.13 | 718.59 | 8 | 4 | -1996.7177 | 3592.39 | 5.06
10 | 5 | -1997.9208 | 3588.83 | 7.43 | 10 | 5 | -1279.254 | 2109.9 | 702.48 | 10 | 5 | -1996.6769 | 3592.72 | 5.51
12 | 6 | -1997.8578 | 3587.98 | 7.86 | 12 | 6 | -1283.7662 | 2115.49 | 685.04 | 12 | 6 | -1996.6381 | 3593.17 | 5.24
14 | 7 | -1997.7914 | 3587.32 | 7.92 | 14 | 7 | -1288.6413 | 2121.92 | 665.06 | 14 | 7 | -1996.5844 | 3593.5 | 5.47
16 | 8 | -1997.7235 | 3586.86 | 8.47 | 16 | 8 | -1293.8103 | 2129.14 | 643.97 | 16 | 8 | -1996.5225 | 3593.72 | 5.37
18 | 9 | -1997.6531 | 3586.32 | 8.89 | 18 | 9 | -1298.9671 | 2136.78 | 622.19 | 18 | 9 | -1996.4605 | 3594.23 | 5.2
20 | 10 | -1997.5689 | 3586.15 | 9.17 | 20 | 10 | -1304.0953 | 2144.89 | 600.24 | 20 | 10 | -1996.3938 | 3594.79 | 5.36
22 | 11 | -1997.4797 | 3585.89 | 9.57 | 22 | 11 | -1309.098 | 2153.38 | 578.17 | 22 | 11 | -1996.3312 | 3595.19 | 5.31
24 | 12 | -1997.3831 | 3586 | 9.9 | 24 | 12 | -1313.9734 | 2162.14 | 556.4 | 24 | 12 | -1996.2735 | 3595.18 | 5.45
26 | 13 | -1997.2834 | 3585.94 | 10.07 | 26 | 13 | -1318.6852 | 2171.13 | 535.09 | 26 | 13 | -1996.2216 | 3595.25 | 5.61
28 | 14 | -1997.1855 | 3586.26 | 10.5 | 28 | 14 | -1323.1982 | 2180.23 | 514.05 | 28 | 14 | -1996.1659 | 3595.55 | 5.86
30 | 15 | -1997.08 | 3586.39 | 10.27 | 30 | 15 | -1327.5747 | 2189.57 | 493.51 | 30 | 15 | -1996.114 | 3595.91 | 5.93
32 | 16 | -1996.9732 | 3586.61 | 10.47 | 32 | 16 | -1331.7599 | 2199.04 | 473.38 | 32 | 16 | -1996.056 | 3596.41 | 5.88
34 | 17 | -1996.8695 | 3586.74 | 10.45 | 34 | 17 | -1335.6397 | 2208.48 | 454.4 | 34 | 17 | -1995.988 | 3597 | 5.99
36 | 18 | -1996.7789 | 3587.1 | 10.75 | 36 | 18 | -1339.2416 | 2217.73 | 436.26 | 36 | 18 | -1995.9323 | 3597.56 | 5.88
38 | 19 | -1996.6952 | 3587.55 | 10.68 | 38 | 19 | -1342.5965 | 2226.92 | 418.79 | 38 | 19 | -1995.8802 | 3598.14 | 5.51
40 | 20 | -1996.6104 | 3587.93 | 10.58 | 40 | 20 | -1345.7787 | 2236.1 | 402.59 | 40 | 20 | -1995.8338 | 3598.7 | 5.26
42 | 21 | -1996.5402 | 3588.36 | 10.6 | 42 | 21 | -1348.8281 | 2245.52 | 385.42 | 42 | 21 | -1995.7904 | 3599.25 | 5.18
44 | 22 | -1996.4776 | 3588.86 | 10.69 | 44 | 22 | -1351.627 | 2254.79 | 369.12 | 44 | 22 | -1995.7441 | 3600.13 | 5
46 | 23 | -1996.4249 | 3589.36 | 10.48 | 46 | 23 | -1354.2778 | 2264.09 | 354.06 | 46 | 23 | -1995.6914 | 3600.68 | 4.85
48 | 24 | -1996.3754 | 3590.12 | 10.49 | 48 | 24 | -1356.825 | 2273.5 | 339.82 | 48 | 24 | -1995.6332 | 3601.18 | 4.72
50 | 25 | -1996.3169 | 3590.51 | 10.31 | 50 | 25 | -1359.1623 | 2282.63 | 326.78 | 50 | 25 | -1995.5787 | 3601.56 | 4.75
52 | 26 | -1996.2512 | 3590.58 | 10.31 | 52 | 26 | -1361.3196 | 2291.54 | 313.48 | 52 | 26 | -1995.5102 | 3602.07 | 4.95
54 | 27 | -1996.1934 | 3590.56 | 10.31 | 54 | 27 | -1363.3536 | 2300.37 | 300.75 | 54 | 27 | -1995.4415 | 3602.43 | 4.85
56 | 28 | -1996.1334 | 3590.44 | 10.38 | 56 | 28 | -1365.2371 | 2308.82 | 290.19 | 56 | 28 | -1995.3727 | 3603.04 | 4.99
58 | 29 | -1996.0723 | 3590.42 | 10.8 | 58 | 29 | -1367.033 | 2317.26 | 278.71 | 58 | 29 | -1995.3193 | 3603.36 | 4.67
60 | 30 | -1996.0034 | 3590.68 | 10.97 | 60 | 30 | -1368.7051 | 2325.48 | 268.01 | 60 | 30 | -1995.266 | 3603.7 | 4.51
62 | 31 | -1995.9472 | 3591.13 | 11.03 | 62 | 31 | -1370.2701 | 2333.5 | 257.97 | 62 | 31 | -1995.2059 | 3603.81 | 4.35
64 | 32 | -1995.9008 | 3591.48 | 10.79 | 64 | 32 | -1371.6903 | 2341.1 | 248.97 | 64 | 32 | -1995.1441 | 3604.31 | 4.53
66 | 33 | -1995.8617 | 3591.86 | 10.73 | 66 | 33 | -1373.0135 | 2348.62 | 239.83 | 66 | 33 | -1995.0812 | 3604.58 | 4.44
68 | 34 | -1995.816 | 3592.29 | 10.91 | 68 | 34 | -1374.2466 | 2355.89 | 231.85 | 68 | 34 | -1995.033 | 3604.7 | 4.17
70 | 35 | -1995.7721 | 3592.52 | 10.55 | 70 | 35 | -1375.4016 | 2363.04 | 223.79 | 70 | 35 | -1994.9832 | 3604.52 | 4.16
72 | 36 | -1995.7242 | 3592.85 | 10.66 | 72 | 36 | -1376.5056 | 2370.07 | 216.13 | 72 | 36 | -1994.9304 | 3604.52 | 4.61
74 | 37 | -1995.6539 | 3592.88 | 10.59 | 74 | 37 | -1377.5354 | 2376.95 | 207.77 | 74 | 37 | -1994.8752 | 3604.76 | 4.65
76 | 38 | -1995.5655 | 3592.7 | 10.82 | 76 | 38 | -1378.5114 | 2383.78 | 200.33 | 76 | 38 | -1994.8088 | 3604.85 | 4.53
78 | 39 | -1995.4866 | 3592.28 | 11.11 | 78 | 39 | -1379.4174 | 2390.4 | 194.12 | 78 | 39 | -1994.7446 | 3605.02 | 4.74
80 | 40 | -1995.4113 | 3591.6 | 11.47 | 80 | 40 | -1380.2938 | 2396.9 | 187.78 | 80 | 40 | -1994.6871 | 3605.02 | 4.72
82 | 41 | -1995.3332 | 3590.97 | 12.03 | 82 | 41 | -1381.1128 | 2403.13 | 181.77 | 82 | 41 | -1994.6502 | 3604.76 | 4.78
84 | 42 | -1995.2571 | 3590.31 | 12.54 | 84 | 42 | -1381.8916 | 2409.34 | 175.15 | 84 | 42 | -1994.6243 | 3604.23 | 5.08
86 | 43 | -1995.19 | 3589.94 | 13.16 | 86 | 43 | -1382.6127 | 2415.4 | 169.74 | 86 | 43 | -1994.5852 | 3603.65 | 5.54
88 | 44 | -1995.1294 | 3589.68 | 13.61 | 88 | 44 | -1383.294 | 2421.37 | 164.57 | 88 | 44 | -1994.55 | 3602.79 | 5.81
90 | 45 | -1995.0777 | 3589.53 | 13.78 | 90 | 45 | -1383.9187 | 2426.82 | 159.82 | 90 | 45 | -1994.5226 | 3601.93 | 6.29
92 | 46 | -1995.036 | 3589.72 | 14.26 | 92 | 46 | -1384.4919 | 2431.98 | 154.75 | 92 | 46 | -1994.4721 | 3601.11 | 6.81
94 | 47 | -1994.9949 | 3589.88 | 14.2 | 94 | 47 | -1385.029 | 2437.06 | 150.75 | 94 | 47 | -1994.4205 | 3600.55 | 7.22
96 | 48 | -1994.9544 | 3589.96 | 14.08 | 96 | 48 | -1385.5499 | 2441.99 | 145.21 | 96 | 48 | -1994.3865 | 3600.25 | 7.55
98 | 49 | -1994.9061 | 3590.06 | 14.36 | 98 | 49 | -1386.0456 | 2446.82 | 140.39 | 98 | 49 | -1994.3541 | 3599.92 | 7.68
100 | 50 | -1994.8694 | 3590.17 | 14.55 | 100 | 50 | -1386.5305 | 2451.58 | 136.28 | 100 | 50 | -1994.3168 | 3599.72 | 7.92
102 | 51 | -1994.8328 | 3590.21 | 14.67 | 102 | 51 | -1386.9779 | 2456.02 | 132.2 | 102 | 51 | -1994.2711 | 3599.59 | 8.21
104 | 52 | -1994.8108 | 3590.44 | 14.93 | 104 | 52 | -1387.4033 | 2460.35 | 128.62 | 104 | 52 | -1994.2354 | 3599.61 | 8.04
106 | 53 | -1994.7855 | 3590.99 | 14.75 | 106 | 53 | -1387.7994 | 2464.41 | 124.89 | 106 | 53 | -1994.2086 | 3599.97 | 8.21
108 | 54 | -1994.7632 | 3591.49 | 14.7 | 108 | 54 | -1388.1494 | 2468.06 | 122.14 | 108 | 54 | -1994.1738 | 3600.63 | 8.16
110 | 55 | -1994.7348 | 3592.18 | 14.41 | 110 | 55 | -1388.4815 | 2471.64 | 119.29 | 110 | 55 | -1994.1413 | 3600.96 | 7.67
112 | 56 | -1994.6991 | 3592.72 | 14.26 | 112 | 56 | -1388.7831 | 2474.88 | 116.42 | 112 | 56 | -1994.1134 | 3601.29 | 7.54
114 | 57 | -1994.6636 | 3593.15 | 14.21 | 114 | 57 | -1389.0711 | 2478.08 | 114.38 | 114 | 57 | -1994.0963 | 3601.5 | 7.65
116 | 58 | -1994.6403 | 3593.85 | 14.21 | 116 | 58 | -1389.3412 | 2481.1 | 111.41 | 116 | 58 | -1994.0846 | 3601.53 | 7.43
118 | 59 | -1994.6109 | 3594.63 | 14.09 | 118 | 59 | -1389.5952 | 2484.17 | 108.67 | 118 | 59 | -1994.088 | 3601.65 | 7.45
120 | 60 | -1994.5827 | 3595.58 | 13.74 | 120 | 60 | -1389.8397 | 2486.96 | 106.89 | 120 | 60 | -1994.0952 | 3602.19 | 7.71
122 | 61 | -1994.5676 | 3596.44 | 13.33 | 122 | 61 | -1390.078 | 2489.79 | 105.02 | 122 | 61 | -1994.1002 | 3602.83 | 7.28
124 | 62 | -1994.5462 | 3597.1 | 12.83 | 124 | 62 | -1390.3015 | 2492.65 | 102.41 | 124 | 62 | -1994.0875 | 3603.42 | 6.94
126 | 63 | -1994.5259 | 3597.87 | 12.52 | 126 | 63 | -1390.54 | 2495.7 | 100.49 | 126 | 63 | -1994.0746 | 3604.03 | 6.41
128 | 64 | -1994.4969 | 3598.6 | 12.33 | 128 | 64 | -1390.7593 | 2498.53 | 98.02 | 128 | 64 | -1994.061 | 3604.69 | 6.39
130 | 65 | -1994.4696 | 3598.98 | 11.83 | 130 | 65 | -1390.9756 | 2501.32 | 96.35 | 130 | 65 | -1994.0422 | 3605.25 | 6.11
132 | 66 | -1994.432 | 3599.19 | 11.71 | 132 | 66 | -1391.1848 | 2503.91 | 94.89 | 132 | 66 | -1994.0157 | 3605.46 | 5.74
134 | 67 | -1994.3971 | 3599.36 | 12 | 134 | 67 | -1391.389 | 2506.35 | 93.15 | 134 | 67 | -1993.9849 | 3605.83 | 5.64
136 | 68 | -1994.3519 | 3599.41 | 12.12 | 136 | 68 | -1391.5736 | 2508.69 | 91.23 | 136 | 68 | -1993.9493 | 3605.99 | 5.29
138 | 69 | -1994.3141 | 3599.7 | 12.45 | 138 | 69 | -1391.758 | 2510.93 | 89.59 | 138 | 69 | -1993.9075 | 3606.19 | 5.24
140 | 70 | -1994.2725 | 3600.08 | 12.6 | 140 | 70 | -1391.9425 | 2513.29 | 87.81 | 140 | 70 | -1993.8728 | 3606.36 | 5.3
142 | 71 | -1994.236 | 3600.24 | 12.39 | 142 | 71 | -1392.1125 | 2515.52 | 86.16 | 142 | 71 | -1993.8105 | 3606.29 | 5.23
144 | 72 | -1994.1935 | 3600.32 | 12.66 | 144 | 72 | -1392.2783 | 2517.66 | 84.75 | 144 | 72 | -1993.7541 | 3606.36 | 5.44
146 | 73 | -1994.1493 | 3600.29 | 12.75 | 146 | 73 | -1392.4409 | 2519.65 | 83.29 | 146 | 73 | -1993.7164 | 3606.56 | 5.51
148 | 74 | -1994.1115 | 3600.31 | 12.79 | 148 | 74 | -1392.5728 | 2521.25 | 82.46 | 148 | 74 | -1993.6776 | 3607 | 5.52
150 | 75 | -1994.0827 | 3600.24 | 13.04 | 150 | 75 | -1392.7179 | 2522.92 | 81.18 | 150 | 75 | -1993.634 | 3607.7 | 5.23
152 | 76 | -1994.048 | 3600.25 | 13.3 | 152 | 76 | -1392.8565 | 2524.67 | 79.8 | 152 | 76 | -1993.5839 | 3608.21 | 5.1
154 | 77 | -1994.0119 | 3600.51 | 13.67 | 154 | 77 | -1392.9858 | 2526.37 | 78.47 | 154 | 77 | -1993.5379 | 3608.78 | 4.84
156 | 78 | -1993.9735 | 3600.85 | 13.72 | 156 | 78 | -1393.1168 | 2528.05 | 77.49 | 156 | 78 | -1993.5021 | 3609.03 | 4.66
158 | 79 | -1993.9457 | 3601.42 | 13.75 | 158 | 79 | -1393.2349 | 2529.66 | 76.57 | 158 | 79 | -1993.4733 | 3608.97 | 4.5
160 | 80 | -1993.9141 | 3601.75 | 13.43 | 160 | 80 | -1393.3629 | 2531.29 | 74.96 | 160 | 80 | -1993.4241 | 3608.96 | 4.79
162 | 81 | -1993.8845 | 3602.01 | 13.22 | 162 | 81 | -1393.4948 | 2533.08 | 74.08 | 162 | 81 | -1993.374 | 3608.8 | 4.85
164 | 82 | -1993.856 | 3602.47 | 13.52 | 164 | 82 | -1393.6286 | 2535.05 | 72.49 | 164 | 82 | -1993.3351 | 3608.96 | 5.06
166 | 83 | -1993.8192 | 3603.07 | 13.52 | 166 | 83 | -1393.7634 | 2537.04 | 71.26 | 166 | 83 | -1993.3029 | 3608.94 | 4.94
168 | 84 | -1993.7889 | 3603.5 | 13.01 | 168 | 84 | -1393.9068 | 2538.97 | 69.95 | 168 | 84 | -1993.2677 | 3608.77 | 5.06
170 | 85 | -1993.7667 | 3604.09 | 12.8 | 170 | 85 | -1394.0448 | 2540.74 | 69.07 | 170 | 85 | -1993.2315 | 3608.86 | 5.34
172 | 86 | -1993.7393 | 3604.44 | 12.59 | 172 | 86 | -1394.1817 | 2542.62 | 67.7 | 172 | 86 | -1993.1921 | 3609.25 | 5.67
174 | 87 | -1993.7095 | 3604.82 | 12.48 | 174 | 87 | -1394.3018 | 2544.31 | 66.65 | 174 | 87 | -1993.1647 | 3609.68 | 5.22
176 | 88 | -1993.6714 | 3604.85 | 12.39 | 176 | 88 | -1394.4197 | 2545.82 | 65.37 | 176 | 88 | -1993.1371 | 3609.94 | 5.12
178 | 89 | -1993.6624 | 3605.04 | 12.22 | 178 | 89 | -1394.5157 | 2547.27 | 64.96 | 178 | 89 | -1993.1205 | 3610 | 5.12
180 | 90 | -1993.6469 | 3605.25 | 12.16 | 180 | 90 | -1394.6237 | 2548.97 | 63.67 | 180 | 90 | -1993.1089 | 3610.2 | 5.22
182 | 91 | -1993.6484 | 3605.44 | 11.95 | 182 | 91 | -1394.7353 | 2550.84 | 62.34 | 182 | 91 | -1993.1038 | 3610.42 | 5.38
184 | 92 | -1993.6704 | 3605.46 | 11.64 | 184 | 92 | -1394.8397 | 2552.44 | 61.41 | 184 | 92 | -1993.1059 | 3610.67 | 5.26
186 | 93 | -1993.6906 | 3605.16 | 11.59 | 186 | 93 | -1394.9445 | 2553.98 | 60.39 | 186 | 93 | -1993.115 | 3610.79 | 5.04
188 | 94 | -1993.7101 | 3604.94 | 11.74 | 188 | 94 | -1395.0506 | 2555.65 | 59.58 | 188 | 94 | -1993.1221 | 3610.97 | 4.88
190 | 95 | -1993.7393 | 3604.92 | 11.71 | 190 | 95 | -1395.1515 | 2557.23 | 58.4 | 190 | 95 | -1993.1235 | 3611.08 | 4.84
192 | 96 | -1993.7641 | 3604.81 | 11.68 | 192 | 96 | -1395.2535 | 2558.8 | 57.24 | 192 | 96 | -1993.1266 | 3610.97 | 4.76
194 | 97 | -1993.7836 | 3604.96 | 11.55 | 194 | 97 | -1395.3718 | 2560.51 | 56.01 | 194 | 97 | -1993.1221 | 3610.93 | 4.79
196 | 98 | -1993.7958 | 3605.14 | 11.31 | 196 | 98 | -1395.4798 | 2562.12 | 54.87 | 196 | 98 | -1993.1129 | 3610.94 | 4.92
198 | 99 | -1993.8046 | 3605.18 | 11.19 | 198 | 99 | -1395.5772 | 2563.64 | 53.94 | 198 | 99 | -1993.0972 | 3610.84 | 4.91
200 | 100 | -1993.8065 | 3605.34 | 10.96 | 200 | 100 | -1395.67 | 2565.22 | 52.81 | 200 | 100 | -1993.0975 | 3610.76 | 4.92
202 | 101 | -1993.8034 | 3605.82 | 10.99 | 202 | 101 | -1396.1455 | 2565.22 | 55.08 | 202 | 101 | -1993.1049 | 3610.78 | 5.35
204 | 102 | -1993.7905 | 3606.29 | 10.42 | 204 | 102 | -1396.1581 | 2565.63 | 54.77 | 204 | 102 | -1993.1133 | 3610.8 | 4.86
206 | 103 | -1993.7739 | 3606.97 | 9.22 | 206 | 103 | -1396.1854 | 2566.14 | 54.25 | 206 | 103 | -1993.1213 | 3610.97 | 4.53
208 | 104 | -1993.7505 | 3607.41 | 9.82 | 208 | 104 | -1396.2264 | 2566.75 | 54.16 | 208 | 104 | -1993.1303 | 3611.44 | 4.09
210 | 105 | -1993.7312 | 3607.77 | 9.64 | 210 | 105 | -1396.2698 | 2567.28 | 53.91 | 210 | 105 | -1993.1351 | 3612.22 | 4.1
212 | 106 | -1993.7057 | 3607.82 | 9.82 | 212 | 106 | -1396.3086 | 2567.81 | 53.81 | 212 | 106 | -1993.1403 | 3613.1 | 4.15
214 | 107 | -1993.6792 | 3607.54 | 9.91 | 214 | 107 | -1396.3549 | 2568.47 | 53.18 | 214 | 107 | -1993.1449 | 3614 | 3.86
216 | 108 | -1993.6636 | 3607.25 | 9.94 | 216 | 108 | -1396.4038 | 2569.19 | 52.9 | 216 | 108 | -1993.1469 | 3614.73 | 3.39
218 | 109 | -1993.6451 | 3607.02 | 10.09 | 218 | 109 | -1396.4591 | 2570.04 | 52.61 | 218 | 109 | -1993.16 | 3615.46 | 3.06
220 | 110 | -1993.6263 | 3607.06 | 10.25 | 220 | 110 | -1396.5076 | 2570.92 | 51.87 | 220 | 110 | -1993.1566 | 3616.16 | 3.08
222 | 111 | -1993.6009 | 3607.08 | 10.36 | 222 | 111 | -1396.5437 | 2571.78 | 51.32 | 222 | 111 | -1993.1588 | 3616.96 | 2.85
224 | 112 | -1993.5718 | 3607.39 | 10.36 | 224 | 112 | -1396.5826 | 2572.57 | 50.97 | 224 | 112 | -1993.1568 | 3617.36 | 2.72
226 | 113 | -1993.5418 | 3607.93 | 10.29 | 226 | 113 | -1396.6293 | 2573.52 | 50.28 | 226 | 113 | -1993.1582 | 3617.93 | 2.65
228 | 114 | -1993.5228 | 3608.64 | 10.02 | 228 | 114 | -1396.6758 | 2574.5 | 49.68 | 228 | 114 | -1993.1612 | 3618.26 | 2.56
230 | 115 | -1993.5055 | 3609.35 | 9.71 | 230 | 115 | -1396.7245 | 2575.37 | 49.12 | 230 | 115 | -1993.1603 | 3618.69 | 2.43
232 | 116 | -1993.4893 | 3609.94 | 9.07 | 232 | 116 | -1396.7905 | 2576.63 | 48.66 | 232 | 116 | -1993.171 | 3618.89 | 2.4
234 | 117 | -1993.4705 | 3610.66 | 9.03 | 234 | 117 | -1396.8549 | 2577.9 | 47.84 | 234 | 117 | -1993.1728 | 3619.02 | 2.33
236 | 118 | -1993.4514 | 3611.57 | 8.69 | 236 | 118 | -1396.9064 | 2579 | 47.09 | 236 | 118 | -1993.1753 | 3619.17 | 2.38
238 | 119 | -1993.4245 | 3612.19 | 8.37 | 238 | 119 | -1396.9554 | 2580.02 | 46.42 | 238 | 119 | -1993.1795 | 3619.19 | 2.25
240 | 120 | -1993.3897 | 3612.69 | 8.07 | 240 | 120 | -1397.0046 | 2580.92 | 46.07 | 240 | 120 | -1993.1631 | 3619.21 | 2.52
242 | 121 | -1993.3738 | 3613.16 | 7.89 | 242 | 121 | -1397.0585 | 2581.8 | 45.41 | 242 | 121 | -1993.154 | 3619.38 | 2.76
244 | 122 | -1993.363 | 3613.58 | 7.83 | 244 | 122 | -1397.1221 | 2582.8 | 44.72 | 244 | 122 | -1993.1486 | 3619.56 | 2.65
246 | 123 | -1993.3507 | 3613.79 | 7.4 | 246 | 123 | -1397.1833 | 2583.8 | 44.19 | 246 | 123 | -1993.1348 | 3619.57 | 2.59
248 | 124 | -1993.3523 | 3614.19 | 7.5 | 248 | 124 | -1397.2324 | 2584.75 | 43.83 | 248 | 124 | -1993.12 | 3619.59 | 2.62
250 | 125 | -1993.3368 | 3614.4 | 7.43 | 250 | 125 | -1397.2927 | 2585.83 | 43.28 | 250 | 125 | -1993.1155 | 3619.52 | 2.74
252 | 126 | -1993.3238 | 3614.51 | 7.08 | 252 | 126 | -1397.3533 | 2586.88 | 42.36 | 252 | 126 | -1993.1135 | 3619.52 | 3.15
254 | 127 | -1993.3147 | 3614.73 | 7.22 | 254 | 127 | -1397.397 | 2587.67 | 41.71 | 254 | 127 | -1993.1156 | 3619.38 | 3.28
256 | 128 | -1993.3021 | 3614.89 | 6.95 | 256 | 128 | -1397.4484 | 2588.39 | 41.12 | 256 | 128 | -1993.1157 | 3619.31 | 3.39
258 | 129 | -1993.2895 | 3615.12 | 7.01 | 258 | 129 | -1397.5043 | 2589.2 | 41.04 | 258 | 129 | -1993.1196 | 3619.38 | 3.38
260 | 130 | -1993.2862 | 3615.17 | 7.04 | 260 | 130 | -1397.5519 | 2589.88 | 40.67 | 260 | 130 | -1993.1193 | 3619.47 | 3.41
262 | 131 | -1993.2948 | 3615.2 | 6.67 | 262 | 131 | -1397.5921 | 2590.55 | 39.99 | 262 | 131 | -1993.1197 | 3619.47 | 3.43
264 | 132 | -1993.3177 | 3615.2 | 6.8 | 264 | 132 | -1397.6247 | 2591.15 | 39.41 | 264 | 132 | -1993.1015 | 3619.3 | 3.52
266 | 133 | -1993.3318 | 3615.2 | 6.86 | 266 | 133 | -1397.6542 | 2591.95 | 39.08 | 266 | 133 | -1993.0867 | 3618.95 | 3.64
268 | 134 | -1993.344 | 3615.13 | 6.81 | 268 | 134 | -1397.6969 | 2592.66 | 38.5 | 268 | 134 | -1993.0762 | 3619.01 | 3.89
270 | 135 | -1993.3489 | 3614.85 | 6.79 | 270 | 135 | -1397.7407 | 2593.56 | 38.37 | 270 | 135 | -1993.0634 | 3618.87 | 4.2
272 | 136 | -1993.3739 | 3614.48 | 7.05 | 272 | 136 | -1397.7746 | 2594.25 | 37.86 | 272 | 136 | -1993.0457 | 3618.7 | 4.07
274 | 137 | -1993.3882 | 3614.23 | 7.16 | 274 | 137 | -1397.804 | 2594.98 | 37.55 | 274 | 137 | -1993.021 | 3618.53 | 4.2
276 | 138 | -1993.4015 | 3614.12 | 7.4 | 276 | 138 | -1397.8378 | 2595.72 | 37.1 | 276 | 138 | -1992.9884 | 3618.4 | 4.36
278 | 139 | -1993.4158 | 3614 | 7.53 | 278 | 139 | -1397.8698 | 2596.6 | 36.96 | 278 | 139 | -1992.9554 | 3618.09 | 4.42
280 | 140 | -1993.4374 | 3614.1 | 7.69 | 280 | 140 | -1397.9063 | 2597.53 | 36.63 | 280 | 140 | -1992.9207 | 3617.78 | 4.77
282 | 141 | -1993.4686 | 3614.13 | 7.81 | 282 | 141 | -1397.9399 | 2598.32 | 36.43 | 282 | 141 | -1992.8859 | 3617.47 | 5.12
284 | 142 | -1993.5016 | 3613.98 | 7.66 | 284 | 142 | -1397.9863 | 2599.07 | 35.77 | 284 | 142 | -1992.8678 | 3617.13 | 5.26
286 | 143 | -1993.5103 | 3613.78 | 7.99 | 286 | 143 | -1398.0354 | 2599.77 | 35.52 | 286 | 143 | -1992.8554 | 3616.53 | 5.37
288 | 144 | -1993.4977 | 3614.27 | 8.21 | 288 | 144 | -1398.0764 | 2600.6 | 35.33 | 288 | 144 | -1992.8404 | 3616.05 | 5.76
290 | 145 | -1993.4877 | 3614.79 | 8.17 | 290 | 145 | -1398.1126 | 2601.55 | 34.65 | 290 | 145 | -1992.8159 | 3615.52 | 6.04
292 | 146 | -1993.4634 | 3615.48 | 7.7 | 292 | 146 | -1398.1377 | 2602.27 | 34.1 | 292 | 146 | -1992.7954 | 3615.01 | 6.27
294 | 147 | -1993.4489 | 3616.45 | 7.5 | 294 | 147 | -1398.169 | 2602.92 | 33.56 | 294 | 147 | -1992.7911 | 3614.03 | 6.37
296 | 148 | -1993.4358 | 3617.25 | 6.9 | 296 | 148 | -1398.2014 | 2603.64 | 33.23 | 296 | 148 | -1992.7998 | 3613.24 | 6.86
298 | 149 | -1993.4232 | 3618.16 | 6.39 | 298 | 149 | -1398.2229 | 2604.53 | 32.83 | 298 | 149 | -1992.8066 | 3612.55 | 7.5
300 | 150 | -1993.3961 | 3618.75 | 6.21 | 300 | 150 | -1398.2519 | 2605.59 | 32.31 | 300 | 150 | -1992.8185 | 3612.34 | 7.68
302 | 151 | -1993.379 | 3619.7 | 5.93 | 302 | 151 | -1398.275 | 2606.6 | 31.58 | 302 | 151 | -1992.8195 | 3612.18 | 7.84
304 | 152 | -1993.3522 | 3620.62 | 5.56 | 304 | 152 | -1398.293 | 2607.72 | 30.88 | 304 | 152 | -1992.824 | 3612.29 | 7.81
306 | 153 | -1993.3155 | 3621.21 | 5.19 | 306 | 153 | -1398.3088 | 2609.07 | 29.69 | 306 | 153 | -1992.83 | 3612.57 | 8
308 | 154 | -1993.2796 | 3621.67 | 4.93 | 308 | 154 | -1398.3269 | 2610.3 | 29.44 | 308 | 154 | -1992.8365 | 3612.82 | 7.74
310 | 155 | -1993.2326 | 3622.45 | 5.04 | 310 | 155 | -1398.3547 | 2611.72 | 28.31 | 310 | 155 | -1992.8434 | 3612.99 | 7.63
312 | 156 | -1993.2058 | 3623.34 | 4.9 | 312 | 156 | -1398.3867 | 2613.05 | 27.69 | 312 | 156 | -1992.8462 | 3613.23 | 7.69
314 | 157 | -1993.1797 | 3624.41 | 4.42 | 314 | 157 | -1398.4243 | 2614.52 | 27.01 | 314 | 157 | -1992.8574 | 3613.37 | 7.68
316 | 158 | -1993.1485 | 3625.41 | 4.19 | 316 | 158 | -1398.4471 | 2615.74 | 26.65 | 316 | 158 | -1992.8683 | 3613.35 | 7.71
318 | 159 | -1993.1204 | 3626.47 | 3.87 | 318 | 159 | -1398.4814 | 2617.1 | 25.07 | 318 | 159 | -1992.859 | 3613.47 | 7.63
320 | 160 | -1993.1019 | 3627.61 | 3.39 | 320 | 160 | -1398.5255 | 2618.37 | 24.44 | 320 | 160 | -1992.8407 | 3613.66 | 7.97
322 | 161 | -1993.0792 | 3628.99 | 2.9 | 322 | 161 | -1398.568 | 2619.72 | 23.59 | 322 | 161 | -1992.8323 | 3613.9 | 7.82
324 | 162 | -1993.0736 | 3630.23 | 2.43 | 324 | 162 | -1398.618 | 2621.08 | 22.68 | 324 | 162 | -1992.827 | 3614.13 | 7.61
326 | 163 | -1993.0761 | 3631.03 | 1.62 | 326 | 163 | -1398.665 | 2622.49 | 22.1 | 326 | 163 | -1992.8138 | 3614.39 | 7.69
328 | 164 | -1993.071 | 3631.56 | 1.34 | 328 | 164 | -1398.7126 | 2623.87 | 21.37 | 328 | 164 | -1992.7893 | 3614.66 | 7.78
330 | 165 | -1993.067 | 3632.16 | 1.19 | 330 | 165 | -1398.7566 | 2625.16 | 20.7 | 330 | 165 | -1992.776 | 3614.89 | 7.68
332 | 166 | -1993.0723 | 3632.81 | 1.03 | 332 | 166 | -1398.8101 | 2626.47 | 19.79 | 332 | 166 | -1992.7705 | 3615.12 | 7.77
334 | 167 | -1993.0631 | 3633.22 | 0.66 | 334 | 167 | -1398.8716 | 2627.73 | 19.17 | 334 | 167 | -1992.7542 | 3615.54 | 7.74
336 | 168 | -1993.0614 | 3633.7 | 0.57 | 336 | 168 | -1398.9281 | 2628.72 | 18.54 | 336 | 168 | -1992.7436 | 3616.11 | 7.72
338 | 169 | -1993.0624 | 3634.6 | 0.13 | 338 | 169 | -1398.9905 | 2629.62 | 17.97 | 338 | 169 | -1992.7376 | 3616.81 | 7.23
340 | 170 | -1993.0708 | 3635.35 | -0.27 | 340 | 170 | -1399.0451 | 2630.57 | 17.31 | 340 | 170 | -1992.7306 | 3617.63 | 6.98
342 | 171 | -1993.079 | 3636.24 | -0.64 | 342 | 171 | -1399.0787 | 2631.38 | 17.16 | 342 | 171 | -1992.7255 | 3618.75 | 6.7
344 | 172 | -1993.0955 | 3636.83 | -1.01 | 344 | 172 | -1399.1188 | 2632.33 | 16.61 | 344 | 172 | -1992.7313 | 3619.9 | 6.01
346 | 173 | -1993.1031 | 3637.41 | -1.3 | 346 | 173 | -1399.16 | 2633.39 | 15.86 | 346 | 173 | -1992.7305 | 3620.61 | 5.34
348 | 174 | -1993.1301 | 3637.82 | -1.66 | 348 | 174 | -1399.2029 | 2634.44 | 15.92 | 348 | 174 | -1992.7168 | 3621.6 | 4.95
350 | 175 | -1993.1602 | 3638.25 | -1.91 | 350 | 175 | -1399.2521 | 2635.65 | 14.99 | 350 | 175 | -1992.6881 | 3622.56 | 4.77
352 | 176 | -1993.1829 | 3638.57 | -2.07 | 352 | 176 | -1399.2996 | 2636.9 | 14.43 | 352 | 176 | -1992.6503 | 3623.65 | 4.24
354 | 177 | -1993.2111 | 3638.81 | -2.14 | 354 | 177 | -1399.3354 | 2637.83 | 14.15 | 354 | 177 | -1992.6004 | 3624.55 | 3.91
356 | 178 | -1993.2443 | 3639.1 | -2.17 | 356 | 178 | -1399.3693 | 2638.85 | 13.52 | 356 | 178 | -1992.5482 | 3625.16 | 3.63
358 | 179 | -1993.2745 | 3639.49 | -2.33 | 358 | 179 | -1399.4158 | 2639.89 | 12.98 | 358 | 179 | -1992.5019 | 3625.78 | 3.44
360 | 180 | -1993.2883 | 3639.89 | -2.62 | 360 | 180 | -1399.4525 | 2641.02 | 12.17 | 360 | 180 | -1992.4501 | 3626.57 | 3.39
362 | 181 | -1993.3104 | 3639.94 | -2.97 | 362 | 181 | -1399.4895 | 2642.14 | 11.67 | 362 | 181 | -1992.3823 | 3627.05 | 3.04
364 | 182 | -1993.3351 | 3639.85 | -3.22 | 364 | 182 | -1399.5194 | 2643.39 | 11.15 | 364 | 182 | -1992.3161 | 3627.71 | 2.88
366 | 183 | -1993.3641 | 3639.75 | -3.18 | 366 | 183 | -1399.5576 | 2644.34 | 10.81 | 366 | 183 | -1992.2647 | 3628.33 | 2.72
368 | 184 | -1993.4024 | 3639.83 | -3.43 | 368 | 184 | -1399.6004 | 2645.11 | 9.94 | 368 | 184 | -1992.2123 | 3628.79 | 2.63
370 | 185 | -1993.448 | 3639.81 | -3.47 | 370 | 185 | -1399.6377 | 2645.92 | 9.29 | 370 | 185 | -1992.1597 | 3629.24 | 2.43
372 | 186 | -1993.4857 | 3639.8 | -3.63 | 372 | 186 | -1399.6758 | 2646.72 | 9.26 | 372 | 186 | -1992.1178 | 3629.66 | 2.28
374 | 187 | -1993.5179 | 3639.66 | -3.68 | 374 | 187 | -1399.7212 | 2647.25 | 9.01 | 374 | 187 | -1992.0788 | 3630.27 | 2.1
376 | 188 | -1993.5469 | 3639.28 | -3.84 | 376 | 188 | -1399.755 | 2647.75 | 8.68 | 376 | 188 | -1992.0151 | 3631.15 | 2.05
378 | 189 | -1993.5824 | 3639.15 | -3.78 | 378 | 189 | -1399.7891 | 2648.18 | 8.32 | 378 | 189 | -1991.9395 | 3632.37 | 2.01
380 | 190 | -1993.6287 | 3638.66 | -3.69 | 380 | 190 | -1399.8229 | 2648.36 | 8.38 | 380 | 190 | -1991.88 | 3633.55 | 1.55
382 | 191 | -1993.6658 | 3638.08 | -3.93 | 382 | 191 | -1399.8594 | 2648.45 | 8.11 | 382 | 191 | -1991.8314 | 3634.79 | 1.16
384 | 192 | -1993.6962 | 3637.47 | -3.59 | 384 | 192 | -1399.8926 | 2648.54 | 8.15 | 384 | 192 | -1991.7811 | 3635.83 | 0.91
386 | 193 | -1993.7141 | 3637.09 | -3.1 | 386 | 193 | -1399.9328 | 2648.72 | 8.21 | 386 | 193 | -1991.7531 | 3637.06 | 0.58
388 | 194 | -1993.7277 | 3636.69 | -2.99 | 388 | 194 | -1399.9648 | 2649.06 | 8.4 | 388 | 194 | -1991.7265 | 3637.88 | 0.34
390 | 195 | -1993.7495 | 3636.21 | -2.97 | 390 | 195 | -1400.0034 | 2649.4 | 8.49 | 390 | 195 | -1991.6929 | 3638.7 | -0.09
392 | 196 | -1993.7757 | 3635.68 | -2.94 | 392 | 196 | -1400.0463 | 2649.83 | 8.4 | 392 | 196 | -1991.6606 | 3639.2 | -0.22
394 | 197 | -1993.8055 | 3635.39 | -2.58 | 394 | 197 | -1400.0927 | 2650.26 | 8.28 | 394 | 197 | -1991.6299 | 3639.66 | -0.34
396 | 198 | -1993.8322 | 3635.08 | -2.35 | 396 | 198 | -1400.1422 | 2650.61 | 8.33 | 396 | 198 | -1991.6079 | 3640.08 | -0.28
398 | 199 | -1993.8441 | 3634.53 | -2.33 | 398 | 199 | -1400.185 | 2651 | 8.21 | 398 | 199 | -1991.5848 | 3640.53 | -0.32
400 | 200 | -1993.851 | 3634.4 | -2.17 | 400 | 200 | -1400.2202 | 2651.31 | 8.23 | 400 | 200 | -1991.5523 | 3640.98 | -0.07
402 | 201 | -1993.8598 | 3633.93 | -2 | 402 | 201 | -1400.2534 | 2651.56 | 8.07 | 402 | 201 | -1991.5116 | 3641.57 | -0.33
404 | 202 | -1993.8667 | 3633.45 | -1.9 | 404 | 202 | -1400.2794 | 2651.79 | 8.01 | 404 | 202 | -1991.4844 | 3642.24 | -0.42
406 | 203 | -1993.8601 | 3633.11 | -1.59 | 406 | 203 | -1400.306 | 2652.23 | 7.81 | 406 | 203 | -1991.4581 | 3643.1 | -0.83
408 | 204 | -1993.8557 | 3632.54 | -1.56 | 408 | 204 | -1400.3359 | 2652.69 | 7.7 | 408 | 204 | -1991.4398 | 3643.53 | -1.09
410 | 205 | -1993.8473 | 3632.46 | -1.39 | 410 | 205 | -1400.3677 | 2653.1 | 7.57 | 410 | 205 | -1991.4195 | 3643.82 | -1.32
412 | 206 | -1993.8363 | 3632.34 | -1.07 | 412 | 206 | -1400.4036 | 2653.42 | 7.63 | 412 | 206 | -1991.4071 | 3643.84 | -1.22
414 | 207 | -1993.8378 | 3631.86 | -1.29 | 414 | 207 | -1400.4332 | 2653.62 | 7.62 | 414 | 207 | -1991.3809 | 3644.05 | -1.09
416 | 208 | -1993.8445 | 3631.44 | -1.07 | 416 | 208 | -1400.468 | 2653.91 | 7.62 | 416 | 208 | -1991.358 | 3644.03 | -1.09
418 | 209 | -1993.8531 | 3631.41 | -0.55 | 418 | 209 | -1400.5035 | 2654.45 | 7.27 | 418 | 209 | -1991.3347 | 3644.1 | -1.06
420 | 210 | -1993.862 | 3631.39 | -0.45 | 420 | 210 | -1400.5393 | 2655.02 | 7.56 | 420 | 210 | -1991.3256 | 3644.14 | -0.9
422 | 211 | -1993.8578 | 3631.64 | -0.39 | 422 | 211 | -1400.5666 | 2655.59 | 7.35 | 422 | 211 | -1991.3275 | 3644.54 | -0.71
424 | 212 | -1993.8435 | 3631.73 | -0.29 | 424 | 212 | -1400.5963 | 2656.12 | 7.05 | 424 | 212 | -1991.3462 | 3644.86 | -0.86
426 | 213 | -1993.8384 | 3632.04 | -0.15 | 426 | 213 | -1400.6213 | 2656.64 | 6.91 | 426 | 213 | -1991.3664 | 3645.08 | -1.08
428 | 214 | -1993.8345 | 3632.34 | -0.19 | 428 | 214 | -1400.6437 | 2657.07 | 6.54 | 428 | 214 | -1991.3758 | 3645.23 | -1.12
430 | 215 | -1993.8352 | 3632.83 | -0.3 | 430 | 215 | -1400.6693 | 2657.75 | 6.27 | 430 | 215 | -1991.3708 | 3645.07 | -0.94
432 | 216 | -1993.8293 | 3633.38 | -0.47 | 432 | 216 | -1400.6872 | 2658.59 | 5.85 | 432 | 216 | -1991.3631 | 3644.88 | -0.97
434 | 217 | -1993.8145 | 3634.22 | -0.66 | 434 | 217 | -1400.7037 | 2659.19 | 5.77 | 434 | 217 | -1991.3527 | 3644.88 | -0.69
436 | 218 | -1993.7841 | 3634.75 | -0.98 | 436 | 218 | -1400.713 | 2659.8 | 5.32 | 436 | 218 | -1991.3424 | 3644.87 | -0.57
438 | 219 | -1993.7642 | 3634.95 | -1.28 | 438 | 219 | -1400.7113 | 2660.47 | 4.94 | 438 | 219 | -1991.3156 | 3645.03 | -0.46
440 | 220 | -1993.7444 | 3635.09 | -1.35 | 440 | 220 | -1400.7118 | 2661.04 | 4.77 | 440 | 220 | -1991.2939 | 3645.05 | -0.42
442 | 221 | -1993.7231 | 3635.35 | -1.12 | 442 | 221 | -1400.7184 | 2661.74 | 4.6 | 442 | 221 | -1991.2916 | 3645.1 | -0.4
444 | 222 | -1993.6801 | 3635.18 | -1.16 | 444 | 222 | -1400.7245 | 2662.32 | 4.01 | 444 | 222 | -1991.3051 | 3644.84 | -0.41
446 | 223 | -1993.6385 | 3635.16 | -0.82 | 446 | 223 | -1400.7276 | 2662.82 | 4 | 446 | 223 | -1991.3193 | 3644.59 | -0.46
448 | 224 | -1993.597 | 3635.15 | -0.59 | 448 | 224 | -1400.7322 | 2663.24 | 3.89 | 448 | 224 | -1991.3174 | 3644.47 | -0.32
450 | 225 | -1993.5737 | 3634.82 | -0.7 | 450 | 225 | -1400.7383 | 2663.58 | 3.99 | 450 | 225 | -1991.3103 | 3644.2 | -0.24
452 | 226 | -1993.5638 | 3634.64 | -0.45 | 452 | 226 | -1400.7551 | 2663.72 | 3.63 | 452 | 226 | -1991.3129 | 3643.73 | -0.34
454 | 227 | -1993.5496 | 3634.59 | -0.23 | 454 | 227 | -1400.7778 | 2663.59 | 3.72 | 454 | 227 | -1991.3267 | 3643.25 | -0.18
456 | 228 | -1993.5354 | 3634.58 | -0.18 | 456 | 228 | -1400.796 | 2663.68 | 3.51 | 456 | 228 | -1991.3331 | 3642.95 | 0
458 | 229 | -1993.5063 | 3634.82 | -0.07 | 458 | 229 | -1400.8103 | 2663.91 | 3.97 | 458 | 229 | -1991.3445 | 3642.84 | 0.31
460 | 230 | -1993.4817 | 3635.16 | 0.04 | 460 | 230 | -1400.8131 | 2664.37 | 3.36 | 460 | 230 | -1991.3488 | 3642.42 | 0.42
462 | 231 | -1993.4586 | 3635.21 | -0.29 | 462 | 231 | -1400.8163 | 2664.77 | 3.06 | 462 | 231 | -1991.3526 | 3641.88 | 0.42
464 | 232 | -1993.4384 | 3635.42 | -0.01 | 464 | 232 | -1400.8181 | 2665.16 | 3.03 | 464 | 232 | -1991.3918 | 3641.34 | 0.64
466 | 233 | -1993.4126 | 3635.68 | 0.16 | 466 | 233 | -1400.8319 | 2665.34 | 2.62 | 466 | 233 | -1991.4427 | 3640.92 | 0.83
468 | 234 | -1993.3884 | 3635.77 | -0.01 | 468 | 234 | -1400.8534 | 2665.48 | 2.4 | 468 | 234 | -1991.5072 | 3640.69 | 0.86
470 | 235 | -1993.3633 | 3635.53 | -0.05 | 470 | 235 | -1400.8736 | 2665.7 | 2.25 | 470 | 235 | -1991.5653 | 3640.49 | 0.8
472 | 236 | -1993.3161 | 3635.37 | 0.25 | 472 | 236 | -1400.8868 | 2665.84 | 2.25 | 472 | 236 | -1991.6235 | 3640.45 | 0.79
474 | 237 | -1993.2819 | 3635.4 | 0.41 | 474 | 237 | -1400.9014 | 2665.95 | 1.97 | 474 | 237 | -1991.6696 | 3639.98 | 0.74
476 | 238 | -1993.2433 | 3635.6 | 0.69 | 476 | 238 | -1400.9087 | 2665.94 | 2.04 | 476 | 238 | -1991.7101 | 3639.6 | 0.56
478 | 239 | -1993.2098 | 3635.9 | 0.79 | 478 | 239 | -1400.9159 | 2665.97 | 2.05 | 478 | 239 | -1991.7431 | 3639.32 | 1.02
480 | 240 | -1993.1664 | 3636.11 | 0.49 | 480 | 240 | -1400.9204 | 2665.87 | 2.27 | 480 | 240 | -1991.761 | 3638.82 | 0.94
482 | 241 | -1993.1241 | 3636.38 | 0.31 | 482 | 241 | -1400.9232 | 2665.96 | 1.71 | 482 | 241 | -1991.7833 | 3638.4 | 1.18
484 | 242 | -1993.08 | 3636.69 | 0.44 | 484 | 242 | -1400.9268 | 2666.24 | 1.96 | 484 | 242 | -1991.7974 | 3638.18 | 1.35
486 | 243 | -1993.0375 | 3637.02 | 0.54 | 486 | 243 | -1400.9367 | 2666.54 | 1.75 | 486 | 243 | -1991.7931 | 3638.03 | 1.48
488 | 244 | -1993.0159 | 3637.46 | 0.43 | 488 | 244 | -1400.9524 | 2666.81 | 1.35 | 488 | 244 | -1991.7801 | 3637.75 | 1.6
490 | 245 | -1992.9894 | 3638.18 | 0.23 | 490 | 245 | -1400.9636 | 2667.14 | 0.99 | 490 | 245 | -1991.7695 | 3637.61 | 1.79
492 | 246 | -1992.9824 | 3638.5 | -0.13 | 492 | 246 | -1400.9693 | 2667.37 | 0.89 | 492 | 246 | -1991.7735 | 3637.57 | 1.84
494 | 247 | -1992.9906 | 3638.54 | -0.37 | 494 | 247 | -1400.9811 | 2667.74 | 0.56 | 494 | 247 | -1991.7769 | 3637.29 | 1.71
496 | 248 | -1992.9924 | 3638.6 | -0.31 | 496 | 248 | -1400.9894 | 2668.25 | 0.3 | 496 | 248 | -1991.7753 | 3637.38 | 1.83
498 | 249 | -1993 | 3638.54 | -0.32 | 498 | 249 | -1401.0031 | 2668.76 | 0.03 | 498 | 249 | -1991.7812 | 3637.29 | 1.61
500 | 250 | -1993.0054 | 3638.57 | -0.18 | 500 | 250 | -1401.0232 | 2669.2 | -0.27 | 500 | 250 | -1991.8018 | 3637.25 | 1.35
502 | 251 | -1993.0038 | 3638.52 | 0.02 | 502 | 251 | -1401.0431 | 2669.89 | -0.69 | 502 | 251 | -1991.8013 | 3637.37 | 1.38
504 | 252 | -1992.9848 | 3638.25 | -0.05 | 504 | 252 | -1401.0478 | 2670.39 | -0.72 | 504 | 252 | -1991.7863 | 3637.49 | 1.36
506 | 253 | -1992.9763 | 3637.83 | -0.06 | 506 | 253 | -1401.0569 | 2670.96 | -1.01 | 506 | 253 | -1991.781 | 3637.75 | 1.19
508 | 254 | -1992.9591 | 3637.39 | 0.11 | 508 | 254 | -1401.0643 | 2671.5 | -1.37 | 508 | 254 | -1991.781 | 3637.87 | 1.14
510 | 255 | -1992.9281 | 3637.11 | 0.59 | 510 | 255 | -1401.073 | 2671.96 | -1.75 | 510 | 255 | -1991.7796 | 3637.87 | 0.86
512 | 256 | -1992.9 | 3636.8 | 0.92 | 512 | 256 | -1401.0829 | 2672.28 | -1.91 | 512 | 256 | -1991.7815 | 3638.17 | 0.68
514 | 257 | -1992.8724 | 3636.77 | 0.99 | 514 | 257 | -1401.0967 | 2672.81 | -2.39 | 514 | 257 | -1991.7752 | 3638.4 | 0.85
516 | 258 | -1992.8444 | 3636.57 | 1.17 | 516 | 258 | -1401.1014 | 2673.52 | -2.65 | 516 | 258 | -1991.7664 | 3638.83 | 0.31
518 | 259 | -1992.8086 | 3636.12 | 1.08 | 518 | 259 | -1401.1058 | 2674.07 | -2.45 | 518 | 259 | -1991.7701 | 3639.38 | 0.22
520 | 260 | -1992.7766 | 3635.51 | 1.31 | 520 | 260 | -1401.1128 | 2674.56 | -2.88 | 520 | 260 | -1991.7598 | 3640.03 | -0.11
522 | 261 | -1992.7612 | 3634.84 | 1.73 | 522 | 261 | -1401.1346 | 2674.8 | -2.86 | 522 | 261 | -1991.7545 | 3640.55 | -0.52
524 | 262 | -1992.7554 | 3634.09 | 2.08 | 524 | 262 | -1401.1598 | 2674.96 | -3.06 | 524 | 262 | -1991.7646 | 3640.99 | -1.01
526 | 263 | -1992.7453 | 3633.54 | 2.32 | 526 | 263 | -1401.1832 | 2675.03 | -2.96 | 526 | 263 | -1991.7763 | 3641.54 | -1.26
528 | 264 | -1992.7269 | 3632.73 | 2.84 | 528 | 264 | -1401.2012 | 2675.04 | -3.05 | 528 | 264 | -1991.8093 | 3641.89 | -1.58
530 | 265 | -1992.691 | 3631.76 | 3.23 | 530 | 265 | -1401.217 | 2675.21 | -2.89 | 530 | 265 | -1991.8368 | 3642.08 | -1.9
532 | 266 | -1992.6559 | 3630.75 | 3.8 | 532 | 266 | -1401.2318 | 2675.29 | -2.9 | 532 | 266 | -1991.853 | 3642.37 | -2.08
534 | 267 | -1992.632 | 3629.73 | 4.41 | 534 | 267 | -1401.2423 | 2675.31 | -2.84 | 534 | 267 | -1991.8768 | 3642.42 | -2.15
536 | 268 | -1992.608 | 3628.8 | 4.92 | 536 | 268 | -1401.2459 | 2675.27 | -2.89 | 536 | 268 | -1991.8909 | 3642.44 | -2.55
538 | 269 | -1992.5896 | 3628.1 | 5.47 | 538 | 269 | -1401.2412 | 2675.32 | -2.81 | 538 | 269 | -1991.9049 | 3642.64 | -2.71
540 | 270 | -1992.5741 | 3627.61 | 5.65 | 540 | 270 | -1401.2376 | 2675.22 | -2.44 | 540 | 270 | -1991.9141 | 3642.85 | -2.74
542 | 271 | -1992.5545 | 3627.14 | 5.86 | 542 | 271 | -1401.2377 | 2675.46 | -2.67 | 542 | 271 | -1991.9356 | 3642.9 | -2.86
544 | 272 | -1992.5469 | 3626.75 | 5.96 | 544 | 272 | -1401.2332 | 2675.63 | -2.57 | 544 | 272 | -1991.9445 | 3642.97 | -2.83
546 | 273 | -1992.5477 | 3626.36 | 6.24 | 546 | 273 | -1401.226 | 2675.87 | -2.58 | 546 | 273 | -1991.9479 | 3642.96 | -2.91
548 | 274 | -1992.5541 | 3626.25 | 6.48 | 548 | 274 | -1401.2252 | 2676.11 | -2.51 | 548 | 274 | -1991.9627 | 3643.06 | -2.95
550 | 275 | -1992.5573 | 3625.89 | 6.61 | 550 | 275 | -1401.2232 | 2676.1 | -2.27 | 550 | 275 | -1991.982 | 3642.88 | -2.79
552 | 276 | -1992.5352 | 3625.49 | 6.69 | 552 | 276 | -1401.2426 | 2675.89 | -2.59 | 552 | 276 | -1992.0035 | 3642.54 | -3.04
554 | 277 | -1992.511 | 3625.14 | 7.03 | 554 | 277 | -1401.2594 | 2675.43 | -2.08 | 554 | 277 | -1992.0025 | 3642.24 | -2.54
556 | 278 | -1992.4883 | 3625.04 | 7.4 | 556 | 278 | -1401.2786 | 2675.34 | -1.83 | 556 | 278 | -1991.9919 | 3642.21 | -2.34
558 | 279 | -1992.4653 | 3625.24 | 7.59 | 558 | 279 | -1401.2907 | 2675.5 | -1.43 | 558 | 279 | -1991.9834 | 3642.02 | -2.31
560 | 280 | -1992.4286 | 3625.46 | 7.68 | 560 | 280 | -1401.2956 | 2675.79 | -1.31 | 560 | 280 | -1991.9593 | 3641.66 | -2.26
562 | 281 | -1992.4087 | 3625.6 | 7.43 | 562 | 281 | -1401.2995 | 2675.98 | -1.58 | 562 | 281 | -1991.9386 | 3641.47 | -2.13
564 | 282 | -1992.3661 | 3625.94 | 7.66 | 564 | 282 | -1401.3024 | 2676.16 | -1.6 | 564 | 282 | -1991.9373 | 3641.08 | -1.91
566 | 283 | -1992.3396 | 3626.95 | 7.74 | 566 | 283 | -1401.2943 | 2676.32 | -1.66 | 566 | 283 | -1991.9418 | 3641.04 | -1.65
568 | 284 | -1992.2877 | 3627.58 | 7.41 | 568 | 284 | -1401.2812 | 2676.83 | -1.84 | 568 | 284 | -1991.9425 | 3640.91 | -1.4
570 | 285 | -1992.2419 | 3628.24 | 7.17 | 570 | 285 | -1401.2686 | 2677.46 | -2.21 | 570 | 285 | -1991.9331 | 3640.96 | -1.44
572 | 286 | -1992.2032 | 3628.93 | 7.07 | 572 | 286 | -1401.2551 | 2677.99 | -2.56 | 572 | 286 | -1991.9287 | 3641.13 | -1.12
574 | 287 | -1992.183 | 3629.3 | 6.66 | 574 | 287 | -1401.2403 | 2678.65 | -2.87 | 574 | 287 | -1991.9075 | 3641.44 | -1
576 | 288 | -1992.1734 | 3629.66 | 6.47 | 576 | 288 | -1401.2296 | 2679.31 | -3.06 | 576 | 288 | -1991.8985 | 3641.67 | -0.93
578 | 289 | -1992.1733 | 3629.96 | 6.62 | 578 | 289 | -1401.2184 | 2679.98 | -2.92 | 578 | 289 | -1991.8915 | 3642.04 | -1.03
580 | 290 | -1992.1863 | 3630.26 | 6.31 | 580 | 290 | -1401.2103 | 2680.46 | -3.25 | 580 | 290 | -1991.8874 | 3642.34 | -1.18
582 | 291 | -1992.2112 | 3630.39 | 6.07 | 582 | 291 | -1401.205 | 2680.8 | -3.57 | 582 | 291 | -1991.8759 | 3642.66 | -1.23
584 | 292 | -1992.229 | 3630.43 | 6.24 | 584 | 292 | -1401.2002 | 2681.23 | -3.77 | 584 | 292 | -1991.8535 | 3642.71 | -1.19
586 | 293 | -1992.2414 | 3630.54 | 6.19 | 586 | 293 | -1401.1954 | 2681.66 | -3.84 | 586 | 293 | -1991.8361 | 3642.69 | -1.27
588 | 294 | -1992.2377 | 3630.49 | 6.07 | 588 | 294 | -1401.1978 | 2681.95 | -3.96 | 588 | 294 | -1991.8289 | 3642.58 | -1.15
590 | 295 | -1992.234 | 3630.95 | 6.1 | 590 | 295 | -1401.2044 | 2682.13 | -4.13 | 590 | 295 | -1991.8334 | 3642.74 | -1.14
592 | 296 | -1992.2179 | 3631.25 | 6.21 | 592 | 296 | -1401.2052 | 2682.32 | -4.17 | 592 | 296 | -1991.836 | 3642.81 | -1.15
594 | 297 | -1992.1973 | 3631.39 | 5.92 | 594 | 297 | -1401.2019 | 2682.26 | -4.01 | 594 | 297 | -1991.8242 | 3642.99 | -1.12
596 | 298 | -1992.1787 | 3631.67 | 6.14 | 596 | 298 | -1401.1941 | 2682.22 | -3.99 | 596 | 298 | -1991.8179 | 3643.09 | -1.31
598 | 299 | -1992.1824 | 3631.81 | 6.22 | 598 | 299 | -1401.1805 | 2682.25 | -3.62 | 598 | 299 | -1991.8181 | 3643.26 | -1.21
600 | 300 | -1992.1969 | 3632.15 | 5.98 | 600 | 300 | -1401.1759 | 2682.03 | -3.47 | 600 | 300 | -1991.8155 | 3643.49 | -1.29
602 | 301 | -1992.2268 | 3632.56 | 5.69 | 602 | 301 | -1401.1865 | 2681.93 | -3.58
604 | 302 | -1992.2511 | 3632.8 | 5.6 | 604 | 302 | -1401.1936 | 2681.82 | -3.16
606 | 303 | -1992.2799 | 3632.88 | 5.5 | 606 | 303 | -1401.2032 | 2681.52 | -3.21
608 | 304 | -1992.3011 | 3633.11 | 5.35 | 608 | 304 | -1401.2115 | 2681.53 | -3.29
610 | 305 | -1992.3201 | 3633.35 | 5.13 | 610 | 305 | -1401.2167 | 2681.66 | -3.06
612 | 306 | -1992.3276 | 3633.61 | 4.9 | 612 | 306 | -1401.2072 | 2681.69 | -2.93
614 | 307 | -1992.3341 | 3633.68 | 4.73 | 614 | 307 | -1401.1918 | 2681.8 | -2.87
616 | 308 | -1992.3319 | 3633.69 | 4.75 | 616 | 308 | -1401.1821 | 2681.64 | -2.98
618 | 309 | -1992.3198 | 3633.95 | 4.7 | 618 | 309 | -1401.164 | 2681.57 | -2.8
620 | 310 | -1992.3253 | 3634.25 | 4.56 | 620 | 310 | -1401.145 | 2681.72 | -2.77
622 | 311 | -1992.3424 | 3634.49 | 4.28 | 622 | 311 | -1401.1354 | 2681.94 | -2.8
624 | 312 | -1992.3484 | 3634.51 | 4.26 | 624 | 312 | -1401.137 | 2682.22 | -2.91
626 | 313 | -1992.3644 | 3634.53 | 4.1 | 626 | 313 | -1401.1367 | 2682.67 | -3.01
628 | 314 | -1992.3733 | 3634.45 | 4.05 | 628 | 314 | -1401.1369 | 2683.08 | -3.24
630 | 315 | -1992.3651 | 3634.24 | 4.04 | 630 | 315 | -1401.1475 | 2683.27 | -3.61
632 | 316 | -1992.3532 | 3634.13 | 4.13 | 632 | 316 | -1401.1561 | 2683.38 | -3.98
634 | 317 | -1992.3355 | 3634.09 | 4.16 | 634 | 317 | -1401.1712 | 2683.58 | -3.56
636 | 318 | -1992.3202 | 3633.62 | 4.14 | 636 | 318 | -1401.1872 | 2683.75 | -3.36
638 | 319 | -1992.3195 | 3633.48 | 4.29 | 638 | 319 | -1401.2067 | 2683.82 | -3.6
640 | 320 | -1992.3111 | 3633.56 | 4.06 | 640 | 320 | -1401.226 | 2683.81 | -3.72
642 | 321 | -1992.3163 | 3633.69 | 3.99 | 642 | 321 | -1401.2557 | 2683.53 | -3.65
644 | 322 | -1992.3184 | 3633.83 | 4 | 644 | 322 | -1401.2841 | 2683.15 | -3.57
646 | 323 | -1992.321 | 3633.66 | 4.06 | 646 | 323 | -1401.3142 | 2683 | -3.28
648 | 324 | -1992.3341 | 3633.59 | 4.05 | 648 | 324 | -1401.3324 | 2682.81 | -3.13
650 | 325 | -1992.3601 | 3633.4 | 4 | 650 | 325 | -1401.3499 | 2682.72 | -3.27
652 | 326 | -1992.3853 | 3633.58 | 4.09 | 652 | 326 | -1401.3573 | 2682.3 | -3.17
654 | 327 | -1992.4093 | 3633.94 | 3.8 | 654 | 327 | -1401.3657 | 2682 | -3.09
656 | 328 | -1992.4375 | 3634.42 | 3.44 | 656 | 328 | -1401.3798 | 2681.9 | -2.73
658 | 329 | -1992.4723 | 3634.84 | 3.33 | 658 | 329 | -1401.4061 | 2681.57 | -2.19
660 | 330 | -1992.5015 | 3635.33 | 3.09 | 660 | 330 | -1401.4388 | 2681.51 | -2.25
662 | 331 | -1992.5333 | 3635.87 | 2.67 | 662 | 331 | -1401.4693 | 2681.62 | -1.92
664 | 332 | -1992.5597 | 3636.4 | 2.46 | 664 | 332 | -1401.496 | 2681.54 | -2.31
666 | 333 | -1992.5758 | 3637.14 | 2.19 | 666 | 333 | -1401.5162 | 2681.56 | -2.35
668 | 334 | -1992.5979 | 3637.94 | 1.88 | 668 | 334 | -1401.541 | 2681.77 | -2.03
670 | 335 | -1992.6226 | 3638.25 | 1.67 | 670 | 335 | -1401.5518 | 2681.87 | -2.29
672 | 336 | -1992.6446 | 3638.41 | 1.55 | 672 | 336 | -1401.5669 | 2681.92 | -2.31
674 | 337 | -1992.6728 | 3638.57 | 1.5 | 674 | 337 | -1401.5883 | 2681.66 | -2.17
676 | 338 | -1992.6841 | 3638.51 | 1.47 | 676 | 338 | -1401.6049 | 2681.34 | -2.24
678 | 339 | -1992.72 | 3638.59 | 1.58 | 678 | 339 | -1401.6283 | 2681.51 | -1.98
680 | 340 | -1992.7542 | 3638.77 | 1.47 | 680 | 340 | -1401.6553 | 2681.69 | -1.62
682 | 341 | -1992.7767 | 3639.04 | 1.36 | 682 | 341 | -1401.6755 | 2682 | -2
684 | 342 | -1992.8026 | 3639.22 | 1.22 | 684 | 342 | -1401.677 | 2682.2 | -1.91
686 | 343 | -1992.8296 | 3639.39 | 1.06 | 686 | 343 | -1401.6807 | 2682.56 | -2.04
688 | 344 | -1992.8501 | 3639.66 | 0.66 | 688 | 344 | -1401.6841 | 2682.78 | -1.84
690 | 345 | -1992.864 | 3639.95 | 0.27 | 690 | 345 | -1401.6863 | 2682.86 | -1.68
692 | 346 | -1992.8813 | 3640.15 | 0 | 692 | 346 | -1401.6898 | 2682.62 | -2.09
694 | 347 | -1992.9018 | 3640.67 | -0.29 | 694 | 347 | -1401.6889 | 2682.5 | -1.7
696 | 348 | -1992.9118 | 3640.97 | -0.56 | 696 | 348 | -1401.6883 | 2682.46 | -1.03
698 | 349 | -1992.912 | 3641.08 | -0.68 | 698 | 349 | -1401.6821 | 2682.25 | -1.25
700 | 350 | -1992.926 | 3641.14 | -0.73 | 700 | 350 | -1401.6839 | 2682.02 | -1.27
702 | 351 | -1992.9329 | 3641.08 | -0.66 | 702 | 351 | -1401.6802 | 2681.78 | -1.17
704 | 352 | -1992.9295 | 3640.9 | -0.52 | 704 | 352 | -1401.6781 | 2681.26 | -0.76
706 | 353 | -1992.9283 | 3640.76 | -0.52 | 706 | 353 | -1401.682 | 2680.97 | -0.61
708 | 354 | -1992.932 | 3640.8 | -0.32 | 708 | 354 | -1401.6871 | 2681.1 | -0.14
710 | 355 | -1992.9377 | 3640.77 | -0.48 | 710 | 355 | -1401.706 | 2681.46 | 0.07
712 | 356 | -1992.9497 | 3640.6 | -0.47 | 712 | 356 | -1401.7263 | 2681.88 | -0.19
714 | 357 | -1992.9446 | 3640.36 | -0.32 | 714 | 357 | -1401.7399 | 2682.28 | -0.39
716 | 358 | -1992.9412 | 3640.06 | 0.04 | 716 | 358 | -1401.7624 | 2682.42 | -0.73
718 | 359 | -1992.9402 | 3639.67 | 0.12 | 718 | 359 | -1401.7951 | 2682.45 | -1.09
720 | 360 | -1992.9424 | 3639.4 | 0.29 | 720 | 360 | -1401.8282 | 2682.42 | -0.82
722 | 361 | -1992.9258 | 3639.08 | 0.37 | 722 | 361 | -1401.864 | 2682.53 | -0.42
724 | 362 | -1992.8916 | 3638.83 | 0.61 | 724 | 362 | -1401.8967 | 2682.52 | -0.77
726 | 363 | -1992.8613 | 3638.7 | 0.9 | 726 | 363 | -1401.9278 | 2682.63 | -0.86
728 | 364 | -1992.8425 | 3639.13 | 0.75 | 728 | 364 | -1401.9595 | 2682.75 | -0.82
730 | 365 | -1992.8095 | 3639.41 | 0.6 | 730 | 365 | -1401.9921 | 2682.77 | -1.15
732 | 366 | -1992.7839 | 3639.8 | 0.61 | 732 | 366 | -1402.0211 | 2682.73 | -1.29
734 | 367 | -1992.7438 | 3640.1 | 0.35 | 734 | 367 | -1402.0496 | 2682.79 | -1.35
736 | 368 | -1992.7217 | 3640.02 | 0.37 | 736 | 368 | -1402.0721 | 2683.05 | -1.41
738 | 369 | -1992.7071 | 3640.04 | 0.17 | 738 | 369 | -1402.0947 | 2683.25 | -1.58
740 | 370 | -1992.7066 | 3640.24 | 0.03 | 740 | 370 | -1402.1158 | 2683.52 | -1.83
742 | 371 | -1992.7131 | 3640.12 | -0.11 | 742 | 371 | -1402.1371 | 2683.87 | -1.98
744 | 372 | -1992.7198 | 3639.96 | -0.02 | 744 | 372 | -1402.154 | 2684.16 | -2.12
746 | 373 | -1992.7329 | 3639.88 | 0.11 | 746 | 373 | -1402.168 | 2684.37 | -2.43
748 | 374 | -1992.7636 | 3639.83 | -0.05 | 748 | 374 | -1402.1751 | 2684.7 | -2.41
750 | 375 | -1992.7967 | 3639.73 | -0.06 | 750 | 375 | -1402.1913 | 2684.74 | -2.31
752 | 376 | -1992.8248 | 3639.62 | -0.19 | 752 | 376 | -1402.2125 | 2684.76 | -2.62
754 | 377 | -1992.8649 | 3639.34 | -0.12 | 754 | 377 | -1402.2223 | 2684.77 | -2.53
756 | 378 | -1992.9085 | 3639.08 | 0.08 | 756 | 378 | -1402.2125 | 2684.83 | -2.48
758 | 379 | -1992.9669 | 3638.74 | 0.04 | 758 | 379 | -1402.1983 | 2684.97 | -2.55
760 | 380 | -1993.0186 | 3638.34 | 0.2 | 760 | 380 | -1402.1818 | 2685.09 | -2.6
762 | 381 | -1993.0712 | 3638.09 | 0.39 | 762 | 381 | -1402.179 | 2685.19 | -2.98
764 | 382 | -1993.1141 | 3638.08 | 0.26 | 764 | 382 | -1402.1737 | 2685.19 | -2.98
766 | 383 | -1993.1506 | 3637.84 | 0.24 | 766 | 383 | -1402.1666 | 2685.36 | -3.03
768 | 384 | -1993.1709 | 3637.36 | 0.25 | 768 | 384 | -1402.1656 | 2685.51 | -2.94
770 | 385 | -1993.192 | 3637.23 | 0.46 | 770 | 385 | -1402.1746 | 2685.69 | -3.2
772 | 386 | -1993.2187 | 3636.84 | 0.53 | 772 | 386 | -1402.172 | 2686.15 | -3.22
774 | 387 | -1993.2416 | 3636.57 | 0.54 | 774 | 387 | -1402.1774 | 2686.34 | -3.66
776 | 388 | -1993.263 | 3636.32 | 0.86 | 776 | 388 | -1402.1789 | 2686.65 | -4.08
778 | 389 | -1993.2755 | 3635.94 | 0.88 | 778 | 389 | -1402.1841 | 2686.82 | -4.2
780 | 390 | -1993.2897 | 3635.36 | 1.07 | 780 | 390 | -1402.1852 | 2687.1 | -4.21
782 | 391 | -1993.3134 | 3634.9 | 1.46 | 782 | 391 | -1402.1889 | 2687.36 | -4.11
784 | 392 | -1993.3395 | 3634.31 | 1.46 | 784 | 392 | -1402.1835 | 2687.59 | -4.14
786 | 393 | -1993.3703 | 3633.98 | 1.62 | 786 | 393 | -1402.1861 | 2687.79 | -4.46
788 | 394 | -1993.4079 | 3634.01 | 1.58 | 788 | 394 | -1402.1854 | 2688.02 | -4.44
790 | 395 | -1993.4256 | 3634.06 | 1.51 | 790 | 395 | -1402.188 | 2688.09 | -4.52
792 | 396 | -1993.4521 | 3634.36 | 1.39 | 792 | 396 | -1402.1904 | 2688.21 | -4.55
794 | 397 | -1993.4636 | 3634.41 | 1.17 | 794 | 397 | -1402.1962 | 2688.4 | -4.64
796 | 398 | -1993.4746 | 3634.4 | 1.26 | 796 | 398 | -1402.2113 | 2688.59 | -4.69
798 | 399 | -1993.4919 | 3634.37 | 1.25 | 798 | 399 | -1402.2379 | 2688.69 | -4.99
800 | 400 | -1993.5004 | 3634.37 | 1.16 | 800 | 400 | -1402.2512 | 2688.68 | -5.3
802 | 401 | -1993.5098 | 3634.27 | 1.17 | 802 | 401 | -1402.2613 | 2688.76 | -5.39
804 | 402 | -1993.5163 | 3634.29 | 1.19 | 804 | 402 | -1402.2655 | 2688.81 | -5.17
806 | 403 | -1993.5117 | 3634.27 | 1.24 | 806 | 403 | -1402.2803 | 2688.78 | -5.53
808 | 404 | -1993.4975 | 3634.09 | 1.38 | 808 | 404 | -1402.2996 | 2688.69 | -5.84
810 | 405 | -1993.4852 | 3634 | 1.55 | 810 | 405 | -1402.3149 | 2688.38 | -5.72
812 | 406 | -1993.4598 | 3633.79 | 1.56 | 812 | 406 | -1402.3252 | 2687.86 | -5.41
814 | 407 | -1993.4425 | 3633.61 | 1.66 | 814 | 407 | -1402.3273 | 2687.4 | -5
816 | 408 | -1993.4183 | 3633.53 | 1.76 | 816 | 408 | -1402.3164 | 2686.98 | -4.51
818 | 409 | -1993.3944 | 3633.39 | 1.86 | 818 | 409 | -1402.3103 | 2686.85 | -4.1
820 | 410 | -1993.3762 | 3633.2 | 2 | 820 | 410 | -1402.3055 | 2686.44 | -3.78
822 | 411 | -1993.3466 | 3633.29 | 2.12 | 822 | 411 | -1402.3036 | 2685.95 | -3.76
824 | 412 | -1993.3198 | 3633.26 | 2.28 | 824 | 412 | -1402.3015 | 2685.57 | -3.74
826 | 413 | -1993.3067 | 3633.17 | 2.14 | 826 | 413 | -1402.3096 | 2685.02 | -2.95
828 | 414 | -1993.303 | 3633.09 | 2.04 | 828 | 414 | -1402.3138 | 2684.57 | -2.81
830 | 415 | -1993.3076 | 3632.68 | 2.22 | 830 | 415 | -1402.3059 | 2684.09 | -2.22
832 | 416 | -1993.3115 | 3632.35 | 2.29 | 832 | 416 | -1402.3069 | 2683.5 | -1.73
834 | 417 | -1993.3194 | 3632.06 | 2.35 | 834 | 417 | -1402.301 | 2682.85 | -1.4
836 | 418 | -1993.3182 | 3632.04 | 2.41 | 836 | 418 | -1402.2904 | 2682.46 | -0.94
838 | 419 | -1993.312 | 3631.94 | 2.15 | 838 | 419 | -1402.2816 | 2681.96 | -0.37
840 | 420 | -1993.303 | 3632.12 | 2.22 | 840 | 420 | -1402.2755 | 2681.47 | -0.41
842 | 421 | -1993.3059 | 3632.15 | 2.12 | 842 | 421 | -1402.2675 | 2681.11 | 0.24
844 | 422 | -1993.3124 | 3632.24 | 2.03 | 844 | 422 | -1402.2557 | 2680.75 | 0.8
846 | 423 | -1993.3161 | 3632.61 | 2.2 | 846 | 423 | -1402.2449 | 2680.52 | 0.88
848 | 424 | -1993.3267 | 3633.1 | 1.81 | 848 | 424 | -1402.2394 | 2680.2 | 1.06
850 | 425 | -1993.3398 | 3633.27 | 1.55 | 850 | 425 | -1402.233 | 2679.82 | 1.48
852 | 426 | -1993.34 | 3633.23 | 1.57 | 852 | 426 | -1402.2416 | 2679.55 | 1.54
854 | 427 | -1993.3343 | 3633.31 | 1.89 | 854 | 427 | -1402.2501 | 2679.41 | 1.92
856 | 428 | -1993.3178 | 3633.53 | 1.93 | 856 | 428 | -1402.2666 | 2679.41 | 2.12
858 | 429 | -1993.3057 | 3633.8 | 2.06 | 858 | 429 | -1402.2853 | 2679.1 | 2.05
860 | 430 | -1993.2964 | 3634.09 | 1.96 | 860 | 430 | -1402.2861 | 2678.84 | 2.09
862 | 431 | -1993.2918 | 3634.71 | 1.92 | 862 | 431 | -1402.2844 | 2678.68 | 2.5
864 | 432 | -1993.2924 | 3635.23 | 1.66 | 864 | 432 | -1402.2828 | 2678.67 | 2.45
866 | 433 | -1993.2961 | 3635.91 | 1.52 | 866 | 433 | -1402.2789 | 2678.44 | 2.6
868 | 434 | -1993.3111 | 3636.84 | 1.24 | 868 | 434 | -1402.2702 | 2678.3 | 2.55
870 | 435 | -1993.3218 | 3637.57 | 0.92 | 870 | 435 | -1402.2608 | 2678.1 | 2.76
872 | 436 | -1993.3463 | 3638.58 | 0.73 | 872 | 436 | -1402.2572 | 2678.21 | 3.15
874 | 437 | -1993.3838 | 3639.81 | 0.29 | 874 | 437 | -1402.251 | 2678.21 | 3.19
876 | 438 | -1993.4183 | 3640.89 | -0.22 | 876 | 438 | -1402.2493 | 2678.24 | 2.83
878 | 439 | -1993.4404 | 3641.92 | -0.66 | 878 | 439 | -1402.2653 | 2678.28 | 2.54
880 | 440 | -1993.4556 | 3642.54 | -0.81 | 880 | 440 | -1402.2862 | 2678.42 | 2.47
882 | 441 | -1993.4537 | 3643.21 | -1.2 | 882 | 441 | -1402.3115 | 2678.57 | 2.14
884 | 442 | -1993.4562 | 3643.85 | -1.37 | 884 | 442 | -1402.3276 | 2678.91 | 2.06
886 | 443 | -1993.4514 | 3644.41 | -1.44 | 886 | 443 | -1402.3609 | 2679.24 | 1.79
888 | 444 | -1993.4483 | 3645 | -1.65 | 888 | 444 | -1402.3866 | 2679.63 | 1.62
890 | 445 | -1993.4522 | 3645.44 | -1.77 | 890 | 445 | -1402.4127 | 2679.96 | 1.1
892 | 446 | -1993.4598 | 3645.45 | -1.9 | 892 | 446 | -1402.4394 | 2680.3 | 0.71
894 | 447 | -1993.4643 | 3645.53 | -1.91 | 894 | 447 | -1402.4394 | 2680.68 | 0.43
896 | 448 | -1993.4526 | 3645.68 | -1.71 | 896 | 448 | -1402.4371 | 2680.91 | 0.12
898 | 449 | -1993.4484 | 3645.75 | -1.9 | 898 | 449 | -1402.4188 | 2681.49 | 0.15
900 | 450 | -1993.426 | 3645.68 | -1.75 | 900 | 450 | -1402.4152 | 2681.87 | -0.34
902 | 451 | -1993.3975 | 3645.82 | -1.68 | 902 | 451 | -1402.4201 | 2682.09 | -0.74
904 | 452 | -1993.359 | 3645.7 | -1.55 | 904 | 452 | -1402.4338 | 2682.31 | -1.22
906 | 453 | -1993.3266 | 3645.76 | -1.48 | 906 | 453 | -1402.4423 | 2682.41 | -1.01
908 | 454 | -1993.2829 | 3646.03 | -1.43 | 908 | 454 | -1402.4413 | 2682.42 | -1.38
910 | 455 | -1993.2418 | 3646.36 | -1.49 | 910 | 455 | -1402.4374 | 2682.35 | -1.41
912 | 456 | -1993.2152 | 3646.71 | -1.62 | 912 | 456 | -1402.4394 | 2682.33 | -1.73
914 | 457 | -1993.1819 | 3647.06 | -1.65 | 914 | 457 | -1402.4381 | 2682.54 | -1.53
916 | 458 | -1993.1571 | 3647.27 | -1.88 | 916 | 458 | -1402.4347 | 2682.65 | -1.76
918 | 459 | -1993.1471 | 3647.34 | -1.97 | 918 | 459 | -1402.4172 | 2682.48 | -2.27
920 | 460 | -1993.13 | 3647.12 | -1.86 | 920 | 460 | -1402.3976 | 2682.2 | -2.34
922 | 461 | -1993.1179 | 3646.67 | -1.8 | 922 | 461 | -1402.3766 | 2681.81 | -2.3
924 | 462 | -1993.1014 | 3646.36 | -1.55 | 924 | 462 | -1402.3548 | 2681.55 | -2.19
926 | 463 | -1993.0977 | 3646.26 | -1.6 | 926 | 463 | -1402.342 | 2681.3 | -2.07
928 | 464 | -1993.0997 | 3646.41 | -1.6 | 928 | 464 | -1402.3193 | 2680.94 | -1.93
930 | 465 | -1993.1097 | 3646.77 | -1.83 | 930 | 465 | -1402.2911 | 2680.57 | -2.06
932 | 466 | -1993.1331 | 3647.12 | -2.03 | 932 | 466 | -1402.2658 | 2680.22 | -1.85
934 | 467 | -1993.147 | 3647.63 | -2.27 | 934 | 467 | -1402.2496 | 2679.65 | -1.49
936 | 468 | -1993.1833 | 3648.18 | -2.64 | 936 | 468 | -1402.2286 | 2679.13 | -1.61
938 | 469 | -1993.2231 | 3648.91 | -3.08 | 938 | 469 | -1402.2098 | 2678.89 | -1.5
940 | 470 | -1993.2662 | 3649.41 | -3.61 | 940 | 470 | -1402.188 | 2678.43 | -1.06
942 | 471 | -1993.2916 | 3649.76 | -3.75 | 942 | 471 | -1402.1724 | 2678.03 | -1.37
944 | 472 | -1993.328 | 3650.12 | -3.98 | 944 | 472 | -1402.1623 | 2677.77 | -1.15
946 | 473 | -1993.3527 | 3650.84 | -4.2 | 946 | 473 | -1402.1497 | 2677.66 | -0.59
948 | 474 | -1993.3823 | 3651.58 | -4.55 | 948 | 474 | -1402.1394 | 2677.58 | -0.73
950 | 475 | -1993.4033 | 3652.33 | -4.91 | 950 | 475 | -1402.1302 | 2677.49 | -1.1
952 | 476 | -1993.4243 | 3653.23 | -5.37 | 952 | 476 | -1402.1254 | 2677.28 | -1.44
954 | 477 | -1993.4587 | 3653.71 | -5.72 | 954 | 477 | -1402.1177 | 2677.29 | -1.33
956 | 478 | -1993.4853 | 3653.79 | -5.76 | 956 | 478 | -1402.109 | 2677.34 | -1.1
958 | 479 | -1993.5003 | 3653.8 | -5.75 | 958 | 479 | -1402.0986 | 2677.39 | -1.24
960 | 480 | -1993.5141 | 3653.75 | -5.66 | 960 | 480 | -1402.0941 | 2677.48 | -1.29
962 | 481 | -1993.5399 | 3653.78 | -5.42 | 962 | 481 | -1402.0835 | 2677.56 | -1.37
964 | 482 | -1993.5486 | 3654.13 | -5.36 | 964 | 482 | -1402.082 | 2677.65 | -1.39
966 | 483 | -1993.5488 | 3654.2 | -5.56 | 966 | 483 | -1402.0719 | 2677.85 | -1.47
968 | 484 | -1993.5449 | 3654.32 | -5.42 | 968 | 484 | -1402.0626 | 2678.01 | -1.34
970 | 485 | -1993.5273 | 3654.44 | -5.37 | 970 | 485 | -1402.0534 | 2678.18 | -1.75
972 | 486 | -1993.4996 | 3654.46 | -5.57 | 972 | 486 | -1402.0413 | 2678.14 | -1.57
974 | 487 | -1993.4522 | 3654.34 | -5.72 | 974 | 487 | -1402.0214 | 2678.56 | -1.88
976 | 488 | -1993.4189 | 3654.23 | -5.66 | 976 | 488 | -1401.9937 | 2678.86 | -1.53
978 | 489 | -1993.3914 | 3654.01 | -5.6 | 978 | 489 | -1401.97 | 2679.01 | -1.86
980 | 490 | -1993.3512 | 3653.83 | -5.53 | 980 | 490 | -1401.9572 | 2679.2 | -2.05
982 | 491 | -1993.3114 | 3653.7 | -5.41 | 982 | 491 | -1401.9363 | 2679.28 | -1.86
984 | 492 | -1993.2708 | 3653.73 | -5.19 | 984 | 492 | -1401.9227 | 2679.54 | -1.92
986 | 493 | -1993.2476 | 3653.77 | -5.17 | 986 | 493 | -1401.9103 | 2679.83 | -1.53
988 | 494 | -1993.2283 | 3653.84 | -5.11 | 988 | 494 | -1401.8949 | 2680.19 | -1.27
990 | 495 | -1993.2211 | 3654 | -5.17 | 990 | 495 | -1401.8916 | 2680.55 | -1.47
992 | 496 | -1993.2132 | 3654.41 | -5.18 | 992 | 496 | -1401.8796 | 2680.87 | -1.49
994 | 497 | -1993.2093 | 3654.76 | -5.32 | 994 | 497 | -1401.8724 | 2681.32 | -1.63
996 | 498 | -1993.2067 | 3654.98 | -5.32 | 996 | 498 | -1401.8655 | 2681.75 | -1.86
998 | 499 | -1993.2035 | 3655.19 | -5.32 | 998 | 499 | -1401.8567 | 2681.99 | -1.99
1000 | 500 | -1993.195 | 3655.26 | -5 | 1000 | 500 | -1401.8475 | 2682.01 | -2.02
1002 | 501 | -1993.1773 | 3655.57 | -5.11
1004 | 502 | -1993.1524 | 3655.81 | -5.09
1006 | 503 | -1993.1121 | 3655.98 | -4.99
1008 | 504 | -1993.075 | 3656.13 | -4.89
1010 | 505 | -1993.0385 | 3656.13 | -4.94
1012 | 506 | -1993.0182 | 3656.03 | -4.81
1014 | 507 | -1992.9987 | 3655.98 | -4.79
1016 | 508 | -1992.983 | 3655.86 | -4.58
1018 | 509 | -1992.9627 | 3655.81 | -4.62
1020 | 510 | -1992.941 | 3655.54 | -4.62
1022 | 511 | -1992.9289 | 3655.02 | -4.52
1024 | 512 | -1992.9204 | 3654.61 | -4.44
1026 | 513 | -1992.9081 | 3654.33 | -4.28
1028 | 514 | -1992.884 | 3653.67 | -4.29
1030 | 515 | -1992.8589 | 3652.67 | -3.97
1032 | 516 | -1992.8343 | 3651.71 | -3.35
1034 | 517 | -1992.798 | 3650.83 | -3.05
1036 | 518 | -1992.7575 | 3650.04 | -2.67
1038 | 519 | -1992.7248 | 3649.34 | -2.44
1040 | 520 | -1992.6919 | 3648.68 | -2.26
1042 | 521 | -1992.6652 | 3648.23 | -2.05
1044 | 522 | -1992.6469 | 3648.02 | -1.93
1046 | 523 | -1992.6406 | 3647.82 | -1.91
1048 | 524 | -1992.619 | 3647.59 | -1.65
1050 | 525 | -1992.5841 | 3647.31 | -1.43
1052 | 526 | -1992.5393 | 3647.08 | -1.38
1054 | 527 | -1992.5152 | 3646.84 | -1.36
1056 | 528 | -1992.484 | 3646.41 | -1.14
1058 | 529 | -1992.4623 | 3645.8 | -0.91
1060 | 530 | -1992.4399 | 3645.22 | -0.48
1062 | 531 | -1992.4202 | 3645.14 | -0.32
1064 | 532 | -1992.4084 | 3645.04 | -0.45
1066 | 533 | -1992.4001 | 3645.26 | -0.51
1068 | 534 | -1992.373 | 3645.58 | -0.58
1070 | 535 | -1992.3327 | 3645.46 | -0.8
1072 | 536 | -1992.3081 | 3645.41 | -0.76
1074 | 537 | -1992.2763 | 3645.1 | -0.57
1076 | 538 | -1992.2576 | 3645.04 | -0.47
1078 | 539 | -1992.2442 | 3645.12 | -0.53
1080 | 540 | -1992.2252 | 3645.33 | -0.64
1082 | 541 | -1992.1924 | 3645.52 | -0.65
1084 | 542 | -1992.1551 | 3645.98 | -0.86
1086 | 543 | -1992.1135 | 3646.37 | -1.07
1088 | 544 | -1992.0759 | 3646.9 | -1.25
1090 | 545 | -1992.0386 | 3647.6 | -1.5
1092 | 546 | -1992.0068 | 3648.45 | -1.8
1094 | 547 | -1991.9851 | 3649.07 | -2.21
1096 | 548 | -1991.975 | 3649.86 | -2.46
1098 | 549 | -1991.9682 | 3650.7 | -2.66
1100 | 550 | -1991.9714 | 3651.33 | -3.04
1102 | 551 | -1991.9782 | 3651.58 | -3.4
1104 | 552 | -1991.995 | 3651.66 | -3.44
1106 | 553 | -1992.0259 | 3651.74 | -3.45
1108 | 554 | -1992.0467 | 3651.86 | -3.57
1110 | 555 | -1992.0681 | 3652.03 | -3.69
1112 | 556 | -1992.0874 | 3652 | -3.77
1114 | 557 | -1992.0963 | 3652.05 | -3.72
1116 | 558 | -1992.1068 | 3652.24 | -3.83
1118 | 559 | -1992.1158 | 3652.28 | -3.89
1120 | 560 | -1992.1193 | 3652.57 | -4.01
1122 | 561 | -1992.1232 | 3653.11 | -4.07
1124 | 562 | -1992.1096 | 3653.3 | -4.4
1126 | 563 | -1992.0911 | 3653.71 | -4.5
1128 | 564 | -1992.0885 | 3654.17 | -4.74
1130 | 565 | -1992.1056 | 3654.31 | -5.01
1132 | 566 | -1992.1246 | 3654.62 | -5.24
1134 | 567 | -1992.1447 | 3654.83 | -5.45
1136 | 568 | -1992.1584 | 3654.81 | -5.67
1138 | 569 | -1992.1862 | 3654.6 | -5.52
1140 | 570 | -1992.2194 | 3654.41 | -5.35
1142 | 571 | -1992.2524 | 3653.98 | -5.34
1144 | 572 | -1992.2768 | 3653.31 | -5.05
1146 | 573 | -1992.2951 | 3652.69 | -4.98
1148 | 574 | -1992.3209 | 3652.05 | -4.69
1150 | 575 | -1992.3403 | 3651.79 | -4.33
1152 | 576 | -1992.3676 | 3651.53 | -4.43
1154 | 577 | -1992.407 | 3651.14 | -4.25
1156 | 578 | -1992.4505 | 3650.7 | -4
1158 | 579 | -1992.475 | 3650.28 | -3.8
1160 | 580 | -1992.493 | 3649.73 | -3.37
1162 | 581 | -1992.4962 | 3649.38 | -3.08
1164 | 582 | -1992.4966 | 3649.27 | -2.95
1166 | 583 | -1992.4873 | 3649.43 | -2.83
1168 | 584 | -1992.4777 | 3649.61 | -2.99
1170 | 585 | -1992.4706 | 3649.9 | -3.08
1172 | 586 | -1992.4668 | 3650.16 | -2.97
1174 | 587 | -1992.4581 | 3650.31 | -2.94
1176 | 588 | -1992.4567 | 3650.68 | -2.94
1178 | 589 | -1992.4332 | 3650.94 | -3.13
1180 | 590 | -1992.4066 | 3651.21 | -3.14
1182 | 591 | -1992.3858 | 3651.66 | -3.15
1184 | 592 | -1992.3572 | 3651.54 | -3.07
1186 | 593 | -1992.3296 | 3651.5 | -3.03
1188 | 594 | -1992.3192 | 3651.4 | -2.86
1190 | 595 | -1992.3074 | 3650.94 | -2.92
1192 | 596 | -1992.2981 | 3650.19 | -2.53
1194 | 597 | -1992.292 | 3649.49 | -2.05
1196 | 598 | -1992.2998 | 3648.84 | -1.88
1198 | 599 | -1992.3068 | 3648.63 | -1.41
1200 | 600 | -1992.3082 | 3648.51 | -1.46
1202 | 601 | -1992.3187 | 3648.45 | -1.49
1204 | 602 | -1992.3221 | 3648.22 | -1.46
1206 | 603 | -1992.3345 | 3648.08 | -1.16
1208 | 604 | -1992.3392 | 3647.92 | -0.94
1210 | 605 | -1992.3478 | 3647.41 | -1.09
1212 | 606 | -1992.3565 | 3647.2 | -0.64
1214 | 607 | -1992.3622 | 3647.05 | -0.43
1216 | 608 | -1992.3848 | 3646.55 | -0.29
1218 | 609 | -1992.4134 | 3646.01 | -0.11
1220 | 610 | -1992.4517 | 3645.68 | 0.01
1222 | 611 | -1992.4861 | 3645.35 | -0.01
1224 | 612 | -1992.525 | 3645.15 | 0.16
1226 | 613 | -1992.5593 | 3644.87 | 0.29
1228 | 614 | -1992.5616 | 3644.76 | 0.4
1230 | 615 | -1992.5706 | 3644.52 | 0.64
1232 | 616 | -1992.5719 | 3644.35 | 0.75
1234 | 617 | -1992.5556 | 3644.18 | 0.9
1236 | 618 | -1992.5271 | 3644.02 | 1.08
1238 | 619 | -1992.5065 | 3643.8 | 1.24
1240 | 620 | -1992.4947 | 3643.43 | 1.47
1242 | 621 | -1992.4807 | 3643.25 | 1.48
1244 | 622 | -1992.4614 | 3642.69 | 1.82
1246 | 623 | -1992.4472 | 3642.3 | 2.08
1248 | 624 | -1992.4409 | 3641.67 | 2.29
1250 | 625 | -1992.4457 | 3641.25 | 2.55
1252 | 626 | -1992.4539 | 3641.18 | 2.62
1254 | 627 | -1992.4629 | 3641.29 | 2.42
1256 | 628 | -1992.4759 | 3641.49 | 2.34
1258 | 629 | -1992.4822 | 3641.5 | 2.21
1260 | 630 | -1992.4749 | 3641.27 | 2.35
1262 | 631 | -1992.4781 | 3640.79 | 2.51
1264 | 632 | -1992.4795 | 3640.62 | 2.72
1266 | 633 | -1992.4747 | 3640.47 | 2.47
1268 | 634 | -1992.4943 | 3640.29 | 2.45
1270 | 635 | -1992.5171 | 3640.06 | 2.29
1272 | 636 | -1992.5245 | 3639.87 | 2.53
1274 | 637 | -1992.5372 | 3639.53 | 2.56
1276 | 638 | -1992.5418 | 3639.11 | 2.7
1278 | 639 | -1992.5573 | 3638.6 | 2.86
1280 | 640 | -1992.5521 | 3638.3 | 2.8
1282 | 641 | -1992.5475 | 3637.86 | 2.97
1284 | 642 | -1992.5437 | 3637.55 | 3.23
1286 | 643 | -1992.5442 | 3637.2 | 3.18
1288 | 644 | -1992.5393 | 3637 | 3.37
1290 | 645 | -1992.5398 | 3636.66 | 3.32
1292 | 646 | -1992.5399 | 3636.57 | 3.31
1294 | 647 | -1992.5436 | 3636.47 | 3.31
1296 | 648 | -1992.5436 | 3636.54 | 3.26
1298 | 649 | -1992.5275 | 3636.85 | 3.21
1300 | 650 | -1992.509 | 3636.95 | 3.05
1302 | 651 | -1992.4776 | 3636.6 | 2.94
1304 | 652 | -1992.4553 | 3636.09 | 3.06
1306 | 653 | -1992.4528 | 3635.87 | 3.36
1308 | 654 | -1992.4601 | 3635.26 | 3.44
1310 | 655 | -1992.4633 | 3634.76 | 3.82
1312 | 656 | -1992.4789 | 3634.47 | 3.73
1314 | 657 | -1992.5093 | 3634.06 | 3.82
1316 | 658 | -1992.5358 | 3633.77 | 3.88
1318 | 659 | -1992.5645 | 3633.33 | 3.9
1320 | 660 | -1992.5979 | 3633.19 | 3.95
1322 | 661 | -1992.6424 | 3632.94 | 3.99
1324 | 662 | -1992.6768 | 3632.95 | 3.96
1326 | 663 | -1992.7207 | 3632.84 | 4.07
1328 | 664 | -1992.7617 | 3632.83 | 4.19
1330 | 665 | -1992.8137 | 3632.61 | 4.32
1332 | 666 | -1992.8413 | 3632.42 | 4.18
1334 | 667 | -1992.8591 | 3632.32 | 4.36
1336 | 668 | -1992.87 | 3632.43 | 4.32
1338 | 669 | -1992.8909 | 3632.37 | 4.16
1340 | 670 | -1992.9002 | 3632.48 | 4.29
1342 | 671 | -1992.9224 | 3632.41 | 4.14
1344 | 672 | -1992.9387 | 3632.34 | 4.22
1346 | 673 | -1992.9634 | 3632.49 | 4.26
1348 | 674 | -1992.9894 | 3632.74 | 4.07
1350 | 675 | -1993.0136 | 3632.93 | 3.87
1352 | 676 | -1993.0568 | 3633.01 | 3.59
1354 | 677 | -1993.1006 | 3633.26 | 3.46
1356 | 678 | -1993.125 | 3633.58 | 3.38
1358 | 679 | -1993.1553 | 3634.09 | 2.95
1360 | 680 | -1993.1729 | 3634.72 | 2.82
1362 | 681 | -1993.1911 | 3635.42 | 2.45
1364 | 682 | -1993.205 | 3636.11 | 2.03
1366 | 683 | -1993.2272 | 3636.97 | 1.66
1368 | 684 | -1993.2332 | 3637.9 | 1.1
1370 | 685 | -1993.2509 | 3638.73 | 0.54
1372 | 686 | -1993.2672 | 3639.5 | 0.2
1374 | 687 | -1993.288 | 3640.41 | -0.25
1376 | 688 | -1993.3116 | 3641.13 | -0.54
1378 | 689 | -1993.3374 | 3641.75 | -0.91
1380 | 690 | -1993.3647 | 3642.33 | -1.12
1382 | 691 | -1993.388 | 3642.7 | -1.45
1384 | 692 | -1993.413 | 3642.9 | -1.53
1386 | 693 | -1993.4377 | 3643.11 | -1.71
1388 | 694 | -1993.4756 | 3643.07 | -1.8
1390 | 695 | -1993.5096 | 3643.07 | -1.97
1392 | 696 | -1993.5381 | 3643.18 | -2.18
1394 | 697 | -1993.57 | 3643.36 | -2.35
1396 | 698 | -1993.5923 | 3643.19 | -2.43
1398 | 699 | -1993.6152 | 3642.98 | -2.28
1400 | 700 | -1993.6395 | 3642.68 | -2.03
1402 | 701 | -1993.6463 | 3642.42 | -1.95
1404 | 702 | -1993.6223 | 3641.76 | -1.79
1406 | 703 | -1993.6083 | 3641.36 | -1.58
1408 | 704 | -1993.5961 | 3640.91 | -1.27
1410 | 705 | -1993.5791 | 3640.49 | -1.18
1412 | 706 | -1993.5596 | 3639.97 | -0.74
1414 | 707 | -1993.5409 | 3639.68 | -0.26
1416 | 708 | -1993.5202 | 3639.04 | -0.06
1418 | 709 | -1993.4971 | 3638.63 | 0.34
1420 | 710 | -1993.447 | 3638.47 | 0.6
1422 | 711 | -1993.4018 | 3638.54 | 0.73
1424 | 712 | -1993.3478 | 3638.58 | 0.71
1426 | 713 | -1993.2996 | 3638.48 | 0.78
1428 | 714 | -1993.2729 | 3638.63 | 0.97
1430 | 715 | -1993.2609 | 3638.82 | 0.87
1432 | 716 | -1993.2533 | 3639.23 | 0.71
1434 | 717 | -1993.2399 | 3639.71 | 0.68
1436 | 718 | -1993.2512 | 3640.01 | 0.51
1438 | 719 | -1993.271 | 3640.39 | 0.54
1440 | 720 | -1993.2889 | 3640.77 | 0.41
1442 | 721 | -1993.3074 | 3640.88 | 0.28
1444 | 722 | -1993.3176 | 3640.93 | 0.23
1446 | 723 | -1993.3241 | 3640.85 | 0.21
1448 | 724 | -1993.3242 | 3640.58 | 0.25
1450 | 725 | -1993.3238 | 3640.26 | 0.4
1452 | 726 | -1993.3313 | 3640.21 | 0.64
1454 | 727 | -1993.3484 | 3640.15 | 0.57
1456 | 728 | -1993.3576 | 3640.49 | 0.49
1458 | 729 | -1993.371 | 3640.77 | 0.33
1460 | 730 | -1993.3879 | 3640.78 | 0.42
1462 | 731 | -1993.401 | 3640.66 | 0.49
1464 | 732 | -1993.4025 | 3640.74 | 0.49
1466 | 733 | -1993.4131 | 3640.66 | 0.38
1468 | 734 | -1993.4296 | 3640.78 | 0.55
1470 | 735 | -1993.4555 | 3640.75 | 0.41
1472 | 736 | -1993.4695 | 3640.94 | 0.5
1474 | 737 | -1993.4773 | 3641.18 | 0.38
1476 | 738 | -1993.4815 | 3641.41 | 0.27
1478 | 739 | -1993.4885 | 3641.72 | 0.23
1480 | 740 | -1993.4943 | 3641.72 | 0.13
1482 | 741 | -1993.5301 | 3641.84 | 0.21
1484 | 742 | -1993.5434 | 3642.24 | 0.2
1486 | 743 | -1993.5521 | 3642.68 | 0.02
1488 | 744 | -1993.5546 | 3643.09 | -0.24
1490 | 745 | -1993.5538 | 3643.78 | -0.09
1492 | 746 | -1993.5543 | 3644.5 | -0.47
1494 | 747 | -1993.5509 | 3645.11 | -0.78
1496 | 748 | -1993.5474 | 3645.5 | -1.08
1498 | 749 | -1993.5234 | 3645.88 | -1.2
1500 | 750 | -1993.4862 | 3646.05 | -1.09
1502 | 751 | -1993.4446 | 3646.41 | -1.17
1504 | 752 | -1993.3922 | 3646.69 | -1.27
1506 | 753 | -1993.3334 | 3647.02 | -1.34
1508 | 754 | -1993.2838 | 3647.22 | -1.4
1510 | 755 | -1993.2369 | 3647.79 | -1.56
1512 | 756 | -1993.1806 | 3648.27 | -1.78
1514 | 757 | -1993.1406 | 3648.75 | -2.01
1516 | 758 | -1993.1109 | 3649.4 | -2.27
1518 | 759 | -1993.0831 | 3649.8 | -2.65
1520 | 760 | -1993.0749 | 3650.31 | -2.65
1522 | 761 | -1993.0725 | 3650.79 | -2.79
1524 | 762 | -1993.0666 | 3651.26 | -3.06
1526 | 763 | -1993.0737 | 3651.64 | -3.23
1528 | 764 | -1993.0745 | 3652.03 | -3.45
1530 | 765 | -1993.0753 | 3652.32 | -3.4
1532 | 766 | -1993.0859 | 3652.5 | -3.29
1534 | 767 | -1993.1171 | 3652.49 | -3.34
1536 | 768 | -1993.1307 | 3652.6 | -3.49
1538 | 769 | -1993.1444 | 3653.05 | -3.49
1540 | 770 | -1993.1646 | 3653.82 | -3.8
1542 | 771 | -1993.179 | 3654.37 | -3.95
1544 | 772 | -1993.1851 | 3654.92 | -4.29
1546 | 773 | -1993.196 | 3655.51 | -4.41
1548 | 774 | -1993.2077 | 3656.03 | -4.6
1550 | 775 | -1993.2169 | 3656.68 | -4.87
1552 | 776 | -1993.2145 | 3657.34 | -4.95
1554 | 777 | -1993.1981 | 3657.9 | -5
1556 | 778 | -1993.1812 | 3658.04 | -5.16
1558 | 779 | -1993.1844 | 3657.92 | -5.14
1560 | 780 | -1993.1771 | 3657.95 | -5.15
1562 | 781 | -1993.1729 | 3657.88 | -5.16
1564 | 782 | -1993.1548 | 3657.65 | -5.02
1566 | 783 | -1993.1322 | 3657.38 | -4.96
1568 | 784 | -1993.1114 | 3657.46 | -5.05
1570 | 785 | -1993.0987 | 3657.73 | -4.93
1572 | 786 | -1993.0682 | 3658.03 | -4.8
1574 | 787 | -1993.0396 | 3658.11 | -4.84
1576 | 788 | -1992.9969 | 3657.98 | -4.81
1578 | 789 | -1992.9707 | 3657.97 | -4.45
1580 | 790 | -1992.9596 | 3657.85 | -4.42
1582 | 791 | -1992.9587 | 3657.96 | -4.34
1584 | 792 | -1992.9476 | 3658.15 | -4.33
1586 | 793 | -1992.935 | 3658.48 | -4.41
1588 | 794 | -1992.9267 | 3658.75 | -4.54
1590 | 795 | -1992.9223 | 3659.03 | -4.54
1592 | 796 | -1992.9229 | 3659.27 | -4.67
1594 | 797 | -1992.935 | 3659.6 | -4.93
1596 | 798 | -1992.9418 | 3659.6 | -4.77