## Sheet1
1073K
| ADP | UZr MEAM | U MEAM | alpha U
V | 5461.21 | 5356.66 | 5752.74 | 0 K |  |  | vac | int
V/at | 21.84484 | 21.42664 | 23.01096
a0 | 3.522029 | 3.499409 | 3.583617 | -915.8663 |  |  | -910.3907 | -918.0289
|  |  |  | 4475.519 |  |  | 4471.986 | 4499.808
0K |  |  |  | 17.14551 | 2.857584 | 1 | 17.13092 | 17.1809
| -1045.743 | -1320.257 | -1352.182 | 17.46886 | 5.822952 | 2.037718 | 17.48107 | 17.50902
| 5428.515 | 5080.989 | 5372.028 | 14.94269 | 4.980895 | 1.743044 | 14.93316 | 14.95844
| 21.71406 | 20.32396 | 21.48811
| 3.514987 | 3.438318 | 3.502752 | -4.240122
[7 empty] | Ef | Ef
elastic | [6 empty] | 1.235439 | 2.077508 | 3.312947
| -17.68425 | 106.9882 | 378634.2
| 214.425 | 106.9882 | -378343.9 | 0K Q |  |  | vac Q | int Q
| 222.0693 | 106.9882 | -31768.46 | slight distortions…
| 111.6 | 120.1423 | 157380 | -915.9686 |  |  | -910.459 | -918.0419
| 98.2722 | 120.1423 | -346435.8 | -4.240595 |  |  | 1.269006 | 2.167227
| 134.6494 | 120.1423 | 205296
| 85.32795 | 40.64352 | 145.5709
| 51.5511 | 40.64352 | 341066.1
| 46.57821 | 40.64352 | 145.5709
c' | -64.64211 | -6.577075 | 110627.1
B | 68.50523 | 115.7576 | 231131.4
elastic fix
| 233.379 | 107.2322 | 112.3149
| 233.379 | 107.2322 | 112.3149
| 233.379 | 107.2322 | 112.3149
| 98.84267 | 123.2901 | 118.3759
| 98.84267 | 123.2901 | 118.3759
| 98.84267 | 123.2901 | 118.3759
| 90.03358 | 50.78502 | 14.88501
| 90.03358 | 50.78502 | 14.88501
| 90.03358 | 50.78502 | 14.88501
c' | 67.26815 | -8.028932 | -3.030496
B | 143.6881 | 117.9374 | 116.3555