## mozr
[7 empty] | 0.667 | [6 empty] | 500K | 500K |  | -24495.34 | 1800K | [5 empty] | -106265.8 | 2400 |  |  | -163274.6 | 1092.525
|  | hcp Zr | bcc Zr | liq Zr | G0Mobcc | GOMoliq | G Mo2Zr |  |  | RT |  |  | cMo | G MoZrBcc | G MoZrLiq | G MoZr Hcp | Mo2Zr | G MoZrBcc | G MoZrLiq | RT | G MoZr BCC | G MoZr LIQ | G MoZr Hcp | Mo2Zr | G MoZrBcc | G MoZrLiq | G MoZr Hcp | Mo2Zr
| 20 | -5015.461 | 1700.631 | 12950.61 | -3230.498 | 38306.95 | -8263.086 | 579.5268 | -5310.233 | -9522.63 | -8368.893 | -21319.51 | 0.999 | -15698 | 18711.76 | 14417.51 | 87541.42 | -97409.41 | -82041.58 | -118.3402 | -97527.75 | -82159.92 | -67006.85 | -2326.059 | -147794.3 | -141060.9 | -117088.8 | -56968.31
| 40 | -5499.561 | 1324.064 | 12284.9 | -4306.689 | 36936.86 | -9063.913 | -101.9369 | -6070.511 |  | -9275.527 | -21560.42 | 0.95 | -16056.32 | 14819.87 | 11881.12 | 58000.56 | -97433.03 | -83940.5 | -2970.985 | -100404 | -86911.49 | -72553.58 | -31866.92 | -151808.4 | -146312.1 | -124122.7 | -86509.17
| 60 | -5657.166 | 1099.793 | 11945.68 | -4535.305 | 36414.35 | -9190.859 | -283.2125 | -6215.422 |  | -9508.28 | -21453.95 | 0.9 | -16148.1 | 11326.94 | 9575.369 | 32743.59 | -97524.02 | -85896.12 | -4865.202 | -102389.2 | -90761.32 | -77196.85 | -57123.89 | -154642.7 | -150431.7 | -129944.7 | -111766.1
| 80 | -5836.764 | 806.3584 | 11584.46 | -4652.519 | 36003.23 | -9250.868 | -442.0157 | -6308.269 |  | -9674.096 | -21258.56 | 0.85 | -16136.23 | 8151.74 | 7389.933 | 12422.72 | -97693.35 | -87866.21 | -6326.278 | -104019.6 | -94192.49 | -81406.99 | -77444.76 | -157006.3 | -154085.9 | -135189.1 | -132087
| 100 | -6083.679 | 425.2969 | 11155.93 | -4781.776 | 35580.08 | -9341.344 | -649.7114 | -6437.689 |  | -9870.379 | -21026.31 | 0.8 | -16066.24 | 5256.278 | 5287.362 | -2962.024 | -97951.86 | -89847.09 | -7489.039 | -105440.9 | -97336.13 | -85318.81 | -92829.5 | -159091.1 | -157449.1 | -140035.8 | -147471.8
| 120 | -6402.256 | -38.13887 | 10655.74 | -4953.71 | 35114.25 | -9484.159 | -919.4072 | -6622.612 |  | -10119 | -20774.74 | 0.75 | -15963.58 | 2622.654 | 3250.311 | -13410.66 | -98310.39 | -91835.07 | -8415.926 | -106726.3 | -100251 | -88994.75 | -103278.1 | -160992.4 | -160598.8 | -144568 | -157920.4
| 140 | -6788.598 | -575.5967 | 10087.78 | -5175.82 | 34598.24 | -9683.013 | -1251.006 | -6865.471 |  | -10423.66 | -20511.44 | 0.7 | -15846.11 | 240.5194 | 1268.982 | -18923.17 | -98779.78 | -93826.48 | -9142.215 | -107922 | -102968.7 | -92470.1 | -108790.7 | -162769.3 | -163576.3 | -148832.7 | -163432.9
| 160 | -7237.306 | -1179.242 | 9457.454 | -5448.477 | 34031.68 | -9936.353 | -1641.03 | -7164.074 |  | -10782.81 | -20240.26 | 0.667 | -15767.45 | -1197.234 | -11.2133 | -19857.43 | -99155.56 | -95140.89 | -9522.63 | -108678.2 | -104663.5 | -94664.9 | -109724.9 | -163894.5 | -165459.1 | -151515.5 | -164367.2
| 180 | -7743.14 | -1842.353 | 8770.004 | -5769.694 | 33416.57 | -10241.11 | -2085.325 | -7514.992 |  | -11193.37 | -19963.38 | 0.65 | -15727.99 | -1896.734 | -662.6816 | -19499.58 | -99370.86 | -95817.62 | -9689.707 | -109060.6 | -105507.3 | -95766.65 | -109367.1 | -164463.2 | -166405.2 | -152859 | -164009.3
| 200 | -8301.423 | -2559.269 | 8030.105 | -6136.774 | 32755.59 | -10593.92 | -2579.873 | -7914.651 |  | -11651.99 | -19682.1 | 0.6 | -15621.17 | -3793.521 | -2548.543 | -15139.86 | -100094.5 | -97804.81 | -10072.31 | -110166.8 | -107877.1 | -98898.32 | -105007.3 | -166104.5 | -169098.3 | -156665.5 | -159649.6
| 220 | -8908.08 | -3325.23 | 7241.831 | -6546.921 | 32051.55 | -10991.57 | -3121.027 | -8359.69 |  | -12155.45 | -19397.28 | 0.55 | -15536.14 | -5452.801 | -4391.013 | -5844.036 | -100961.5 | -99784.38 | -10298.71 | -111260.2 | -110083.1 | -101873.8 | -95711.52 | -167717 | -171661.5 | -160263.7 | -150353.8
| 240 | -9559.582 | -4136.196 | 6408.713 | -6997.472 | 31307.1 | -11431.11 | -3705.545 | -8847.065 |  | -12700.79 | -19109.51 | 0.5 | -15482.32 | -6876.451 | -6191.416 | 8387.906 | -101982.7 | -101752.6 | -10373.66 | -112356.4 | -112126.3 | -104697.8 | -81479.57 | -169319.2 | -174095.7 | -163660 | -136121.8
| 260 | -10252.86 | -4988.72 | 5533.814 | -7485.971 | 30524.7 | -11909.87 | -4330.567 | -9374.052 |  | -13285.36 | -18819.17 | 0.45 | -15468.21 | -8065.447 | -7950.177 | 27555.96 | -103169 | -103705.9 | -10298.71 | -113467.7 | -114004.6 | -107371.9 | -62311.52 | -170925.2 | -176397.1 | -166856.4 | -116953.8
| 280 | -10985.26 | -5879.826 | 4619.806 | -8010.19 | 29706.58 | -12425.48 | -4993.568 | -9938.227 |  | -13906.78 | -18526.58 | 0.4 | -15501.47 | -9019.915 | -9666.872 | 51660.14 | -104531.2 | -105640.5 | -10072.31 | -114603.5 | -115712.8 | -109894.6 | -38207.34 | -172545 | -178558.1 | -169850.9 | -92849.6
| 300 | -11754.42 | -6806.928 | 3669.029 | -8568.112 | 28854.76 | -12975.81 | -5692.316 | -10537.43 |  | -14562.92 | -18231.95 | 0.35 | -15588.88 | -9739.08 | -11340.17 | 80700.42 | -106080.1 | -107552.7 | -9689.707 | -115769.8 | -117242.4 | -112261 | -9167.056 | -174184.5 | -180566.8 | -172637.1 | -63809.31
| 320 | -12558.28 | -7767.759 | 2683.552 | -9157.922 | 27971.05 | -13558.97 | -6424.826 | -11169.74 |  | -15251.89 | -17935.44 | 0.3 | -15736.1 | -10221.08 | -12967.68 | 114676.8 | -107826.6 | -109438.8 | -9142.215 | -116968.8 | -118581 | -114462.6 | 24809.35 | -175844.2 | -182405.8 | -175203.4 | -29832.91
| 340 | -13395.01 | -8760.32 | 1665.208 | -9777.978 | 27057.1 | -14173.25 | -7189.33 | -11833.43 |  | -15971.97 | -17637.18 | 0.25 | -15947.36 | -10462.61 | -14545.51 | 153589.3 | -109781.5 | -111295.3 | -8415.926 | -118197.4 | -119711.2 | -116485.3 | 63721.86 | -177517.6 | -184051 | -177531.4 | 9079.612
| 360 | -14262.96 | -9782.831 | 615.633 | -10426.79 | 26114.39 | -14817.12 | -7984.241 | -12526.95 |  | -16721.64 | -17337.28 | 0.2 | -16224.69 | -10458.16 | -16067.62 | 197438 | -111955.6 | -113118.3 | -7489.039 | -119444.7 | -120607.3 | -118307.5 | 107570.5 | -179187.8 | -185467.8 | -179591.9 | 52928.24
| 380 | -15160.68 | -10833.7 | -463.7026 | -11103.02 | 25144.26 | -15489.17 | -8808.129 | -13248.9 |  | -17499.51 | -17035.8 | 0.15 | -16566.37 | -10198.48 | -17524.22 | 246222.7 | -114359.9 | -114904.2 | -6326.278 | -120686.2 | -121230.5 | -119893.8 | 156355.2 | -180819.8 | -186603.4 | -181337.8 | 101713
| 400 | -16086.84 | -11911.51 | -1571.475 | -11805.43 | 24147.96 | -16188.17 | -9659.703 | -13998 |  | -18304.31 | -16732.83 | 0.1 | -16963.15 | -9666.782 | -18897.94 | 299943.6 | -117005.1 | -116649.3 | -4865.202 | -121870.3 | -121514.5 | -121181.8 | 210076.1 | -182342.5 | -187369 | -182686.1 | 155433.9
| 420 | -17040.23 | -13014.95 | -2706.482 | -12532.9 | 23126.59 | -16912.94 | -10537.79 | -14773.1 |  | -19134.89 | -16428.41 | 0.05 | -17385.67 | -8826.159 | -20151.36 | 358600.6 | -119902.1 | -118350 | -2970.985 | -122873.1 | -121321 | -122036.6 | 268733.1 | -183588.3 | -187579 | -183456.8 | 214090.8
| 440 | -18019.77 | -14142.87 | -3867.634 | -13284.4 | 22081.19 | -17662.46 | -11441.31 | -15573.15 |  | -19990.21 | -16122.58 | 0.001 | -17672.47 | -7543.141 | -21102.94 | 420873.4 | -122995.8 | -119970 | -118.3402 | -123114.2 | -120088.3 | -121878.1 | 331005.9 | -183784.1 | -186472.5 | -182883.7 | 276363.7
| 460 | -19024.45 | -15294.19 | -5053.932 | -14058.99 | 21012.7 | -18435.74 | -12369.3 | -16397.18 |  | -20869.3 | -15815.37
| 480 | -20053.36 | -16467.94 | -6264.461 | -14855.8 | 19921.99 | -19231.92 | -13320.84 | -17244.3 |  | -21771.29 | -15506.83
| 500 | -21105.66 | -17663.22 | -7498.379 | -15674.02 | 18809.87 | -20050.17 | -14295.12 | -18113.69 |  | -22695.34 | -15196.96
| 520 | -22180.58 | -18879.2 | -8754.91 | -16512.91 | 17677.09 | -20889.73 | -15291.36 | -19004.58 |  | -23640.71 | -14885.8
| 540 | -23277.39 | -20115.12 | -10033.33 | -17371.77 | 16524.33 | -21749.91 | -16308.85 | -19916.29 |  | -24606.7 | -14573.36
| 560 | -24395.42 | -21370.28 | -11332.99 | -18249.96 | 15352.24 | -22630.05 | -17346.94 | -20848.14 |  | -25592.64 | -14259.66
| 580 | -25534.06 | -22644.02 | -12653.24 | -19146.88 | 14161.43 | -23529.54 | -18405 | -21799.54 |  | -26597.94 | -13944.7
| 600 | -26692.73 | -23935.73 | -13993.52 | -20061.96 | 12952.46 | -24447.81 | -19482.47 | -22769.91 |  | -27622.02 | -13628.5
| 620 | -27870.88 | -25244.84 | -15353.28 | -20994.67 | 11725.85 | -25384.34 | -20578.81 | -23758.71 |  | -28664.35 | -13311.07
| 640 | -29068 | -26570.81 | -16732.02 | -21944.52 | 10482.1 | -26338.61 | -21693.51 | -24765.45 |  | -29724.44 | -12992.41
| 660 | -30283.63 | -27913.15 | -18129.26 | -22911.04 | 9221.69 | -27310.17 | -22826.1 | -25789.66 |  | -30801.8 | -12672.54
| 680 | -31517.3 | -29271.39 | -19544.55 | -23893.79 | 7945.044 | -28298.56 | -23976.13 | -26830.89 |  | -31896 | -12351.45
| 700 | -32768.6 | -30645.08 | -20977.47 | -24892.36 | 6652.583 | -29303.37 | -25143.19 | -27888.73 |  | -33006.62 | -12029.15
| 720 | -34037.13 | -32033.82 | -22427.61 | -25906.35 | 5344.698 | -30324.21 | -26326.87 | -28962.78 |  | -34133.27 | -11705.65
| 740 | -35322.52 | -33437.22 | -23894.61 | -26935.4 | 4021.761 | -31360.71 | -27526.81 | -30052.66 |  | -35275.57 | -11380.96
| 760 | -36624.4 | -34854.89 | -25378.1 | -27979.15 | 2684.123 | -32412.5 | -28742.65 | -31158.03 |  | -36433.17 | -11055.07
| 780 | -37942.43 | -36286.5 | -26877.75 | -29037.27 | 1332.119 | -33479.26 | -29974.05 | -32278.54 |  | -37605.73 | -10727.98
| 800 | -39276.3 | -37731.71 | -28393.23 | -30109.44 | -33.9352 | -34560.66 | -31220.68 | -33413.89 |  | -38792.94 | -10399.71
| 820 | -40625.71 | -39190.22 | -29924.24 | -31195.36 | -1413.737 | -35656.41 | -32482.26 | -34563.76 |  | -39994.5 | -10070.26
| 840 | -41990.35 | -40661.71 | -31470.49 | -32294.75 | -2806.999 | -36766.21 | -33758.48 | -35727.87 |  | -41210.11 | -9739.616
| 860 | -43369.95 | -42145.92 | -33031.7 | -33407.32 | -4213.448 | -37889.79 | -35049.07 | -36905.94 |  | -42439.5 | -9407.796
| 880 | -44764.25 | -43642.57 | -34607.61 | -34532.82 | -5632.822 | -39026.9 | -36353.77 | -38097.72 |  | -43682.4 | -9074.798
| 900 | -46172.99 | -45151.41 | -36197.95 | -35671 | -7064.873 | -40177.27 | -37672.33 | -39302.94 |  | -44938.58 | -8740.626
| 920 | -47595.94 | -46672.19 | -37802.51 | -36821.63 | -8509.362 | -41340.66 | -39004.5 | -40521.38 |  | -46207.79 | -8405.28
| 940 | -49032.86 | -48204.68 | -39421.03 | -37984.47 | -9966.061 | -42516.86 | -40350.06 | -41752.8 |  | -47489.79 | -8068.765
| 960 | -50483.53 | -49748.66 | -41053.3 | -39159.3 | -11434.75 | -43705.64 | -41708.79 | -42996.99 |  | -48784.38 | -7731.083
| 980 | -51947.74 | -51303.92 | -42699.1 | -40345.93 | -12915.23 | -44906.8 | -43080.47 | -44253.72 |  | -50091.34 | -7392.236
| 1000 | -53425.29 | -52870.26 | -44358.24 | -41544.14 | -14407.28 | -46120.12 | -44464.9 | -45522.81 |  | -51410.47 | -7052.228
| 1020 | -54915.97 | -54447.48 | -46030.52 | -42753.75 | -15910.73 | -47345.43 | -45861.9 | -46804.07 |  | -52741.58 | -6711.061
| 1040 | -56419.61 | -56035.4 | -47715.75 | -43974.58 | -17425.38 | -48582.52 | -47271.26 | -48097.29 |  | -54084.49 | -6368.739
| 1060 | -57936.01 | -57633.84 | -49413.74 | -45206.44 | -18951.06 | -49831.23 | -48692.82 | -49402.31 |  | -55439 | -6025.264
| 1080 | -59465.02 | -59242.64 | -51124.33 | -46449.18 | -20487.61 | -51091.39 | -50126.4 | -50718.96 |  | -56804.97 | -5680.641
| 1100 | -61006.45 | -60861.64 | -52847.34 | -47702.61 | -22034.84 | -52362.83 | -51571.84 | -52047.07 |  | -58182.21 | -5334.873
| 1120 | -62560.15 | -62490.66 | -54582.61 | -48966.6 | -23592.62 | -53645.39 | -53028.97 | -53386.47 |  | -59570.58 | -4987.964
hcp->bcc | 1140 | -64125.97 | -64129.58 | -56330 | -50240.99 | -25160.78 | -54938.92 | -54497.64 | -54737.03 |  | -60969.92 | -4639.919
| 1160 | -65703.74 | -65778.24 | -58089.34 | -51525.63 | -26739.19 | -56243.27 | -55977.71 | -56098.6 |  | -62380.08 | -4290.741
| 1180 | -67293.34 | -67436.52 | -59860.49 | -52820.39 | -28327.69 | -57558.31 | -57469.02 | -57471.02 |  | -63800.92 | -3940.435
| 1200 | -68894.6 | -69104.27 | -61643.31 | -54125.14 | -29926.16 | -58883.89 | -58971.45 | -58854.16 |  | -65232.31 | -3589.006
| 1220 | -70507.41 | -70781.36 | -63437.66 | -55439.73 | -31534.47 | -60219.89 | -60484.85 | -60247.9 |  | -66674.12 | -3236.459
| 1240 | -72131.63 | -72467.69 | -65243.41 | -56764.06 | -33152.49 | -61566.18 | -62009.11 | -61652.11 |  | -68126.21 | -2882.8
| 1260 | -73767.13 | -74163.14 | -67060.44 | -58097.99 | -34780.09 | -62922.64 | -63544.08 | -63066.66 |  | -69588.48 | -2528.034
| 1280 | -75413.79 | -75867.58 | -68888.62 | -59441.42 | -36417.17 | -64289.14 | -65089.67 | -64491.43 |  | -71060.79 | -2172.167
| 1300 | -77071.49 | -77580.92 | -70727.83 | -60794.23 | -38063.61 | -65665.58 | -66645.74 | -65926.31 |  | -72543.04 | -1815.205
| 1320 | -78740.11 | -79303.05 | -72577.96 | -62156.32 | -39719.29 | -67051.85 | -68212.18 | -67371.19 |  | -74035.11 | -1457.155
| 1340 | -80419.55 | -81033.87 | -74438.88 | -63527.59 | -41384.13 | -68447.84 | -69788.89 | -68825.96 |  | -75536.91 | -1098.024
| 1360 | -82109.69 | -82773.28 | -76310.5 | -64907.92 | -43058 | -69853.44 | -71375.77 | -70290.52 |  | -77048.32 | -737.8192
| 1380 | -83810.42 | -84521.2 | -78192.7 | -66297.24 | -44740.83 | -71268.57 | -72972.7 | -71764.77 |  | -78569.25 | -376.5473
| 1400 | -85521.66 | -86277.53 | -80085.39 | -67695.44 | -46432.5 | -72693.11 | -74579.58 | -73248.62 |  | -80099.6 | -14.21644
| 1420 | -87243.28 | -88042.2 | -81988.45 | -69102.44 | -48132.93 | -74126.99 | -76196.34 | -74741.96 |  | -81639.29 | 349.1652
| 1440 | -88975.21 | -89815.11 | -83901.8 | -70518.16 | -49842.03 | -75570.11 | -77822.86 | -76244.7 |  | -83188.21 | 713.5892
| 1460 | -90717.34 | -91596.19 | -85825.34 | -71942.5 | -51559.72 | -77022.38 | -79459.06 | -77756.77 |  | -84746.29 | 1079.047
| 1480 | -92469.59 | -93385.37 | -87758.97 | -73375.39 | -53285.91 | -78483.72 | -81104.85 | -79278.07 |  | -86313.44 | 1445.529
| 1500 | -94231.86 | -95182.57 | -89702.6 | -74816.75 | -55020.52 | -79954.05 | -82760.15 | -80808.53 |  | -87889.58 | 1813.026
| 1520 | -96004.06 | -96987.72 | -91656.16 | -76266.51 | -56763.47 | -81433.3 | -84424.88 | -82348.06 |  | -89474.63 | 2181.528
| 1540 | -97786.12 | -98800.76 | -93619.54 | -77724.6 | -58514.7 | -82921.37 | -86098.95 | -83896.58 |  | -91068.51 | 2551.025
| 1560 | -99577.95 | -100621.6 | -95592.67 | -79190.95 | -60274.12 | -84418.22 | -87782.28 | -85454.03 |  | -92671.16 | 2921.507
| 1580 | -101379.5 | -102450.2 | -97575.46 | -80665.49 | -62041.67 | -85923.75 | -89474.81 | -87020.33 |  | -94282.5 | 3292.962
| 1600 | -103190.6 | -104286.6 | -99567.84 | -82148.16 | -63817.27 | -87437.91 | -91176.45 | -88595.4 |  | -95902.47 | 3665.379
| 1620 | -105011.3 | -106130.5 | -101569.7 | -83638.89 | -65600.87 | -88960.62 | -92887.15 | -90179.19 |  | -97530.99 | 4038.747
| 1640 | -106841.4 | -107982.1 | -103581.1 | -85137.64 | -67392.4 | -90491.82 | -94606.81 | -91771.62 |  | -99168 | 4413.053
| 1660 | -108680.9 | -109841.1 | -105601.7 | -86644.33 | -69191.79 | -92031.46 | -96335.39 | -93372.64 |  | -100813.4 | 4788.285
| 1680 | -110529.8 | -111707.7 | -107631.7 | -88158.92 | -70999 | -93579.47 | -98072.82 | -94982.17 |  | -102467.3 | 5164.43
| 1700 | -112387.8 | -113581.7 | -109670.9 | -89681.36 | -72813.95 | -95135.79 | -99819.02 | -96600.17 |  | -104129.4 | 5541.475
| 1720 | -114255.1 | -115463.1 | -111719.2 | -91211.59 | -74636.59 | -96700.37 | -101573.9 | -98226.57 |  | -105799.8 | 5919.405
| 1740 | -116131.5 | -117351.8 | -113776.6 | -92749.57 | -76466.87 | -98273.15 | -103337.5 | -99861.31 |  | -107478.4 | 6298.208
| 1760 | -118016.9 | -119247.9 | -115843 | -94295.25 | -78304.74 | -99854.08 | -105109.7 | -101504.4 |  | -109165.1 | 6677.869
| 1780 | -119911.4 | -121151.2 | -117918.3 | -95848.58 | -80150.15 | -101443.1 | -106890.4 | -103155.6 |  | -110859.9 | 7058.372
| 1800 | -121814.7 | -123061.7 | -120002.5 | -97409.53 | -82003.04 | -103040.2 | -108679.7 | -104815.1 |  | -112562.8 | 7439.703
| 1820 | -123726.9 | -124979.4 | -122095.6 | -98978.05 | -83863.36 | -104645.3 | -110477.3 | -106482.7 |  | -114273.7 | 7821.845
| 1840 | -125648 | -126904.2 | -124197.3 | -100554.1 | -85731.08 | -106258.3 | -112283.3 | -108158.4 |  | -115992.6 | 8204.782
| 1860 | -127577.7 | -128836.2 | -126307.8 | -102137.6 | -87606.14 | -107879.3 | -114097.7 | -109842.1 |  | -117719.3 | 8588.498
| 1880 | -129516.2 | -130775.3 | -128426.9 | -103728.7 | -89488.51 | -109508.1 | -115920.4 | -111533.9 |  | -119454 | 8972.976
| 1900 | -131463.3 | -132721.4 | -130554.6 | -105327.1 | -91378.13 | -111144.8 | -117751.2 | -113233.6 |  | -121196.4 | 9358.197
| 1920 | -133419 | -134674.5 | -132690.8 | -106932.9 | -93274.97 | -112789.2 | -119590.3 | -114941.2 |  | -122946.7 | 9744.145
| 1940 | -135383.3 | -136634.7 | -134835.5 | -108546.1 | -95178.99 | -114441.4 | -121437.5 | -116656.7 |  | -124704.7 | 10130.8
| 1960 | -137356 | -138601.8 | -136988.6 | -110166.6 | -97090.15 | -116101.3 | -123292.9 | -118380 |  | -126470.4 | 10518.14
| 1980 | -139337.1 | -140575.8 | -139150 | -111794.5 | -99008.41 | -117769 | -125156.2 | -120111.1 |  | -128243.8 | 10906.16
| 2000 | -141326.6 | -142556.8 | -141319.7 | -113429.6 | -100933.7 | -119444.2 | -127027.6 | -121850 |  | -130024.9 | 11294.82
| 2020 | -143324.5 | -144544.6 | -143497.7 | -115072 | -102866.1 | -121127.1 | -128907 | -123596.6 |  | -131813.6 | 11684.11
| 2040 | -145330.6 | -146539.4 | -145683.8 | -116721.6 | -104805.4 | -122817.5 | -130794.3 | -125351 |  | -133609.8 | 12074.01
| 2060 | -147345 | -148541 | -147878.1 | -118378.4 | -106751.7 | -124515.5 | -132689.4 | -127112.9 |  | -135413.6 | 12464.49
| 2080 | -149367.5 | -150549.4 | -150080.5 | -120042.4 | -108705 | -126221 | -134592.5 | -128882.5 |  | -137225 | 12855.54
| 2100 | -151398.2 | -152564.7 | -152290.9 | -121713.6 | -110665.1 | -127934.1 | -136503.4 | -130659.7 |  | -139043.8 | 13247.14
bcc->liq | 2120 | -153437 | -154586.8 | -154509.4 | -123391.9 | -112632.1 | -129654.6 | -138422 | -132444.5 |  | -140870.1 | 13639.25
2nd Zr | 2140 | -155483.9 | -156886.8 | -156735.7 | -125077.4 | -114605.9 | -131382.5 | -140348.4 | -134236.7 |  | -142703.8 | 14031.86
| 2160 | -157538.7 | -158900.7 | -158969.9 | -126770 | -116586.5 | -133117.8 | -142282.5 | -136036.5 |  | -144545 | 14424.93
| 2180 | -159601.5 | -160923.4 | -161212 | -128469.7 | -118573.9 | -134860.6 | -144224.2 | -137843.8 |  | -146393.5 | 14818.43
| 2200 | -161672.1 | -162954.7 | -163461.7 | -130176.5 | -120568.1 | -136610.6 | -146173.5 | -139658.5 |  | -148249.4 | 15212.33
| 2220 | -163750.4 | -164994.4 | -165719.2 | -131890.4 | -122569 | -138368 | -148130.4 | -141480.5 |  | -150112.6 | 15606.58
| 2240 | -165836.4 | -167042.5 | -167984.2 | -133611.4 | -124576.5 | -140132.6 | -150094.7 | -143309.9 |  | -151983 | 16001.15
| 2260 | -167930 | -169098.7 | -170256.7 | -135339.4 | -126590.7 | -141904.5 | -152066.5 | -145146.5 |  | -153860.7 | 16396.01
| 2280 | -170031.1 | -171162.9 | -172536.7 | -137074.5 | -128611.6 | -143683.6 | -154045.6 | -146990.5 |  | -155745.6 | 16791.11
| 2300 | -172139.6 | -173235.1 | -174824.1 | -138816.7 | -130639.1 | -145469.9 | -156032 | -148841.6 |  | -157637.7 | 17186.42
| 2320 | -174255.6 | -175315.1 | -177118.9 | -140565.9 | -132673.1 | -147263.4 | -158025.7 | -150700 |  | -159537 | 17581.9
| 2340 | -176378.8 | -177402.8 | -179420.9 | -142322.1 | -134713.8 | -149063.9 | -160026.6 | -152565.4 |  | -161443.4 | 17977.52
| 2360 | -178509.3 | -179498.1 | -181730.1 | -144085.4 | -136760.9 | -150871.6 | -162034.7 | -154438.1 |  | -163356.9 | 18373.23
| 2380 | -180647 | -181600.9 | -184046.4 | -145855.7 | -138814.6 | -152686.4 | -164049.9 | -156317.8 |  | -165277.4 | 18769
| 2400 | -182791.8 | -183711.1 | -186369.9 | -147633 | -140874.8 | -154508.2 | -166072.2 | -158204.5 |  | -167205.1 | 19164.79
| 2420 | -184943.7 | -185828.7 | -188700.3 | -149417.4 | -142941.4 | -156337.1 | -168101.6 | -160098.3 |  | -169139.8 | 19560.56
| 2440 | -187102.5 | -187953.5 | -191037.7 | -151208.9 | -145014.5 | -158173 | -170138 | -161999.2 |  | -171081.5 | 19956.27
| 2460 | -189268.3 | -190085.4 | -193382.1 | -153007.3 | -147094 | -160015.9 | -172181.3 | -163907 |  | -173030.2 | 20351.88
| 2480 | -191441 | -192224.4 | -195733.2 | -154812.8 | -149179.9 | -161865.8 | -174231.6 | -165821.8 |  | -174985.9 | 20747.37
| 2500 | -193620.5 | -194370.5 | -198091.2 | -156625.4 | -151272.2 | -163722.7 | -176288.8 | -167743.5 |  | -176948.6 | 21142.67

## umo
[14 empty] | -35648.02 |  |  | -50860.31 |  |  |  | -63380.2 |  |  | -94310.42
[14 empty] | -35694.13 |  |  | -45942.57 |  |  |  | -58493.63 |  |  | -100447.3
[8 empty] | 0.667 |  |  |  | 500K | 500K | 500K | 800K |  | 800K |  | 1000K |  | 1000K | 1500K |  | 1500K
|  | alpha U | beta U | bcc U | liq U | G0Mobcc | GOMoliq | G U2Mo | RT |  | cU | G UMoBcc | G UMoOrt | G U2Mo | G UMoBcc | G UMoOrt | G U2Mo |  | G UMoBcc | G UMoOrt | G U2Mo | G UMoBcc | G UMoOrt | G U2Mo
| 20 | -5472.56 | -292.2578 | 10456.65 | 6676.462 | -3230.498 | 38306.95 | -24185.21 | -2645.175 | -24291.01 | 0.9999 | -22041.51 | -26734.08 | 78628.28 | -47264.99 | -49012.93 | 65479.84 | -46264.99 | -66471.5 | -66535.17 | 54328.78 | -120689.6 | -119365.7 | 18875.1
| 40 | -6175.529 | -2216.141 | 5550.714 | 5767.015 | -4306.689 | 36936.86 | -24472.58 |  | -24684.2 | 0.999 | -22040.39 | -26703.54 | 78029.87 | -47281.12 | -49013.74 | 64881.43 | -47280.12 | -66498.62 | -66537.03 | 53730.37 | -120742.8 | -119394.9 | 18276.69
| 60 | -6516.819 | -3021.994 | 3760.427 | 5219.248 | -4535.305 | 36414.35 | -24236.31 |  | -24553.74 | 0.95 | -21447.24 | -24528.28 | 47894.87 | -47071.93 | -47683.79 | 34746.43 | -47071.93 | -66516.98 | -65200.13 | 23595.37 | -121255.8 | -118620.6 | -11858.31
| 80 | -6879.98 | -3650.312 | 2629.149 | 4649.608 | -4652.519 | 36003.23 | -23977.49 |  | -24400.72 | 0.9 | -20936.3 | -22442.55 | 22094.87 | -46617.45 | -46012.32 | 8946.429 | -46617.45 | -66071.15 | -63410.98 | -2204.626 | -120755.8 | -116846.7 | -37658.31
| 100 | -7314.739 | -4266.153 | 1693.344 | 4008.371 | -4781.776 | 35580.08 | -23770.42 |  | -24299.45 | 0.85 | -20553.77 | -20525.23 | 1294.871 | -46090.61 | -44260.36 | -11853.57 | -46090.61 | -65419.11 | -61455.61 | -23004.63 | -119714.9 | -114571.9 | -58458.31
| 120 | -7825.821 | -4914.359 | 810.7884 | 3290.811 | -4953.71 | 35114.25 | -23628.45 |  | -24263.29 | 0.8 | -20225.16 | -18701.83 | -14505.13 | -45474.11 | -42425.6 | -27653.57 | -45474.11 | -64581.7 | -59354.88 | -38804.63 | -118249.4 | -111912.5 | -74258.31
| 140 | -8408.958 | -5608.706 | -72.88568 | 2501.196 | -5175.82 | 34598.24 | -23551.25 |  | -24291.89 | 0.75 | -19876.7 | -16898.58 | -25305.13 | -44734.84 | -40481.85 | -38453.57 | -44734.84 | -63552.89 | -57102.75 | -49604.63 | -116421 | -108930.1 | -85058.31
| 160 | -9058.276 | -6352.814 | -980.9076 | 1645.4 | -5448.477 | 34031.68 | -23535.01 |  | -24381.47 | 0.7 | -19447.88 | -15054.97 | -31105.13 | -43843.89 | -38404.14 | -44253.57 | -43843.89 | -62324.87 | -54691.4 | -55404.63 | -114274.4 | -105669.6 | -90858.31
| 180 | -9768.112 | -7146.581 | -1923.614 | 729.0865 | -5769.694 | 33416.57 | -23575.31 |  | -24527.57 | 0.685 | -19296.59 | -14487.04 | -31870.13 | -43543.94 | -37752 | -45018.57 | -43543.94 | -61917.1 | -53936.44 | -56169.63 | -113574.4 | -104643.2 | -91623.31
| 200 | -10533.44 | -7988.493 | -2905.439 | -242.7231 | -6136.774 | 32755.59 | -23667.89 |  | -24725.96 | 0.667 | -19098.98 | -13794.22 | -32194.13 | -43163.26 | -36951.16 | -45342.57 | -43163.26 | -61403.94 | -53011.39 | -56493.63 | -112702.8 | -103384.6 | -91947.31
| 220 | -11349.93 | -8876.549 | -3927.94 | -1265.687 | -6546.921 | 32051.55 | -23808.93 |  | -24972.8 | 0.65 | -18895.27 | -13127.56 | -31905.13 | -42782.72 | -36176.34 | -45053.57 | -42782.72 | -60895.67 | -52118.88 | -56204.63 | -111849.4 | -102170.6 | -91658.31
| 240 | -12213.84 | -9808.645 | -4991.21 | -2336.074 | -6997.472 | 31307.1 | -23995.05 |  | -25264.73 | 0.6 | -18194.07 | -11091.57 | -27705.13 | -41545.58 | -33794.26 | -40853.57 | -41545.58 | -59272.25 | -49392.13 | -52004.63 | -109184.4 | -98471.71 | -87458.31
| 260 | -13121.96 | -10782.74 | -6094.595 | -3450.678 | -7485.971 | 30524.7 | -24223.3 |  | -25598.79 | 0.55 | -17338.83 | -8941.543 | -18505.13 | -40140.73 | -31267.09 | -31653.57 | -40140.73 | -57471.98 | -46528.54 | -42804.63 | -106319.8 | -94613.18 | -78258.31
| 280 | -14071.54 | -11796.91 | -7237.066 | -4606.729 | -8010.19 | 29706.58 | -24491.09 |  | -25972.39 | 0.5 | -16343.88 | -6691.794 | -4305.129 | -38590.99 | -28618.22 | -17453.57 | -38590.99 | -55523.4 | -43556.64 | -28604.63 | -103298.3 | -90637.74 | -64058.31
| 300 | -15060.16 | -12849.4 | -8417.417 | -5801.829 | -8568.112 | 28854.76 | -24796.14 |  | -26383.25 | 0.45 | -15243.41 | -4376.538 | 14894.87 | -36934.09 | -25885.53 | 1746.429 | -36934.09 | -53466.54 | -40516.46 | -9404.626 | -100165.8 | -86591.26 | -44858.31
| 320 | -16085.74 | -13938.58 | -9634.38 | -7033.884 | -9157.922 | 27971.05 | -25136.46 |  | -26829.38 | 0.4 | -14091.63 | -2049.966 | 39094.87 | -35222.69 | -23121.52 | 25946.43 | -35222.69 | -51353.08 | -37459.67 | 14795.37 | -96971.36 | -82522.89 | -20658.31
| 340 | -17146.43 | -15062.98 | -10886.69 | -8301.061 | -9777.978 | 27057.1 | -25510.28 |  | -27309 | 0.35 | -12962.64 | 213.8135 | 68294.87 | -33524.36 | -20393.22 | 55146.43 | -33524.36 | -49246.19 | -34449.46 | 43995.37 | -93767.28 | -78484.86 | 8541.692
| 360 | -18240.64 | -16221.24 | -12173.1 | -9601.747 | -10426.79 | 26114.39 | -25916.03 |  | -27820.55 | 0.3 | -11950.29 | 2320.955 | 102494.9 | -31921.23 | -17781.79 | 89346.43 | -31921.23 | -47220.22 | -31560.16 | 78195.37 | -90608.39 | -74532.03 | 42741.69
| 380 | -19366.94 | -17412.14 | -13492.43 | -10934.52 | -11103.02 | 25144.26 | -26352.3 |  | -28362.63 | 0.25 | -11167.79 | 4158.247 | 141694.9 | -30509.43 | -15381.84 | 128546.4 | -30509.43 | -45359.9 | -28876.52 | 117395.4 | -87550.96 | -70720.66 | 81941.69
| 400 | -20524.05 | -18634.54 | -14843.54 | -12298.11 | -11805.43 | 24147.96 | -26817.84 |  | -28933.98 | 0.2 | -10746.98 | 5593.85 | 185894.9 | -29397.92 | -13299.87 | 172746.4 | -29397.92 | -43758.92 | -26492.22 | 161595.4 | -84650.52 | -67106.29 | 126141.7
| 420 | -21710.85 | -19887.42 | -16225.38 | -13691.39 | -12532.9 | 23126.59 | -27311.54 |  | -29533.48 | 0.15 | -10836.78 | 6478.849 | 235094.9 | -28705.96 | -11651.26 | 221946.4 | -28705.96 | -42516.81 | -24506.78 | 210795.4 | -81957.21 | -63739.03 | 175341.7
| 440 | -22926.35 | -21169.82 | -17636.92 | -15113.36 | -13284.4 | 22081.19 | -27832.37 |  | -30160.12 | 0.1 | -11599.36 | 6651.054 | 289294.9 | -28557.08 | -10552.58 | 276146.4 | -28557.08 | -41731.29 | -23017.94 | 264995.4 | -79504.3 | -60652.18 | 229541.7
| 460 | -24169.63 | -22480.86 | -19077.23 | -16563.13 | -14058.99 | 21012.7 | -28379.42 |  | -30812.98 | 0.05 | -13197.65 | 5947.56 | 348494.9 | -29058.96 | -10096.53 | 335346.4 | -29058.96 | -41473.24 | -22096.56 | 324195.4 | -77270.61 | -57824.55 | 288741.7
| 480 | -25439.9 | -23819.75 | -20545.39 | -18039.87 | -14855.8 | 19921.99 | -28951.87 |  | -31491.23 | 0.001 | -15627.79 | 4355.503 | 411361.9 | -30103.28 | -10130.19 | 398213.4 | -30102.28 | -41565.28 | -21577.35 | 387062.4 | -74907.64 | -54918.32 | 351608.7
| 500 | -26736.42 | -25185.72 | -22040.59 | -19542.87 | -15674.02 | 18809.87 | -29548.95 |  | -32194.13 | 0.0001 | -15670.33 | 4328 | 412561.5 | -30110.34 | -10113.41 | 399413 | -29110.34 | -41548.15 | -21549.36 | 388262 | -74828.7 | -54829.77 | 352808.3
| 520 | -28058.55 | -26578.09 | -23562.01 | -21071.47 | -16512.91 | 17677.09 | -30170 |  | -32920.98
| 540 | -29405.69 | -27996.21 | -25108.91 | -22625.09 | -17371.77 | 16524.33 | -30814.38 |  | -33671.17
| 560 | -30777.31 | -29439.47 | -26680.59 | -24203.19 | -18249.96 | 15352.24 | -31481.53 |  | -34444.12
| 580 | -32172.93 | -30907.32 | -28276.38 | -25805.3 | -19146.88 | 14161.43 | -32170.92 |  | -35239.32
| 600 | -33592.13 | -32399.22 | -29895.64 | -27430.97 | -20061.96 | 12952.46 | -32882.07 |  | -36056.28
| 620 | -35034.5 | -33914.69 | -31537.79 | -29079.82 | -20994.67 | 11725.85 | -33614.56 |  | -36894.57
| 640 | -36499.7 | -35453.25 | -33202.24 | -30751.49 | -21944.52 | 10482.1 | -34367.97 |  | -37753.8
| 660 | -37987.4 | -37014.47 | -34888.47 | -32445.67 | -22911.04 | 9221.69 | -35141.95 |  | -38633.58
| 680 | -39497.32 | -38597.94 | -36595.96 | -34162.07 | -23893.79 | 7945.044 | -35936.15 |  | -39533.58
| 700 | -41029.21 | -40203.27 | -38324.22 | -35900.44 | -24892.36 | 6652.583 | -36750.26 |  | -40453.5
| 720 | -42582.82 | -41830.09 | -40072.79 | -37660.52 | -25906.35 | 5344.698 | -37584 |  | -41393.05
| 740 | -44157.95 | -43478.06 | -41841.21 | -39442.13 | -26935.4 | 4021.761 | -38437.1 |  | -42351.96
| 760 | -45754.42 | -45146.84 | -43629.08 | -41245.08 | -27979.15 | 2684.123 | -39309.33 |  | -43329.99
| 780 | -47372.05 | -46836.11 | -45435.97 | -43069.19 | -29037.27 | 1332.119 | -40200.46 |  | -44326.93
| 800 | -49010.72 | -48545.59 | -47261.51 | -44914.33 | -30109.44 | -33.9352 | -41110.29 |  | -45342.57
| 820 | -50670.28 | -50274.98 | -49105.3 | -46780.37 | -31195.36 | -1413.737 | -42038.64 |  | -46376.72
| 840 | -52350.62 | -52024.02 | -50967.01 | -48667.2 | -32294.75 | -2806.999 | -42985.33 |  | -47429.22
| 860 | -54051.65 | -53792.44 | -52846.28 | -50574.71 | -33407.32 | -4213.448 | -43950.21 |  | -48499.91
| 880 | -55773.29 | -55580 | -54742.77 | -52502.83 | -34532.82 | -5632.822 | -44933.14 |  | -49588.64
| 900 | -57515.47 | -57386.47 | -56656.17 | -54451.48 | -35671 | -7064.873 | -45933.98 |  | -50695.3
| 920 | -59278.13 | -59211.61 | -58586.18 | -56420.62 | -36821.63 | -8509.362 | -46952.63 |  | -51819.75
| 940 | -61061.23 | -61055.22 | -60532.48 | -58410.19 | -37984.47 | -9966.061 | -47988.97 |  | -52961.9
alpha to beta | 960 | -62864.73 | -62917.08 | -62494.8 | -60420.17 | -39159.3 | -11434.75 | -49042.92 |  | -54121.65
| 980 | -64688.6 | -64797 | -64472.85 | -62450.52 | -40345.93 | -12915.23 | -50114.38 |  | -55298.92
| 1000 | -66532.84 | -66694.78 | -66466.37 | -64501.24 | -41544.14 | -14407.28 | -51203.28 |  | -56493.63
| 1020 | -68397.44 | -68610.24 | -68475.09 | -66572.32 | -42753.75 | -15910.73 | -52309.55 |  | -57705.7
| 1040 | -70282.4 | -70543.2 | -70498.76 | -68663.76 | -43974.58 | -17425.38 | -53433.13 |  | -58935.09
beta to gamma | 1060 | -72187.74 | -72493.5 | -72537.15 | -70775.57 | -45206.44 | -18951.06 | -54573.97 |  | -60181.74
| 1080 | -74113.46 | -74460.96 | -74590 | -72907.77 | -46449.18 | -20487.61 | -55732.03 |  | -61445.61
| 1100 | -76059.6 | -76445.44 | -76657.08 | -75060.39 | -47702.61 | -22034.84 | -56907.27 |  | -62726.66
| 1120 | -78026.19 | -78446.78 | -78738.18 | -77233.46 | -48966.6 | -23592.62 | -58099.66 |  | -64024.85
| 1140 | -80013.27 | -80464.83 | -80833.08 | -79427.01 | -50240.99 | -25160.78 | -59309.18 |  | -65340.17
| 1160 | -82020.88 | -82499.45 | -82941.55 | -81641.1 | -51525.63 | -26739.19 | -60535.8 |  | -66672.6
| 1180 | -84049.07 | -84550.5 | -85063.4 | -83875.78 | -52820.39 | -28327.69 | -61779.51 |  | -68022.13
| 1200 | -86097.91 | -86617.85 | -87198.42 | -86131.09 | -54125.14 | -29926.16 | -63040.32 |  | -69388.74
| 1220 | -88167.45 | -88701.38 | -89346.42 | -88407.1 | -55439.73 | -31534.47 | -64318.21 |  | -70772.43
| 1240 | -90257.75 | -90800.95 | -91507.19 | -90703.88 | -56764.06 | -33152.49 | -65613.18 |  | -72173.22
| 1260 | -92368.89 | -92916.44 | -93680.56 | -93021.5 | -58097.99 | -34780.09 | -66925.26 |  | -73591.1
| 1280 | -94500.94 | -95047.75 | -95866.35 | -95360.04 | -59441.42 | -36417.17 | -68254.44 |  | -75026.08
| 1300 | -96653.99 | -97194.76 | -98064.36 | -97719.56 | -60794.23 | -38063.61 | -69600.74 |  | -76478.19
| 1320 | -98828.12 | -99357.35 | -100274.4 | -100100.2 | -62156.32 | -39719.29 | -70964.19 |  | -77947.45
gamma to liq | 1340 | -101023.4 | -101535.4 | -102496.4 | -102501.9 | -63527.59 | -41384.13 | -72344.8 |  | -79433.87
| 1360 | -103240 | -103728.9 | -104730.1 | -104925 | -64907.92 | -43058 | -73742.61 |  | -80937.48
| 1380 | -105477.8 | -105937.6 | -106975.3 | -107369.3 | -66297.24 | -44740.83 | -75157.64 |  | -82458.33
| 1400 | -107737.2 | -108161.5 | -109231.9 | -109835.1 | -67695.44 | -46432.5 | -76589.94 |  | -83996.43
| 1420 | -110018.1 | -110400.5 | -111499.8 | -112322.5 | -69102.44 | -48132.93 | -78039.54 |  | -85551.83
| 1440 | -112320.6 | -112654.5 | -113778.7 | -114831.5 | -70518.16 | -49842.03 | -79506.47 |  | -87124.58
| 1460 | -114644.9 | -114923.4 | -116068.6 | -117362.3 | -71942.5 | -51559.72 | -80990.8 |  | -88714.71
| 1480 | -116991.1 | -117207.1 | -118369.2 | -119915 | -73375.39 | -53285.91 | -82492.55 |  | -90322.27
| 1500 | -119359.3 | -119505.5 | -120680.5 | -122489.6 | -74816.75 | -55020.52 | -84011.78 |  | -91947.31
| 1520 | -121749.6 | -121818.6 | -123002.3 | -125086.4 | -76266.51 | -56763.47 | -85548.55 |  | -93589.88
| 1540 | -124162.1 | -124146.2 | -125334.4 | -127705.4 | -77724.6 | -58514.7 | -87102.91 |  | -95250.05
| 1560 | -126596.9 | -126488.3 | -127676.7 | -130346.7 | -79190.95 | -60274.12 | -88674.91 |  | -96927.86
| 1580 | -129054.2 | -128844.9 | -130029.1 | -133010.5 | -80665.49 | -62041.67 | -90264.62 |  | -98623.38
| 1600 |  |  | -132391.4