## Sheet1
[8 empty] | E | E/at
[7 empty] | bccU | -8183.874 | -4.091937
bcc UMo defects testing |  |  | all at 600 K |  |  |  | bccMo | -13693.88 | -6.84694
[11 empty] | Ef | Ef/at
bcc U | [6 empty] | u10mo | -9033.562 | 1564.6 | 435.4 | 349.8403062 | 0.1749201531
100000 | 590.061 | -8184.11 | 44369.2 | 3.99407 |  |  | u10mo int | -9036.288 | 1565.9 | 435.1 | 350.3797423 |  |  | 0.3645159
100000 | 590.483 | -8183.71 | 44370.3 | 5.06858 |  |  | u10mo vac | -9028.296 | 1563.45 | 435.55 | 351.4276 |  |  | 1.762234
100000 | 591.248 | -8183.59 | 44366.8 | 4.76608
100000 | 590.703 | -8183.99 | 44370.5 | 4.24642
100000 | 590.672 | -8183.97 | 44370.3 | 4.17841
-8183.874
bcc Mo
100000 | 589.304 | -13694.2 | 31418.8 | 6.95528
100000 | 590.469 | -13693.7 | 31419.6 | 7.91759
100000 | 589.75 | -13694 | 31419.1 | 6.3822
100000 | 590.413 | -13693.8 | 31419.5 | 7.35937
100000 | 590.335 | -13693.7 | 31419.6 | 6.35122
-13693.88
u10mo | [7 empty] | u10mo int | [7 empty] | u10mo vac
100000 | 591.431 | -9034.62 | 39675.7 | 5.06738 | 1565 | 435 |  | 100000 | 590.368 | -9066.86 | 39584.4 | 4.66895 | 1554 | 447 |  | 100000 | 591.837 | -8963.43 | 39902.3 | 4.62343 | 1591 | 408
100000 | 590.117 | -9025.64 | 39713 | 5.31637 | 1568 | 432 |  | 100000 | 590.659 | -8976.92 | 39974.6 | 5.15902 | 1591 | 410 |  | 100000 | 590.88 | -9029.64 | 39637 | 4.61575 | 1563 | 436
100000 | 590.414 | -8935.94 | 40073.9 | 4.74205 | 1606 | 394 |  | 100000 | 591.498 | -9135.32 | 39325.8 | 5.15429 | 1525 | 476 |  | 100000 | 590.933 | -9050.76 | 39543.3 | 4.89505 | 1554 | 445
100000 | 591.071 | -9026.3 | 39711 | 5.18024 | 1568 | 432 |  | 100000 | 591.317 | -9028.62 | 39701.6 | 5.183 | 1567 | 434 |  | 100000 | 590.48 | -8983.42 | 39834.1 | 5.006 | 1582 | 417
100000 | 590.819 | -9027.88 | 39693.3 | 4.70906 | 1567 | 433 |  | 100000 | 591.369 | -9026.81 | 39768.1 | 5.36193 | 1570 | 431 |  | 100000 | 590.453 | -9017.83 | 39682.7 | 5.34415 | 1568 | 431
100000 | 591.02 | -8996.33 | 39798.5 | 4.92907 | 1578 | 422 |  | 100000 | 590.802 | -9014.82 | 39836 | 5.03777 | 1576 | 425 |  | 100000 | 591.269 | -9070.05 | 39490.4 | 4.89121 | 1546 | 453
100000 | 591.456 | -9080.5 | 39450.6 | 5.03148 | 1544 | 456 |  | 100000 | 591.27 | -8973.17 | 40001.8 | 4.55248 | 1593 | 408 |  | 100000 | 590.745 | -9000.68 | 39771.5 | 5.07733 | 1575 | 424
100000 | 590.927 | -9138.13 | 39243.2 | 5.23617 | 1521 | 479 |  | 100000 | 591.154 | -8980.73 | 39919.4 | 5.23845 | 1590 | 411 |  | 100000 | 590.814 | -9057.62 | 39517.3 | 5.18925 | 1551 | 448
100000 | 591.011 | -9011.54 | 39764.2 | 4.86898 | 1573 | 427 |  | 100000 | 591.417 | -9061.75 | 39580.2 | 4.76192 | 1555 | 446 |  | 100000 | 590.93 | -9033.43 | 39650.4 | 4.72634 | 1562 | 437
100000 | 591.049 | -9025.09 | 39712.1 | 4.57952 | 1568 | 432 |  | 100000 | 591.19 | -9054.17 | 39629.2 | 5.0227 | 1558 | 443 |  | 100000 | 590.994 | -9060.24 | 39508.8 | 4.79394 | 1549 | 450
100000 | 590.72 | -9004.5 | 39797.6 | 4.97341 | 1578 | 422 |  | 100000 | 590.315 | -9066.2 | 39565.4 | 5.14756 | 1552 | 449 |  | 100000 | 591.089 | -9095.81 | 39382.7 | 4.88748 | 1535 | 464
100000 | 591.32 | -9100.84 | 39378.5 | 4.80576 | 1536 | 464 |  | 100000 | 591.373 | -9033.72 | 39710.8 | 4.56256 | 1567 | 434 |  | 100000 | 591.474 | -9039.29 | 39629 | 4.61916 | 1559 | 440
100000 | 590.711 | -9001.8 | 39828 | 4.67328 | 1580 | 420 |  | 100000 | 591.002 | -8995.21 | 39879.6 | 4.46584 | 1583 | 418 |  | 100000 | 590.876 | -9002.91 | 39732.4 | 4.81897 | 1573 | 426
100000 | 590.909 | -9040.48 | 39623.1 | 4.2743 | 1561 | 439 |  | 100000 | 591.245 | -9058.17 | 39609.9 | 4.69823 | 1557 | 444 |  | 100000 | 590.429 | -8996.8 | 39762.2 | 5.52325 | 1576 | 423
100000 | 590.974 | -9048.2 | 39604.6 | 4.95189 | 1559 | 441 |  | 100000 | 591.61 | -8994.05 | 39863.7 | 4.89685 | 1583 | 418 |  | 100000 | 589.823 | -8993.61 | 39820 | 4.43195 | 1579 | 420
100000 | 590.984 | -9063.89 | 39552.7 | 4.38463 | 1552 | 448 |  | 100000 | 591.723 | -9037.36 | 39685.4 | 4.85482 | 1566 | 435 |  | 100000 | 590.444 | -8978.38 | 39855.8 | 5.19211 | 1585 | 414
100000 | 590.343 | -9030.87 | 39676.3 | 5.05085 | 1566 | 434 |  | 100000 | 590.681 | -9071.2 | 39617.6 | 4.57304 | 1553 | 448 |  | 100000 | 591.566 | -9015.98 | 39698.7 | 5.03986 | 1569 | 430
100000 | 591.039 | -9035.99 | 39651.4 | 5.00741 | 1563 | 437 |  | 100000 | 590.75 | -9037.67 | 39667.8 | 4.82665 | 1565 | 436 |  | 100000 | 590.462 | -9028.18 | 39618.4 | 4.90917 | 1563 | 436
100000 | 591.113 | -8998.69 | 39808 | 5.02304 | 1579 | 421 |  | 100000 | 591.073 | -9013.47 | 39781.9 | 4.50325 | 1574 | 427 |  | 100000 | 591.658 | -9098.68 | 39369.5 | 4.66745 | 1534 | 465
100000 | 590.536 | -9044.01 | 39603.7 | 4.59313 | 1560 | 440 |  | 100000 | 589.884 | -9099.54 | 39440.3 | 4.51153 | 1539 | 462 |  | 100000 | 590.834 | -9049.18 | 39582.7 | 5.32562 | 1555 | 444
|  | -9033.562 |  |  | 1564.6 | 435.4 | 0.2177 |  |  | -9036.288 |  |  | 1565.9 | 435.1 | 0.2174413 |  |  | -9028.296 |  |  | 1563.45 | 435.55 | 0.2178839