## EAM500
UMo Grain Boundaries! |  | Surfaces! | Energies! | Probably redistribution included in this worksheet too
will look at everything at 500K and at 1000K
EAM
| U | [5 empty] | Mo
| E | V | E/at | V/at | a0 |  |  | E | V | E/at | V/at | a0
0 | -1036.8673 | 5616.989 | -4.1474692 | 22.467956 | 3.555204 |  | 0 | -1732.3427 | 3897.372 | -6.9293708 | 15.58949 | 3.147415
500 | -8213.125083 | 44397.06 | -4.106563 | 22.19853 | 3.540936 |  | 500 | -13722.92 | 31372.03 | -6.86146 | 15.68601 | 3.153897
| -8213.019485 | 44398.74 | -4.10651 | 22.19937 | 3.540981 |  |  | -13723.16 | 31371.49 | -6.86158 | 15.68575 | 3.153879
| -8213.429433 | 44396.29 | -4.106715 | 22.19815 | 3.540916 |  |  | -13722.7 | 31372.0968 | -6.861350351 | 15.6860484 | 3.153899
| -8213.299421 | 44392.71 | -4.10665 | 22.19636 | 3.54082 |  |  | -13723.02 | 31371.6 | -6.86151 | 15.6858 | 3.153883
| -8213.004565 | 44391.88 | -4.106502 | 22.19594 | 3.540798 |  |  | -13723 | 31371.83197 | -6.861498151 | 15.68592 | 3.153891
|  |  | -4.106588 | 22.19767 | 3.54089 |  |  |  |  | -6.86148 | 15.6859 | 3.15389
1000 | -8067.824313 | 44406.05 | -4.033912 | 22.20302 | 3.541175 |  | 1000 | -13570.43 | 31640.05 | -6.785214 | 15.82003 | 3.162853
| -8067.99923 | 44401.06 | -4.033999615 | 22.20053 | 3.541042 |  |  | -13571.05 | 31638.55 | -6.785524844 | 15.81928 | 3.162803
| -8067.652942 | 44400.23 | -4.033826471 | 22.20012 | 3.54102 |  |  | -13570.56 | 31639.5 | -6.785281 | 15.81975 | 3.162835
| -8067.198591 | 44401.54 | -4.033599 | 22.20077 | 3.541055 |  |  | -13569.78 | 31641.23 | -6.784888 | 15.82061 | 3.162893
| -8067.212465 | 44394.97 | -4.033606 | 22.19749 | 3.540881 |  |  | -13569.24 | 31641.93577 | -6.784621 | 15.82097 | 3.162916
|  |  | -4.033789 | 22.20039 | 3.541035 |  |  |  |  | -6.785106 | 15.82013 | 3.16286
| alpha U | [6 empty] | bcc U10Mo
| E | V | E/at | V/at |  |  |  | E | V | E/at | V/at | Ef | Ef/at | cMo
0 | -902.72988 | 4274.2028 | -4.179305 | 19.78798 |  |  | 500 | -9019.137102 | 39793.04 | -4.509568551 | 19.89652 | 345.5833 | 0.1727917 | 0.209
500 | -4102.321308 | 20491.19551 | -4.102321308 | 20.49119551 |  |  |  | -9024.768666 | 39765.68 | -4.512384333 | 19.88284 | 345.4615 | 0.1727308 | 0.21
| -4102.536027 | 20488.06 | -4.102536027 | 20.48806 |  |  |  | -9015.948007 | 39794.55 | -4.507974 | 19.89727 | 340.5077 | 0.1702539 | 0.2075
| -4102.557555 | 20487.95 | -4.102557555 | 20.48795 |  |  |  | -9034.438859 | 39777.22 | -4.517219 | 19.88861 | 341.3011 | 0.1706506 | 0.211
| -4102.078808 | 20495.64 | -4.102078808 | 20.49564 |  |  |  | -9056.743468 | 39664.41 | -4.528371734 | 19.83221 | 349.3003 | 0.1746502 | 0.2165
| -4101.849508 | 20495.31 | -4.101849508 | 20.49531 | [5 empty] | -4.515104 | 19.87949
|  |  | -4.102269 | 20.49163 |  |  | 500 | -9153.330354 | 39214.4 | -4.576665177 | 19.6072 | 368.4188978 | 0.1842094489 | 0.2375
1000 | -3980.931068 | 21865.16 | -3.980931068 | 21.86516 |  |  |  | -9190.789588 | 39089 | -4.595394794 | 19.5445 | 369.5282 | 0.1847641 | 0.2445
| -3980.452081 | 21853.59 | -3.980452081 | 21.85359 |  |  |  | -9123.080774 | 39334.88 | -4.561540387 | 19.66744 | 360.1 | 0.18005 | 0.2305
| -3978.130566 | 21830.64 | -3.978130566 | 21.83064 |  |  |  | -9186.11806 | 39142.09 | -4.59305903 | 19.57105 | 365.935 | 0.1829675 | 0.243
| -3980.358952 | 21854.7 | -3.980358952 | 21.8547 |  |  |  | -9183.770329 | 39136.97 | -4.591885 | 19.56848 | 371.0376 | 0.1855188 | 0.2435
| -3981.355298 | 21855.06 | -3.981355298 | 21.85506 | [5 empty] | -4.583709 | 19.59173
|  |  | -3.980245593 | 21.85183 |  |  | 1000 | -8881.320788 | 40219.28 | -4.440660394 | 20.10964 | 336.3073 | 0.1681536 | 0.209
| all alphas changed to distorted alpha | [6 empty] | -8889.015522 | 40185.69 | -4.444507761 | 20.09284 | 334.1152 | 0.1670576 | 0.21
| pseudo GB forming | [6 empty] | -8877.963168 | 40225.3 | -4.438981584 | 20.11265 | 331.4109 | 0.1657055 | 0.2075
| trying to move to bcc I think | [6 empty] | -8896.26154 | 40195.60063 | -4.44813077 | 20.0978 | 332.3718 | 0.1661859 | 0.211
[8 empty] | -8919.538549 | 40103.9 | -4.459769 | 20.05195 | 339.3593 | 0.1696796 | 0.2165 |  |  | Ef reference fit…
[10 empty] | -4.44641 | 20.09298 |  |  | 0.2108
[8 empty] | u10mo | [11 empty] | eV/Ang^2 | J/m^2
[8 empty] | T | E | V | P | Lx | Ly | Lz | U | Mo | cMo | E ref | Ef | Ef/A | Ef/A
[7 empty] | sigma210 | 496.395232 | -34583.98 | 150516.4 | 0.053116 | 30.365481 | 182.506431 | 27.159725 | 5909 | 1707 | 0.2241334 | -4.546631 | 43.163429 | 0.0261686 | 0.4192209
[8 empty] | 496.294434 | -34530.88 | 150770.5 | -0.136345 | 30.382558 | 182.609073 | 27.175 | 5930 | 1686 | 0.2213761 | -4.540094 | 46.48099 | 0.02814825 | 0.450935
[8 empty] | 496.236484 | -34537.47 | 150740.4 | 0.015355 | 30.380539 | 182.596936 | 27.173193 | 5929 | 1687 | 0.2215074 | -4.540405 | 42.260059 | 0.02559552 | 0.4100402
[8 empty] | 496.030493 | -34411.32 | 151298.3 | 0.038775 | 30.417969 | 182.821901 | 27.206672 | 5982 | 1634 | 0.2145483 | -4.523908 | 42.76273 | 0.02583627 | 0.413897
[8 empty] | 496.383747 | -34462.38 | 151015.1 | 0.087102 | 30.398984 | 182.707796 | 27.189691 | 5961 | 1655 | 0.2173057 | -4.530445 | 41.48529 | 0.02509578 | 0.4020345
0.4192255
[7 empty] | sigma310 | 496.169068 | -13059.25 | 57038.95 | -0.080615 | 32.274142 | 129.487769 | 13.648593 | 2243 | 637 | 0.2211806 | -4.539630625 | 14.88128 | 0.01689148 | 0.2706015
[8 empty] | 496.786037 | -13020.26 | 57162.68 | -0.101926 | 32.297461 | 129.581327 | 13.658455 | 2259 | 621 | 0.215625 | -4.526460625 | 15.94425 | 0.01807192 | 0.2895121
[8 empty] | 496.187846 | -13044.77711 | 57065.28 | 0.056565 | 32.279107 | 129.507689 | 13.650693 | 2245 | 635 | 0.2204861 | -4.537984375 | 24.61789 | 0.02793474 | 0.4475145
[8 empty] | 496.405566 | -13021.73 | 57200.93 | 0.114169 | 32.304664 | 129.610227 | 13.661501 | 2255 | 625 | 0.2170139 | -4.529753125 | 23.95796 | 0.02714289 | 0.4348292
[8 empty] | 496.424228 | -13037.41 | 57095.53258 | 0.026923 | 32.28481 | 129.530572 | 13.653105 | 2251 | 629 | 0.2184028 | -4.533045625 | 17.76502 | 0.02015144 | 0.3228261
0.3530567
[7 empty] | sigma510 | 496.201523 | -22398.78 | 97955.68 | -0.035326 | 34.653522 | 138.635734 | 20.389518 | 3855 | 1089 | 0.220267 | -4.537465 | 34.44239 | 0.024373 | 0.3904554
[8 empty] | 496.209032 | -22395.39 | 98054.38 | 0.01344 | 34.665157 | 138.682281 | 20.396364 | 3857 | 1087 | 0.2198625 | -4.536506 | 33.093825 | 0.02340297 | 0.3749156
[8 empty] | 496.313418 | -22430.1422 | 97851.92 | -0.016479 | 34.641283 | 138.586768 | 20.382316 | 3841 | 1103 | 0.2230987 | -4.544178 | 36.2728 | 0.02568642 | 0.4114965
[8 empty] | 496.490286 | -22367.85 | 98171.82 | -0.071883 | 34.678992 | 138.737627 | 20.404503 | 3869 | 1075 | 0.2174353 | -4.530752 | 32.187102 | 0.02274361 | 0.3643526
[8 empty] | 496.179139 | -22363.74 | 98143.6 | 0.135432 | 34.675667 | 138.724328 | 20.402547 | 3869 | 1075 | 0.2174353 | -4.530752 | 36.29833 | 0.02565355 | 0.4109699
0.390438
bccU
[8 empty] | T | E | V | P | Lx | Ly | Lz | E ref | Ef | Ef/A | Ef/A
[7 empty] | sigma210 | 496.394246 | -31222.06 | 168885.6 | 0.042762 | 31.553664 | 189.6478 | 28.222469 | -4.106588 | 53.71151 | 0.03015731 | 0.4831201
[8 empty] | 496.114644 | -31217.54 | 168880.2 | -0.084704 | 31.553329 | 189.645785 | 28.222169 | -4.106588 | 58.22872 | 0.03269427 | 0.5237623
[8 empty] | 495.97389 | -31220.5 | 168890.5 | 0.003596 | 31.553971 | 189.649645 | 28.222743 | -4.106588 | 55.27712 | 0.03103574 | 0.4971926
[8 empty] | 496.072032 | -31220.27 | 168853.3 | 0.010135 | 31.551649 | 189.635687 | 28.220666 | -4.106588 | 55.50543 | 0.03116852 | 0.4993196
[8 empty] | 496.015381 | -31222.71 | 168857.7 | 0.008055 | 31.551925 | 189.637346 | 28.220913 | -4.106588 | 53.06389 | 0.02979698 | 0.4773476
[7 empty] | sigma310 | [10 empty] | 0.4961484
[8 empty] | 496.656583 | -11811.46 | 63846.01 | -0.109589 | 33.51008 | 134.446504 | 14.171266 | -4.106588 | 15.51056 | 0.01633102 | 0.261623
[8 empty] | 496.133605 | -11803.42 | 63776.01 | 0.096241 | 33.497828 | 134.397348 | 14.166085 | -4.106588 | 23.55416 | 0.02481824 | 0.3975883
[8 empty] | 496.566885 | -11802.33 | 63763.98 | -0.02487 | 33.495722 | 134.388896 | 14.165194 | -4.106588 | 24.63929 | 0.02596488 | 0.4159574
[8 empty] | 496.038682 | -11811.65 | 63839.53 | -0.181189 | 33.508946 | 134.441954 | 14.170787 | -4.106588 | 15.32664 | 0.01613847 | 0.2585383
[8 empty] | 496.018687 | -11811.82 | 63842.83 | -0.101155 | 33.509524 | 134.444271 | 14.171031 | -4.106588 | 15.15495 | 0.01595713 | 0.2556333
[7 empty] | sigma510 | [10 empty] | 0.3178681
[8 empty] | 496.271023 | -20243.34 | 109506.3 | 0.027691 | 35.965311 | 143.883708 | 21.161351 | -4.106588 | 59.6264 | 0.03917251 | 0.6275436
[8 empty] | 496.422375 | -20235.92869 | 109466.4 | 0.029606 | 35.960943 | 143.866233 | 21.158781 | -4.106588 | 67.04139 | 0.0440546 | 0.7057547
[8 empty] | 496.150706 | -20238.28 | 109512.6 | -0.02089 | 35.966005 | 143.886485 | 21.161759 | -4.106588 | 64.68983 | 0.04249737 | 0.6808078
[8 empty] | 496.235976 | -20238.45 | 109468.7 | -0.005502 | 35.961201 | 143.867265 | 21.158933 | -4.106588 | 64.52383 | 0.04239964 | 0.6792422
[8 empty] | 495.949483 | -20240.88 | 109488.8 | 0.074877 | 35.963401 | 143.876068 | 21.160227 | -4.106588 | 62.08727 | 0.04079355 | 0.6535127
0.6693722
bccMo
[8 empty] | T | E | V | P | Lx | Ly | Lz | E ref | Ef | Ef/A | Ef/A
[7 empty] | sigma210 | 495.974607 | -52099.47 | 119872.9 | 0.050014 | 28.146597 | 169.170219 | 25.175094 | -6.86148 | 157.5569 | 0.1111758 | 1.781037
[8 empty] | 495.962496 | -52099.35 | 119872.8 | -0.104846 | 28.146587 | 169.170159 | 25.175085 | -6.86148 | 157.6843 | 0.1112658 | 1.782478
[8 empty] | 496.285324 | -52098.93 | 119873.8 | -0.14591 | 28.146666 | 169.170635 | 25.175156 | -6.86148 | 158.0976 | 0.1115568 | 1.78714
[8 empty] | 495.878127 | -52099.59 | 119872.8 | 0.111308 | 28.146588 | 169.170166 | 25.175086 | -6.86148 | 157.4391 | 0.1110928 | 1.779707
[8 empty] | 496.207634 | -52099.37 | 119873.2 | -0.030847 | 28.146623 | 169.170376 | 25.175118 | -6.86148 | 157.6631 | 0.1112506 | 1.782234
[7 empty] | sigma310 | [10 empty] | 1.782519
[8 empty] | 496.193329 | -19684.85 | 45357.75 | 0.099576 | 29.900703 | 119.965247 | 12.644877 | -6.86148 | 76.21028 | 0.1007831 | 1.614545
[8 empty] | 496.107162 | -19684.86 | 45357.47 | 0.176543 | 29.90064 | 119.964994 | 12.64485 | -6.86148 | 76.20211 | 0.1007727 | 1.614378
[8 empty] | 496.171846 | -19684.87 | 45357.32 | 0.092248 | 29.900608 | 119.964864 | 12.644836 | -6.86148 | 76.18981 | 0.1007566 | 1.614121
[8 empty] | 495.765382 | -19684.99 | 45357.6 | 0.049021 | 29.900671 | 119.965115 | 12.644863 | -6.86148 | 76.0694 | 0.100597 | 1.611564
[8 empty] | 496.344564 | -19684.78 | 45357.78 | -0.016699 | 29.90071 | 119.965273 | 12.644879 | -6.86148 | 76.27735 | 0.1008717 | 1.615965
[7 empty] | sigma510 | [10 empty] | 1.614115
[8 empty] | 496.264166 | -33797.96 | 77853.12 | -0.022079 | 32.099348 | 128.417441 | 18.886687 | -6.86148 | 125.1989 | 0.1032568 | 1.654174
[8 empty] | 496.066901 | -33798.11 | 77852.69 | 0.214555 | 32.099288 | 128.417203 | 18.886652 | -6.86148 | 125.0478 | 0.1031325 | 1.652183
[8 empty] | 496.48236 | -33797.9358 | 77853.51 | 0.249496 | 32.0994 | 128.417651 | 18.886718 | -6.86148 | 125.2199 | 0.1032737 | 1.654445
[8 empty] | 496.036417 | -33798.22751 | 77852.61 | -0.148577 | 32.099277 | 128.417157 | 18.886645 | -6.86148 | 124.9281 | 0.1030339 | 1.650603
[8 empty] | 496.157052 | -33798.19 | 77852.74 | 0.079926 | 32.099295 | 128.417228 | 18.886656 | -6.86148 | 124.9639 | 0.1030633 | 1.651074
1.652496
[6 empty] | FREE SURFACES |  | u10mo | [11 empty] | eV/Ang^2 | J/m^2
[8 empty] | T | E | V | P | Lx | Ly | Lz | U | Mo | cMo | E ref | Ef | Ef/A | Ef/A
[7 empty] | sigma210 | [7 empty] | 1509 | 443 | 0.2269467 | -4.707643 | 9189.3182 | #DIV/0! | #DIV/0!
[15 empty] | 1516 | 436 | 0.2233607 | -4.69851 | 9171.492 | #DIV/0! | #DIV/0!
[15 empty] | 1525 | 427 | 0.21875 | -4.68676875 | 9148.5726 | #DIV/0! | #DIV/0!
[15 empty] | 1532 | 420 | 0.2151639 | -4.677636 | 9130.7464 | #DIV/0! | #DIV/0!
[15 empty] | 1527 | 425 | 0.2177254 | -4.68416 | 9143.4794 | #DIV/0! | #DIV/0!
#DIV/0!
[7 empty] | sigma310 | [7 empty] | 1125 | 339 | 0.2315574 | -4.719384 | 6909.1782 | #DIV/0! | #DIV/0!
[15 empty] | 1144 | 320 | 0.2185792 | -4.686334 | 6860.7928 | #DIV/0! | #DIV/0!
[15 empty] | 1141 | 323 | 0.2206284 | -4.691552 | 6868.4326 | #DIV/0! | #DIV/0!
[15 empty] | 1147 | 317 | 0.2165301 | -4.681115 | 6853.153 | #DIV/0! | #DIV/0!
[15 empty] | 1137 | 327 | 0.2233607 | -4.69851 | 6878.619 | #DIV/0! | #DIV/0!
#DIV/0!
[7 empty] | sigma510 | [7 empty] | 964 | 296 | 0.2349206 | -4.727949 | 5957.2156 | #DIV/0! | #DIV/0!
[15 empty] | 987 | 273 | 0.2166667 | -4.681463 | 5898.6438 | #DIV/0! | #DIV/0!
[15 empty] | 983 | 277 | 0.2198413 | -4.689548 | 5908.8302 | #DIV/0! | #DIV/0!
[15 empty] | 994 | 266 | 0.2111111 | -4.667316 | 5880.8176 | #DIV/0! | #DIV/0!
[15 empty] | 969 | 291 | 0.2309524 | -4.717843 | 5944.4826 | #DIV/0! | #DIV/0!
#DIV/0!
[7 empty] | 100 | [7 empty] | 643 | 182 | 0.2206061 | -4.691495 | 3870.4837 | #DIV/0! | #DIV/0!
[15 empty] | 656 | 169 | 0.2048485 | -4.651367 | 3837.3779 | #DIV/0! | #DIV/0!
[15 empty] | 660 | 165 | 0.2 | -4.63902 | 3827.1915 | #DIV/0! | #DIV/0!
[15 empty] | 629 | 196 | 0.2375758 | -4.73471 | 3906.1361 | #DIV/0! | #DIV/0!
[15 empty] | 642 | 183 | 0.2218182 | -4.694582 | 3873.0303 | #DIV/0! | #DIV/0!
#DIV/0!
[7 empty] | 110 | [7 empty] | 1270 | 380 | 0.230303 | -4.71619 | 7781.713 | #DIV/0! | #DIV/0!
[15 empty] | 1303 | 347 | 0.210303 | -4.665258 | 7697.6752 | #DIV/0! | #DIV/0!
[15 empty] | 1279 | 371 | 0.2248485 | -4.702299 | 7758.7936 | #DIV/0! | #DIV/0!
[15 empty] | 1302 | 348 | 0.2109091 | -4.666801 | 7700.2218 | #DIV/0! | #DIV/0!
[15 empty] | 1288 | 362 | 0.2193939 | -4.688409 | 7735.8742 | #DIV/0! | #DIV/0!
#DIV/0!
[7 empty] | 111 | [7 empty] | 2103 | 608 | 0.2242715 | -4.70083 | 12743.9495 | #DIV/0! | #DIV/0!
[15 empty] | 2102 | 609 | 0.2246404 | -4.701769 | 12746.4961 | #DIV/0! | #DIV/0!
[15 empty] | 2109 | 602 | 0.2220583 | -4.695194 | 12728.6699 | #DIV/0! | #DIV/0!
[15 empty] | 2118 | 593 | 0.2187385 | -4.686739 | 12705.7505 | #DIV/0! | #DIV/0!
[15 empty] | 2124 | 587 | 0.2165253 | -4.681103 | 12690.4709 | #DIV/0! | #DIV/0!
[7 empty] | bccU | [13 empty] | #DIV/0!
[8 empty] | T | E | V | P | Lx | Ly | Lz | E ref | Ef | Ef/A | Ef/A
[7 empty] | sigma210 | [7 empty] | -4.106588 | 15900.71 | #DIV/0! | #DIV/0!
[15 empty] | -4.106588 | 15900.71 | #DIV/0! | #DIV/0!
[15 empty] | -4.106588 | 15900.71 | #DIV/0! | #DIV/0!
[15 empty] | -4.106588 | 15900.71 | #DIV/0! | #DIV/0!
[15 empty] | -4.106588 | 15900.71 | #DIV/0! | #DIV/0!
#DIV/0!
[7 empty] | sigma310 | [7 empty] | -4.106588 | 6012.045 | #DIV/0! | #DIV/0!
[15 empty] | -4.106588 | 6012.045 | #DIV/0! | #DIV/0!
[15 empty] | -4.106588 | 6012.045 | #DIV/0! | #DIV/0!
[15 empty] | -4.106588 | 6012.045 | #DIV/0! | #DIV/0!
[15 empty] | -4.106588 | 6012.045 | #DIV/0! | #DIV/0!
#DIV/0!
[7 empty] | sigma510 | [7 empty] | -4.106588 | 10348.6 | #DIV/0! | #DIV/0!
[15 empty] | -4.106588 | 10348.6 | #DIV/0! | #DIV/0!
[15 empty] | -4.106588 | 10348.6 | #DIV/0! | #DIV/0!
[15 empty] | -4.106588 | 10348.6 | #DIV/0! | #DIV/0!
[15 empty] | -4.106588 | 10348.6 | #DIV/0! | #DIV/0!
#DIV/0!
[7 empty] | 100 | [7 empty] | -4.106588 | 3387.935 | #DIV/0! | #DIV/0!
[15 empty] | -4.106588 | 3387.935 | #DIV/0! | #DIV/0!
[15 empty] | -4.106588 | 3387.935 | #DIV/0! | #DIV/0!
[15 empty] | -4.106588 | 3387.935 | #DIV/0! | #DIV/0!
[15 empty] | -4.106588 | 3387.935 | #DIV/0! | #DIV/0!
#DIV/0!
[7 empty] | 110 | [7 empty] | -4.106588 | 6775.87 | #DIV/0! | #DIV/0!
[15 empty] | -4.106588 | 6775.87 | #DIV/0! | #DIV/0!
[15 empty] | -4.106588 | 6775.87 | #DIV/0! | #DIV/0!
[15 empty] | -4.106588 | 6775.87 | #DIV/0! | #DIV/0!
[15 empty] | -4.106588 | 6775.87 | #DIV/0! | #DIV/0!
#DIV/0!
[7 empty] | 111 | [7 empty] | -4.106588 | 11132.96 | #DIV/0! | #DIV/0!
[15 empty] | -4.106588 | 10348.6 | #DIV/0! | #DIV/0!
[15 empty] | -4.106588 | 10348.6 | #DIV/0! | #DIV/0!
[15 empty] | -4.106588 | 10348.6 | #DIV/0! | #DIV/0!
[15 empty] | -4.106588 | 10348.6 | #DIV/0! | #DIV/0!
#DIV/0!
bccMo
[8 empty] | T | E | V | P | Lx | Ly | Lz | E ref | Ef | Ef/A | Ef/A
[7 empty] | sigma210 | [7 empty] | -6.86148 | 26567.65 | #DIV/0! | #DIV/0!
[15 empty] | -6.86148 | 26567.65 | #DIV/0! | #DIV/0!
[15 empty] | -6.86148 | 26567.65 | #DIV/0! | #DIV/0!
[15 empty] | -6.86148 | 26567.65 | #DIV/0! | #DIV/0!
[15 empty] | -6.86148 | 26567.65 | #DIV/0! | #DIV/0!
#DIV/0!
[7 empty] | sigma310 | [7 empty] | -6.86148 | 10045.21 | #DIV/0! | #DIV/0!
[15 empty] | -6.86148 | 10045.21 | #DIV/0! | #DIV/0!
[15 empty] | -6.86148 | 10045.21 | #DIV/0! | #DIV/0!
[15 empty] | -6.86148 | 10045.21 | #DIV/0! | #DIV/0!
[15 empty] | -6.86148 | 10045.21 | #DIV/0! | #DIV/0!
#DIV/0!
[7 empty] | sigma510 | [7 empty] | -6.86148 | 17290.93 | #DIV/0! | #DIV/0!
[15 empty] | -6.86148 | 17290.93 | #DIV/0! | #DIV/0!
[15 empty] | -6.86148 | 17290.93 | #DIV/0! | #DIV/0!
[15 empty] | -6.86148 | 17290.93 | #DIV/0! | #DIV/0!
[15 empty] | -6.86148 | 17290.93 | #DIV/0! | #DIV/0!
#DIV/0!
[7 empty] | 100 | [7 empty] | -6.86148 | 26567.65 | #DIV/0! | #DIV/0!
[15 empty] | -6.86148 | 26567.65 | #DIV/0! | #DIV/0!
[15 empty] | -6.86148 | 26567.65 | #DIV/0! | #DIV/0!
[15 empty] | -6.86148 | 26567.65 | #DIV/0! | #DIV/0!
[15 empty] | -6.86148 | 26567.65 | #DIV/0! | #DIV/0!
#DIV/0!
[7 empty] | 110 | [7 empty] | -6.86148 | 10045.21 | #DIV/0! | #DIV/0!
[15 empty] | -6.86148 | 10045.21 | #DIV/0! | #DIV/0!
[15 empty] | -6.86148 | 10045.21 | #DIV/0! | #DIV/0!
[15 empty] | -6.86148 | 10045.21 | #DIV/0! | #DIV/0!
[15 empty] | -6.86148 | 10045.21 | #DIV/0! | #DIV/0!
#DIV/0!
[7 empty] | 111 | [7 empty] | -6.86148 | 17290.93 | #DIV/0! | #DIV/0!
[15 empty] | -6.86148 | 17290.93 | #DIV/0! | #DIV/0!
[15 empty] | -6.86148 | 17290.93 | #DIV/0! | #DIV/0!
[15 empty] | -6.86148 | 17290.93 | #DIV/0! | #DIV/0!
[15 empty] | -6.86148 | 17290.93 | #DIV/0! | #DIV/0!
#DIV/0!

## EAM1000
EAM
| U | [5 empty] | Mo
| E | V | E/at | V/at | a0 |  |  | E | V | E/at | V/at | a0
0 | -1036.8673 | 5616.989 | -4.1474692 | 22.467956 | 3.555204 |  | 0 | -1732.3427 | 3897.372 | -6.9293708 | 15.58949 | 3.147415
1000 | -8066.902865 | 44383.4 | -4.033451 | 22.1917 | 3.540573 |  | 1000 | -13570.49 | 31634.21436 | -6.785246008 | 15.81710718 | 3.162659
| -8067.319393 | 44389.3825 | -4.03366 | 22.19469125 | 3.540732 |  |  | -13570.54 | 31634.48 | -6.785271 | 15.81724 | 3.162668
| -8066.360112 | 44380.25 | -4.033180056 | 22.19012 | 3.540489 |  |  | -13569.9 | 31634.97 | -6.784949 | 15.81749 | 3.162684
| -8067.288466 | 44382.47 | -4.033644233 | 22.19124 | 3.540548 |  |  | -13570.45 | 31634.26 | -6.785225 | 15.81713 | 3.16266
| -8069.384467 | 44388.72 | -4.034692 | 22.19436 | 3.540714 |  |  | -13569.97 | 31634.87 | -6.784986 | 15.81744 | 3.162681
| -8067.529916 | 44392.43 | -4.033764958 | 22.19622 | 3.540813 |  |  | -13570.05 | 31634.47 | -6.785025 | 15.81723 | 3.162667
| -8067.317343 | 44391.8 | -4.033659 | 22.1959 | 3.540796 |  |  | -13570.08 | 31634.84482 | -6.785038 | 15.81742241 | 3.16268
| -8066.387325 | 44373.08 | -4.033194 | 22.18654 | 3.540298 |  |  | -13570.17 | 31634.91 | -6.785085 | 15.81745 | 3.162682
| -8067.126877 | 44383.60899 | -4.033563 | 22.1918 | 3.540578 |  |  | -13570.21 | 31634.57721 | -6.785103 | 15.81729 | 3.162671
| -8064.498482 | 44373.72216 | -4.032249241 | 22.18686108 | 3.540315 |  |  | -13569.1 | 31636.14 | -6.784551 | 15.81807 | 3.162723
|  |  | -4.033506 | 22.19194 | 3.540586 |  |  |  |  | -6.785048 | 15.81728 | 3.16267
| alpha U | [6 empty] | bcc U10Mo
| E | V | E/at | V/at |  |  |  | E | V | E/at | V/at | Ef | Ef/at | cMo
0 | -902.72988 | 4274.2028 | -4.179305 | 19.78798 |  |  | 500 | -9019.137102 | 39793.04 | -4.509568551 | 19.89652 | 197.6187 | 0.09880933 | 0.209
500 | -4102.321308 | 20491.19551 | -4.102321308 | 20.49119551 |  |  |  | -9024.768666 | 39765.68 | -4.512384333 | 19.88284 | 197.4913 | 0.09874562529 | 0.21
| -4102.536027 | 20488.06 | -4.102536027 | 20.48806 |  |  |  | -9015.948007 | 39794.55 | -4.507974 | 19.89727 | 192.5515 | 0.09627576 | 0.2075
| -4102.557555 | 20487.95 | -4.102557555 | 20.48795 |  |  |  | -9034.438859 | 39777.22 | -4.517219 | 19.88861 | 193.3252 | 0.09666261 | 0.211
| -4102.078808 | 20495.64 | -4.102078808 | 20.49564 |  |  |  | -9056.743468 | 39664.41 | -4.528371734 | 19.83221 | 201.2935 | 0.1006467 | 0.2165
| -4101.849508 | 20495.31 | -4.101849508 | 20.49531 | [5 empty] | -4.515104 | 19.87949
|  |  | -4.102269 | 20.49163 |  |  | 500 | -9153.330354 | 39214.4 | -4.576665177 | 19.6072 | 220.2938 | 0.1101469 | 0.2375
1000 | -3980.931068 | 21865.16 | -3.980931068 | 21.86516 |  |  |  | -9190.789588 | 39089 | -4.595394794 | 19.5445 | 221.3637 | 0.1106818 | 0.2445
| -3980.452081 | 21853.59 | -3.980452081 | 21.85359 |  |  |  | -9123.080774 | 39334.88 | -4.561540387 | 19.66744 | 212.0143 | 0.1060072 | 0.2305
| -3978.130566 | 21830.64 | -3.978130566 | 21.83064 |  |  |  | -9186.11806 | 39142.09 | -4.59305903 | 19.57105 | 217.779 | 0.1088895 | 0.243
| -3980.358952 | 21854.7 | -3.980358952 | 21.8547 |  |  |  | -9183.770329 | 39136.97 | -4.591885 | 19.56848 | 222.8788 | 0.1114394 | 0.2435
| -3981.355298 | 21855.06 | -3.981355298 | 21.85506 | [5 empty] | -4.583709 | 19.59173
|  |  | -3.980245593 | 21.85183 |  |  | 1000 | -8937.194195 | 39976.52 | -4.468597 | 19.98826 | 345.9989 | 0.1729995 | 0.221
| all alphas changed to distorted alpha | [6 empty] | -8938.597727 | 39960.06 | -4.469299 | 19.98003 | 284.0615 | 0.1420307 | 0.2205
| pseudo GB forming | [6 empty] | -8918.846771 | 40042.94 | -4.459423 | 20.02147 | 290.0547 | 0.1450274 | 0.216
| trying to move to bcc I think | [6 empty] | -8956.760947 | 39934.47 | -4.47838 | 19.96723 | 271.4013 | 0.1357007 | 0.224
[8 empty] | -8952.237553 | 39960.59 | -4.476119 | 19.98029 | 306.1917 | 0.1530958 | 0.2235
bccU | [7 empty] | -8947.950859 | 39922.54 | -4.473975 | 19.96127 | 426.0431 | 0.2130216 | 0.2225
500 | -8213.125083 | 44397.06 | -4.106563 | 22.19853 | 3.540936 |  |  | -9047.532511 | 39576.14 | -4.523766 | 19.78807 | 364.9831 | 0.1824915 | 0.243
| -8213.019485 | 44398.74 | -4.10651 | 22.19937 | 3.540981 |  |  | -8973.908539 | 39856.63 | -4.486954 | 19.92832 | 361.5639 | 0.1807819 | 0.2275
| -8213.429433 | 44396.29 | -4.106715 | 22.19815 | 3.540916 |  |  | -8987.97474 | 39811.95 | -4.49398737 | 19.90598 | 416.2862 | 0.2081431 | 0.231
| -8213.299421 | 44392.71 | -4.10665 | 22.19636 | 3.54082 |  |  | -8900.541574 | 40104.6 | -4.450270787 | 20.0523 | 506.4709 | 0.2532355 | 0.213
| -8213.004565 | 44391.88 | -4.106502 | 22.19594 | 3.540798
|  |  | -4.106588 | 22.19767 | 3.54089 |  |  | u10mo | [11 empty] | eV/Ang^2 | J/m^2
bccMo | [7 empty] | T | E | V | P | Lx | Ly | Lz | U | Mo | cMo | E ref | Ef | Ef/A | Ef/A
500 | -13722.92 | 31372.03 | -6.86146 | 15.68601 | 3.153897 |  | sigma210 | 929.853515 | -34057.92 | 152320.6 | -0.549318 | 30.568376 | 182.151421 | 27.356128 | 5909 | 1707 | 0.2241334 | -4.477887 | 45.66614 | 0.02730469 | 0.4374212
| -13723.16 | 31371.49 | -6.86158 | 15.68575 | 3.153879 |  |  | 929.680059 | -33993.82 | 152502 | -0.785357 | 30.591703 | 182.411695 | 27.328793 | 5930 | 1686 | 0.2213761 | -4.471189 | 58.75702 | 0.03514032 | 0.5629479
| -13722.7 | 31372.0968 | -6.861350351 | 15.6860484 | 3.153899 |  |  | 929.608246 | -34006.08 | 152484.9 | -0.485948 | 30.615196 | 182.401643 | 27.306251 | 5929 | 1687 | 0.2215074 | -4.471508 | 48.92573 | 0.02926228 | 0.4687818
| -13723.02 | 31371.6 | -6.86151 | 15.6858 | 3.153883 |  |  | 929.59474 | -33880.26 | 152942.9 | -0.558707 | 30.63726 | 182.442216 | 27.362439 | 5982 | 1634 | 0.2145483 | -4.454602 | 45.98621 | 0.02742792 | 0.4393953
| -13723 | 31371.83197 | -6.861498151 | 15.68592 | 3.153891 |  |  | 929.811072 | -33930.63 | 152752.2 | -0.660429 | 30.64856 | 182.549862 | 27.302154 | 5961 | 1655 | 0.2173057 | -4.461301 | 46.63191 | 0.02786418 | 0.4463842
|  |  | -6.86148 | 15.6859 | 3.15389 | [15 empty] | 0.4709861 | 0.05289533
[7 empty] | sigma310 | 929.787827 | -12857.98 | 57720.1 | -1.711118 | 32.426404 | 129.733407 | 13.720816 | 2243 | 637 | 0.2211806 | -4.470714 | 17.68036 | 0.01986929 | 0.318306
[8 empty] | 929.528384 | -12814.76 | 57843.96 | -1.678627 | 32.513863 | 129.776883 | 13.708668 | 2259 | 621 | 0.215625 | -4.457218 | 22.029783 | 0.02471248 | 0.395894
[8 empty] | 929.624082 | -12841.81 | 57728.84 | -1.629258 | 32.438668 | 130.118147 | 13.677118 | 2245 | 635 | 0.2204861 | -4.469027 | 28.98255 | 0.03266247 | 0.5232527
[8 empty] | 929.946649 | -12818.23839 | 57846.83 | -1.500646 | 32.458493 | 130.2763 | 13.680085 | 2255 | 625 | 0.2170139 | -4.460592 | 28.26611 | 0.0318287 | 0.5098958
[8 empty] | 929.751643 | -12835.7 | 57762.05 | -1.703204 | 32.522355 | 130.135604 | 13.647947 | 2251 | 629 | 0.2184028 | -4.463966 | 20.52512 | 0.02312099 | 0.3703983
[21 empty] | 0.4235494 | 0.08953
[7 empty] | sigma510 | 929.709904 | -22052.76 | 99095.537 | -0.831675 | 34.986864 | 138.063828 | 20.514979 | 3855 | 1089 | 0.220267 | -4.468495 | 39.47588 | 0.02749956 | 0.440543
[8 empty] | 929.919034 | -22047.06 | 99126.19 | -0.893707 | 34.965386 | 138.168918 | 20.51834 | 3857 | 1087 | 0.2198625 | -4.467512 | 40.318282 | 0.02809904 | 0.4501466 |  |  | 0.4993949 | 0.7854938 | 1.746013
[8 empty] | 929.736812 | -22082.75 | 98984.02192 | -1.035554 | 34.943982 | 138.274302 | 20.485824 | 3841 | 1103 | 0.2230987 | -4.475374 | 43.49636 | 0.03038065 | 0.4866981 |  |  | 0.4491581 | 0.6041469 | 1.581274
[8 empty] | 929.858722 | -22019.56 | 99231.09 | -0.941097 | 34.952241 | 138.319255 | 20.525402 | 3869 | 1075 | 0.2174353 | -4.461616 | 38.66608 | 0.02694843 | 0.4317139 |  |  | 0.4812829 | 0.7123595 | 1.644441
[8 empty] | 929.492823 | -22015.78 | 99238.49 | -0.930689 | 34.973695 | 138.375337 | 20.506039 | 3869 | 1075 | 0.2174353 | -4.461616 | 42.44234 | 0.02959007 | 0.4740329
[21 empty] | 0.4566269 | 0.02306833
[7 empty] | sigma910 | 991.819215 | -30487.86 | 136900.9 | 0.075718 | 30.900638 | 185.447304 | 23.890117 | 5331 | 1501 | 0.2197014 | -4.467121 | 31.50804 | 0.02134056 | 0.3418757
[8 empty] | 992.619819 | -30459.48 | 137062.2 | -0.050407 | 30.912766 | 185.520087 | 23.899493 | 5341 | 1491 | 0.2182377 | -4.463565 | 35.5963 | 0.02409064 | 0.3859321 |  |  | u10mo | bccU | bccMo
[8 empty] | 992.766004 | -30522.2 | 136767.6 | -0.106106 | 30.8906 | 185.387065 | 23.882357 | 5317 | 1515 | 0.2217506 | -4.472099 | 31.17484 | 0.0211286 | 0.3384801 |  | sigma210 | 0.4993949 | 0.7854938 | 1.746013
[8 empty] | 992.606588 | -30399.85 | 137273.1 | -0.177791 | 30.928615 | 185.615203 | 23.911746 | 5368 | 1464 | 0.2142857 | -4.453964 | 29.63252 | 0.02003396 | 0.3209441 |  | sigma310 | 0.4491581 | 0.6041469 | 1.581274
[8 empty] | 992.152146 | -30433.81 | 137044.2 | 0.424895 | 30.911417 | 185.511992 | 23.89845 | 5353 | 1479 | 0.2164813 | -4.459298 | 32.11312 | 0.02173521 | 0.3481981 |  | sigma510 | 0.4812829 | 0.7123595 | 1.644441
[21 empty] | 0.347086 |  | sigma910 | 0.3850901
bccU
[8 empty] | T | E | V | P | Lx | Ly | Lz | E ref | Ef | Ef/A | Ef/A
[7 empty] | sigma210 | 929.609997 | -30629.98 | 168727.9 | -0.584561 | 31.673186 | 188.027753 | 28.331751 | -4.033506 | 89.20195 | 0.04970261 | 0.7962358
[8 empty] | 929.460207 | -30631.93 | 168699.9 | -0.540506 | 31.67146 | 188.006015 | 28.331873 | -4.033506 | 87.25203 | 0.04861857 | 0.7788695
[8 empty] | 929.666709 | -30629.29 | 168715.1 | -0.350677 | 31.677043 | 188.005958 | 28.329439 | -4.033506 | 89.88697 | 0.05008229 | 0.8023182
[8 empty] | 929.577948 | -30632.15 | 168714.9 | -0.519551 | 31.674995 | 187.994032 | 28.333026 | -4.033506 | 87.03135 | 0.04848822 | 0.7767812
[8 empty] | 929.648403 | -30632.54098 | 168747 | -0.583159 | 31.675993 | 188.026435 | 28.332649 | -4.033506 | 86.63891 | 0.04826869 | 0.7732645
[18 empty] | 0.7854938 | 0.0129209
[7 empty] | sigma310 | 929.943917 | -11582.1 | 63785.21 | -1.214536 | 33.618794 | 133.965137 | 14.162718 | -4.033506 | 34.4009 | 0.03612527 | 0.5787268
[8 empty] | 929.571421 | -11579.93 | 63782.83 | -1.324243 | 33.615795 | 133.96724 | 14.163228 | -4.033506 | 36.56418 | 0.03839903 | 0.6151524
[8 empty] | 929.817996 | -11579.33 | 63785.75 | -1.29468 | 33.615681 | 133.96191 | 14.164493 | -4.033506 | 37.16785 | 0.03902964 | 0.6252548
[8 empty] | 929.564587 | -11580.88 | 63785.0539 | -1.358173 | 33.614655 | 133.922168 | 14.168971 | -4.033506 | 35.61879 | 0.0373923 | 0.5990247
[8 empty] | 929.549907 | -11580.68 | 63784.15941 | -1.416962 | 33.618698 | 133.963158 | 14.162735 | -4.033506 | 35.8185 | 0.03761399 | 0.6025761
[18 empty] | 0.6041469 | 0.01761784
[7 empty] | sigma510 | 929.683336 | -19874.56 | 109467.6 | -0.784652 | 36.136548 | 142.410374 | 21.271478 | -4.033506 | 67.09107 | 0.04364057 | 0.6991219
[8 empty] | 929.550497 | -19872.06 | 109468.1 | -0.965238 | 36.13836 | 142.402089 | 21.271756 | -4.033506 | 69.59435 | 0.04526601 | 0.7251615
[8 empty] | 929.759373 | -19873.95 | 109476.2 | -0.865944 | 36.140006 | 142.443876 | 21.266104 | -4.033506 | 67.70703 | 0.04404814 | 0.7056512
[8 empty] | 929.510901 | -19872.19 | 109464 | -0.801434 | 36.140396 | 142.398926 | 21.270217 | -4.033506 | 69.4653 | 0.0451828 | 0.7238284
[8 empty] | 929.762686 | -19873.71 | 109482.4 | -0.762216 | 36.13277 | 142.440223 | 21.272113 | -4.033506 | 67.94128 | 0.04419691 | 0.7080344
[18 empty] | 0.7123595 | 0.01155819
bccMo
[8 empty] | T | E | V | P | Lx | Ly | Lz | E ref | Ef | Ef/A | Ef/A
[7 empty] | sigma210 | 929.564402 | -51518.92 | 120840.1 | -0.722259 | 28.280704 | 169.142061 | 25.262094 | -6.785048 | 156.0036 | 0.1091805 | 1.749071
[8 empty] | 929.34925 | -51519.37 | 120841 | -0.766571 | 28.281867 | 169.141615 | 25.261306 | -6.785048 | 155.5565 | 0.1088665 | 1.744041
[8 empty] | 929.505295 | -51518.7 | 120840 | -0.665905 | 28.2821 | 169.137254 | 25.261536 | -6.785048 | 156.2194 | 0.1093285 | 1.751443
[8 empty] | 929.476761 | -51520.1 | 120837.8 | -0.716085 | 28.282619 | 169.129047 | 25.261838 | -6.785048 | 154.8271 | 0.1083509 | 1.735781
[8 empty] | 929.514526 | -51518.86 | 120839.5 | -0.782426 | 28.281783 | 169.137975 | 25.261609 | -6.785048 | 156.0654 | 0.1092216 | 1.749731
1.746013
[7 empty] | sigma310 | 929.655054 | -19466.28 | 45738.87 | -1.990436 | 29.967129 | 120.878676 | 12.62673 | -6.785048 | 74.65376356 | 0.09864741 | 1.580331
[8 empty] | 929.274414 | -19466.31811 | 45739.5678 | -1.870933 | 29.966019 | 120.879192 | 12.627336 | -6.785048 | 74.61961 | 0.09860119 | 1.579591
[8 empty] | 929.246811 | -19466.36 | 45739.48 | -1.550044 | 29.966511 | 120.88064 | 12.626954 | -6.785048 | 74.58213 | 0.09855304 | 1.57882
[8 empty] | 929.532346 | -19465.64 | 45739.1 | -1.733449 | 29.967623 | 120.875552 | 12.626911 | -6.785048 | 75.29397 | 0.09949031 | 1.593835
[8 empty] | 929.475103 | -19466.59 | 45737.8 | -1.824175 | 29.967553 | 120.870983 | 12.627059 | -6.785048 | 74.3479 | 0.09823929 | 1.573793
1.581274
[7 empty] | sigma510 | 929.4264 | -33419.57057 | 78484.92 | -1.386163 | 32.242627 | 128.494353 | 18.944009 | -6.785048 | 125.7058 | 0.1029018 | 1.648488
[8 empty] | 929.424268 | -33420.07 | 78484.84 | -1.133748 | 32.242822 | 128.495726 | 18.943674 | -6.785048 | 125.2032 | 0.1024916 | 1.641915
[8 empty] | 929.451113 | -33420.08 | 78485.4 | -1.120326 | 32.24307 | 128.496012 | 18.943622 | -6.785048 | 125.2007 | 0.102489 | 1.641874
[8 empty] | 929.244371 | -33420.0001 | 78484.82 | -0.999241 | 32.243161 | 128.493632 | 18.943777 | -6.785048 | 125.2763 | 0.1025498 | 1.642848
[8 empty] | 929.456339 | -33419.67 | 78485.32 | -1.430899 | 32.242641 | 128.491499 | 18.944521 | -6.785048 | 125.6021 | 0.1028141 | 1.647082
1.644441
[7 empty] | sigma910 | [7 empty] | -6.785048 | 33545.28 | #DIV/0! | #DIV/0!
[15 empty] | -6.785048 | 33545.28 | #DIV/0! | #DIV/0!
[15 empty] | -6.785048 | 33545.28 | #DIV/0! | #DIV/0!
[15 empty] | -6.785048 | 33545.28 | #DIV/0! | #DIV/0!
[15 empty] | -6.785048 | 33545.28 | #DIV/0! | #DIV/0!
#DIV/0!
[6 empty] | FREE SURFACES |  | u10mo | [11 empty] | eV/Ang^2 | J/m^2 |  |  | U10Mo | bccU | bccMo
[8 empty] | T | E | V | P | Lx | Ly | Lz | U | Mo | cMo | E ref | Ef | Ef/A | Ef/A |  | sigma210 | 1.204006 | 1.14604 | 3.129921
[7 empty] | sigma210 | 929.40134 | -17188.84 | 114750.9 | -0.784245 | 30.616164 | 137.977214 | 27.164397 | 3011 | 861 | 0.2223657 | -4.473593 | 132.9144 | 0.07990819 | 1.280129 |  | sigma310 | 1.257883 | 1.2085 | 3.174898
[8 empty] | 929.763616 | -17198.12 | 114644.3 | -0.844374 | 30.587416 | 137.930347 | 27.173875 | 3007 | 865 | 0.2233988 | -4.476103 | 133.345 | 0.08021438 | 1.285034 |  | sigma510 | 1.271019 | 1.230428 | 3.192832
[8 empty] | 929.401118 | -17171.24722 | 114717.4 | -0.847028 | 30.600386 | 137.770419 | 27.211236 | 3025 | 847 | 0.21875 | -4.464809375 | 116.4947 | 0.06995213 | 1.120633 |  | 100 | 1.25539 | 1.215253 | 3.135982
[8 empty] | 929.235491 | -17203.13 | 114672.5 | -0.856855 | 30.593764 | 137.89697 | 27.181516 | 3010 | 862 | 0.222624 | -4.47422 | 121.054878 | 0.07278564 | 1.166026 |  | 110 | 1.012696 | 0.958282 | 2.802588
[8 empty] | 929.611668 | -17132.14 | 115234.1 | -0.775465 | 30.660284 | 138.213416 | 27.192966 | 3039 | 833 | 0.2151343 | -4.456026 | 121.596114 | 0.07292173 | 1.168206 |  | 111 | 1.265149 | 1.180459 | 3.292273
[21 empty] | 1.204006 |  | sigma910 | 1.261147
[7 empty] | sigma310 | 929.735964 | -6512.970537 | 57219.85 | -1.543144 | 32.411184 | 130.206312 | 13.558922 | 1125 | 339 | 0.2315574 | -4.495922 | 69.059763 | 0.07857331 | 1.258744
[8 empty] | 929.724096 | -6472.22619 | 57555.2 | -1.462327 | 32.361008 | 130.392376 | 13.640028 | 1144 | 320 | 0.2185792 | -4.464395 | 63.64741 | 0.07209638 | 1.154984
[8 empty] | 929.689735 | -6472.202425 | 57499.07 | -1.680958 | 32.378192 | 130.937553 | 13.562785 | 1141 | 323 | 0.2206284 | -4.469373 | 70.95907 | 0.08079351 | 1.294312
[8 empty] | 929.987628 | -6457.359258 | 57708.78 | -1.569331 | 32.384148 | 130.794602 | 13.624681 | 1147 | 317 | 0.2165301 | -4.459416 | 71.22644 | 0.08071466 | 1.293049
[8 empty] | 929.8788 | -6482.347743 | 57452.57758 | -1.612096 | 32.291129 | 131.017525 | 13.580092 | 1137 | 327 | 0.2233607 | -4.47601 | 70.53096 | 0.08041996 | 1.288328
1.257883
[7 empty] | sigma510 | 929.42151 | -11166.8462 | 99341.25 | -0.81581 | 34.843112 | 140.436653 | 20.301907 | 1954 | 566 | 0.2246032 | -4.479028 | 120.3056 | 0.08503585 | 1.362274
[8 empty] | 929.732681 | -11178.81 | 99629.7 | -0.903867 | 34.812093 | 140.735544 | 20.335635 | 1953 | 567 | 0.225 | -4.4799925 | 110.773991 | 0.0782384 | 1.253379
[8 empty] | 929.648035 | -11128.27 | 99558.87 | -1.025345 | 34.791057 | 140.442949 | 20.375863 | 1975 | 545 | 0.2162698 | -4.458784 | 107.867445 | 0.0760811 | 1.218819
[8 empty] | 929.633658 | -11111.28 | 99757.86 | -0.770868 | 34.828939 | 140.382034 | 20.403214 | 1981 | 539 | 0.2138889 | -4.453 | 110.281 | 0.07759464 | 1.243066
[8 empty] | 929.505283 | -11108.25 | 100243.9 | -0.965315 | 34.881908 | 141.107352 | 20.36625 | 1981 | 539 | 0.2138889 | -4.453 | 113.3073 | 0.07974744 | 1.277554
1.271019
[7 empty] | sigma910 | [7 empty] | 2684 | 774 | 0.2238288 | -4.477147 | 15481.9754 | #DIV/0! | #DIV/0!
[15 empty] | 2681 | 777 | 0.2246964 | -4.479255 | 15489.2633 | #DIV/0! | #DIV/0!
[15 empty] | 2715 | 743 | 0.2148641 | -4.455369 | 15406.6671 | #DIV/0! | #DIV/0!
[15 empty] | 2711 | 747 | 0.2160208 | -4.458179 | 15416.3843 | #DIV/0! | #DIV/0!
[15 empty] | 2720 | 738 | 0.2134182 | -4.451857 | 15394.5206 | #DIV/0! | #DIV/0!
#DIV/0!
[7 empty] | 100 | 930.074901 | -20763.7 | 102096.8 | -0.845675 | 27.192344 | 27.24109 | 137.829781 | 3642 | 1030 | 0.2204623 | -4.468969 | 115.3257 | 0.07784399 | 1.247061
[8 empty] | 929.544618 | -20733.1 | 102464.4 | -1.093936 | 27.275054 | 27.307957 | 137.569326 | 3653 | 1019 | 0.2181079 | -4.463249 | 119.2039 | 0.08002128 | 1.281941
[8 empty] | 929.621974 | -20792.98 | 102124.6 | -0.999598 | 27.220554 | 27.240553 | 137.727363 | 3630 | 1042 | 0.2230308 | -4.475209 | 115.193731 | 0.07767584 | 1.244367
[8 empty] | 929.402775 | -20708.83971 | 102673.6 | -0.905974 | 27.291927 | 27.275463 | 137.928513 | 3665 | 1007 | 0.2155394 | -4.45701 | 114.3102 | 0.07678009 | 1.230017
[8 empty] | 929.875067 | -20692.89 | 102686.8 | -0.834638 | 27.274216 | 27.237713 | 138.227297 | 3670 | 1002 | 0.2144692 | -4.45441 | 118.116566 | 0.07949831 | 1.273563
1.25539
[7 empty] | 110 | 867.722043 | -8016.449061 | 39794.1 | -2.232407 | 96.876385 | 24.183645 | 16.985681 | 1393 | 407 | 0.2261111 | -4.482692 | 52.396039 | 0.06377695 | 1.021707
[8 empty] | 867.874334 | -7977.062092 | 40055.6 | -2.084316 | 97.234706 | 24.207882 | 17.017237 | 1409 | 391 | 0.2172222 | -4.461098 | 52.91421 | 0.06422387 | 1.028866
[8 empty] | 867.504361 | -7996.7643 | 39873.77 | -2.057463 | 96.879083 | 24.19641 | 17.01023 | 1402 | 398 | 0.2211111 | -4.470545 | 50.2171 | 0.06100431 | 0.977289
[8 empty] | 867.778472 | -7976.996097 | 40099.46 | -1.981928 | 97.414249 | 24.20215 | 17.008488 | 1409 | 391 | 0.2172222 | -4.461098 | 52.9802 | 0.06435228 | 1.030924
[8 empty] | 867.490034 | -8017.275809 | 39780.59 | -2.092228 | 96.757542 | 24.187676 | 16.997891 | 1393 | 407 | 0.2261111 | -4.482692 | 51.56929 | 0.06271508 | 1.004696
1.012696
[7 empty] | 111 | 867.67646 | -12037.93 | 61135.61 | -1.340052 | 94.643757 | 19.306137 | 33.458644 | 2103 | 608 | 0.2242715 | -4.478223 | 102.5272 | 0.07936069 | 1.271358
[8 empty] | 867.527775 | -12035.2 | 61512.37 | -1.131938 | 95.076812 | 19.321 | 33.485791 | 2102 | 609 | 0.2246404 | -4.479119 | 107.6959 | 0.08322983 | 1.333342
[8 empty] | 867.524067 | -12026.18 | 61328.43 | -1.51477 | 94.934349 | 19.337762 | 33.406734 | 2109 | 602 | 0.2220583 | -4.472846 | 99.71086 | 0.07717422 | 1.236331
[8 empty] | 867.834885 | -11999.84549 | 61635.28 | -1.354931 | 95.173394 | 19.335455 | 33.493545 | 2118 | 593 | 0.2187385 | -4.464781 | 104.17681 | 0.08043138 | 1.288511
[8 empty] | 867.61623 | -11992.63 | 61477.55 | -1.296105 | 94.826586 | 19.328133 | 33.542712 | 2124 | 587 | 0.2165253 | -4.459405 | 96.818997 | 0.07466937 | 1.196203
[7 empty] | bccU | [13 empty] | 1.265149
[8 empty] | T | E | V | P | Lx | Ly | Lz | E ref | Ef | Ef/A | Ef/A
[7 empty] | sigma210 | 929.53301 | -15489.66 | 170507.1 | -0.528877 | 31.662135 | 190.288809 | 28.300201 | -4.033506 | 128.0757 | 0.07146723 | 1.144905
[8 empty] | 929.714664 | -15489.59 | 170491.5 | -0.536425 | 31.667919 | 190.259281 | 28.296836 | -4.033506 | 128.149 | 0.0715036 | 1.145488
[8 empty] | 929.637625 | -15487.87 | 170322.4 | -0.426785 | 31.657904 | 190.1538 | 28.293392 | -4.033506 | 129.8612 | 0.07249072 | 1.161301
[8 empty] | 929.797983 | -15490.44 | 170490.2 | -0.587942 | 31.665558 | 190.283959 | 28.295054 | -4.033506 | 127.2981 | 0.07103858 | 1.138038
[8 empty] | 929.93157 | -15490.22 | 170425.9 | -0.481397 | 31.655094 | 190.293452 | 28.292319 | -4.033506 | 127.5156 | 0.07119034 | 1.140469
1.14604
[7 empty] | sigma310 | 929.736439 | -5832.838922 | 63842.62593 | -1.168657 | 33.591614 | 134.416024 | 14.139366 | -4.033506 | 72.21351 | 0.07601997 | 1.21784
[8 empty] | 929.933366 | -5831.47804 | 63789.68 | -1.500668 | 33.559894 | 134.455746 | 14.136817 | -4.033506 | 73.5744 | 0.07753977 | 1.242187
[8 empty] | 929.624588 | -5833.383099 | 63809.23 | -1.452371 | 33.580859 | 134.404457 | 14.137719 | -4.033506 | 71.66934 | 0.07548006 | 1.209191
[8 empty] | 929.455579 | -5836.150745 | 63809.22 | -1.368065 | 33.580666 | 134.45228 | 14.132765 | -4.033506 | 68.90169 | 0.07259111 | 1.16291
[8 empty] | 929.77666 | -5833.317808 | 63777.96766 | -1.303338 | 33.574061 | 134.347267 | 14.139661 | -4.033506 | 71.73463 | 0.07555374 | 1.210371
1.2085
[7 empty] | sigma510 | 929.833756 | -10046.68 | 110328.7 | -0.779505 | 36.078684 | 144.157275 | 21.212997 | -4.033506 | 117.7539 | 0.07692942 | 1.232409
[8 empty] | 929.766864 | -10047.04 | 110324.8 | -0.745007 | 36.079635 | 144.156932 | 21.211726 | -4.033506 | 117.3991 | 0.07670024 | 1.228738
[8 empty] | 930.179451 | -10046.71 | 110435.9 | -0.828096 | 36.081507 | 144.303354 | 21.210442 | -4.033506 | 117.7287 | 0.07691625 | 1.232198
[8 empty] | 929.690911 | -10046.26 | 110404.3 | -0.794146 | 36.080183 | 144.297015 | 21.206093 | -4.033506 | 118.1786 | 0.07722881 | 1.237206
[8 empty] | 930.118639 | -10047.67 | 110416.9 | -0.883316 | 36.080974 | 144.217807 | 21.219695 | -4.033506 | 116.7643 | 0.07625399 | 1.221589
1.230428
[7 empty] | 100 | 867.709708 | -18723.40332 | 113275.5 | -0.6484 | 28.305274 | 28.301786 | 141.401794 | -4.033506 | 121.1356 | 0.07560675 | 1.21122
[8 empty] | 867.552068 | -18722.62 | 113300.4 | -0.694149 | 28.298065 | 28.301518 | 141.470284 | -4.033506 | 121.9147 | 0.07611311 | 1.219332
[8 empty] | 867.836463 | -18723.15 | 113303.1 | -0.713855 | 28.303673 | 28.301859 | 141.443952 | -4.033506 | 121.3925 | 0.07577121 | 1.213855
[8 empty] | 867.880658 | -18722.86 | 113328.3 | -0.65117 | 28.301532 | 28.302601 | 141.482353 | -4.033506 | 121.6746 | 0.07595103 | 1.216736
[8 empty] | 867.750679 | -18723.04 | 113274.8 | -0.652391 | 28.300002 | 28.301209 | 141.430184 | -4.033506 | 121.5008 | 0.0758504 | 1.215123
1.215253
[7 empty] | 110 | 867.69963 | -7207.154156 | 44266.15 | -1.592841 | 100.061179 | 25.015828 | 17.684469 | -4.033506 | 53.15622 | 0.06007823 | 0.9624533
[8 empty] | 867.845432 | -7206.838521 | 44296.54 | -1.764626 | 100.13978 | 25.014581 | 17.683605 | -4.033506 | 53.47185 | 0.06044094 | 0.9682638
[8 empty] | 867.829373 | -7207.235762 | 44282.71873 | -1.617332 | 100.103638 | 25.01585 | 17.683577 | -4.033506 | 53.07461014 | 0.05998897 | 0.9610234
[8 empty] | 867.85293 | -7208.062923 | 44296.24 | -1.553791 | 100.152128 | 25.014009 | 17.681713 | -4.033506 | 52.24744914 | 0.05906463 | 0.9462153
[8 empty] | 867.586395 | -7207.654104 | 44265.86 | -1.861471 | 100.066054 | 25.015201 | 17.683931 | -4.033506 | 52.65626814 | 0.05951648 | 0.9534541
0.958282
[7 empty] | 111 | 929.5906 | -13836.36 | 85198.93352 | -0.907699 | 122.653449 | 20.028432 | 34.682309 | -4.033506 | 103.4346 | 0.07445278 | 1.192734
[8 empty] | 929.64347 | -13834.9 | 85224.71 | -0.97964 | 122.621631 | 20.031479 | 34.69652 | -4.033506 | 104.8951 | 0.07546162 | 1.208895
[8 empty] | 929.697869 | -13840.12 | 85225.95765 | -1.130043 | 122.651824 | 20.029053 | 34.692685 | -4.033506 | 99.67717 | 0.07172448 | 1.149026
[8 empty] | 929.687898 | -13838.13 | 85248.54 | -0.977495 | 122.672218 | 20.033324 | 34.68871 | -4.033506 | 101.6669 | 0.07314904 | 1.171848
[8 empty] | 929.810882 | -13837.44 | 85218.31 | -1.063726 | 122.632527 | 20.0277 | 34.697375 | -4.033506 | 102.3533 | 0.07364514 | 1.179795
1.180459
bccMo
[8 empty] | T | E | V | P | Lx | Ly | Lz | E ref | Ef | Ef/A | Ef/A
[7 empty] | sigma210 | 929.33471 | -25993.39 | 121252 | -0.5198 | 28.271045 | 169.887647 | 25.245585 | -6.785048 | 278.315 | 0.1949752 | 3.123502
[8 empty] | 929.390572 | -25993.61 | 121278.4509 | -0.785062 | 28.27177 | 169.923665 | 25.245092 | -6.785048 | 278.0902 | 0.1948165 | 3.120961
[8 empty] | 929.090839 | -25993.1 | 121370.8 | -0.624918 | 28.271753 | 170.055515 | 25.24474 | -6.785048 | 278.6085 | 0.1951825 | 3.126823
[8 empty] | 929.724196 | -25991.87 | 121420 | -0.573399 | 28.273163 | 170.116317 | 25.244693 | -6.785048 | 279.8303 | 0.196029 | 3.140384
[8 empty] | 929.38575 | -25992.09362 | 121297.2 | -0.603688 | 28.272494 | 169.944528 | 25.24524 | -6.785048 | 279.6115 | 0.1958761 | 3.137935
3.129921
[7 empty] | sigma310 | 929.35992 | -9783.656347 | 45453.88 | -1.878917 | 29.96345 | 120.300345 | 12.609932 | -6.785048 | 149.6537 | 0.1980399 | 3.1726
[8 empty] | 929.822985 | -9783.616007 | 45459.38 | -1.885346 | 29.964131 | 120.306563 | 12.610519 | -6.785048 | 149.694 | 0.1980796 | 3.173235
[8 empty] | 929.552986 | -9783.616885 | 45462.9 | -1.709396 | 29.962776 | 120.320536 | 12.610602 | -6.785048 | 149.6931 | 0.1980861 | 3.173339
[8 empty] | 929.273545 | -9783.810497 | 45431.05 | -1.845331 | 29.964042 | 120.231744 | 12.610542 | -6.785048 | 149.4995 | 0.1978225 | 3.169116
[8 empty] | 929.350709 | -9783.004818 | 45467.76 | -1.823019 | 29.963746 | 120.32905 | 12.61065 | -6.785048 | 150.3052 | 0.1988888 | 3.186199
3.174898
[7 empty] | sigma510 | 929.810523 | -16855.35437 | 78630.14 | -1.198822 | 32.198071 | 129.054131 | 18.922897 | -6.785048 | 242.9661 | 0.1993877 | 3.19419
[8 empty] | 929.574078 | -16855.63 | 78460.82391 | -1.141079 | 32.197056 | 128.783095 | 18.922485 | -6.785048 | 242.6888 | 0.1991707 | 3.190715
[8 empty] | 929.366695 | -16855.61 | 78592.25269 | -1.184091 | 32.198119 | 128.995084 | 18.922406 | -6.785048 | 242.7083 | 0.1991809 | 3.190879
[8 empty] | 929.420557 | -16855.52 | 78624.58 | -1.165574 | 32.197978 | 129.045427 | 18.922889 | -6.785048 | 242.8043 | 0.1992555 | 3.192074
[8 empty] | 929.606828 | -16855.2 | 78574.49 | -1.132797 | 32.196032 | 128.967948 | 18.923337 | -6.785048 | 243.1172 | 0.1995196 | 3.196305
3.192832
[7 empty] | 100 | 867.293526 | -5500.454133 | 15523.94 | -4.900347 | 15.761815 | 15.762071 | 62.486101 | -6.785048 | 97.21032 | 0.1956423 | 3.13419
[8 empty] | 867.129785 | -5500.429403 | 15523.21 | -4.877409 | 15.761662 | 15.761638 | 62.485499 | -6.785048 | 97.23505 | 0.1956994 | 3.135104
[8 empty] | 866.898322 | -5500.351441 | 15535.49 | -4.710926 | 15.762121 | 15.761823 | 62.532367 | -6.785048 | 97.31301 | 0.1958483 | 3.13749
[8 empty] | 867.25198 | -5500.57376 | 15528.08 | -5.064879 | 15.762075 | 15.762079 | 62.501725 | -6.785048 | 97.09069 | 0.1953983 | 3.13028
[8 empty] | 867.2537 | -5500.187291 | 15579.82 | -4.996143 | 15.761696 | 15.761929 | 62.712091 | -6.785048 | 97.47716 | 0.1961826 | 3.142846
3.135982
[7 empty] | 110 | 866.576713 | -12089.86 | 31486.54 | -2.231869 | 89.268773 | 22.358677 | 15.77537 | -6.785048 | 123.2253 | 0.1746804 | 2.79838
[8 empty] | 866.670496 | -12089.76 | 31549.39151 | -2.549165 | 89.4457 | 22.358447 | 15.775758 | -6.785048 | 123.3283 | 0.1748239 | 2.800679
[8 empty] | 866.800409 | -12089.44 | 31532.97 | -2.183253 | 89.401194 | 22.358832 | 15.775124 | -6.785048 | 123.644 | 0.1752754 | 2.807913
[8 empty] | 867.111839 | -12089.55 | 31562.42 | -2.472113 | 89.48244 | 22.358819 | 15.775529 | -6.785048 | 123.54 | 0.1751237 | 2.805482
[8 empty] | 867.101073 | -12089.77 | 31474.79 | -2.423294 | 89.235852 | 22.358721 | 15.775272 | -6.785048 | 123.3176 | 0.174812 | 2.800488
2.802588
[7 empty] | 111 | 867.10377 | -18166.39 | 48499.07 | -1.490302 | 87.595994 | 17.879811 | 30.966094 | -6.785048 | 227.879 | 0.2057903 | 3.296761
[8 empty] | 866.819405 | -18166.71728 | 48482.22 | -1.416249 | 87.563593 | 17.88112 | 30.964522 | -6.785048 | 227.5474 | 0.2054862 | 3.291889
[8 empty] | 866.859647 | -18166.64 | 48549.89 | -1.502446 | 87.68814 | 17.879837 | 30.965922 | -6.785048 | 227.6265 | 0.2055631 | 3.293121
[8 empty] | 866.938236 | -18166.96 | 48497.95 | -1.526892 | 87.591841 | 17.880642 | 30.965406 | -6.785048 | 227.3095 | 0.205271 | 3.288442
[8 empty] | 867.001708 | -18166.77 | 48512.66299 | -1.452455 | 87.618329 | 17.88002 | 30.966515 | -6.785048 | 227.4972 | 0.2054403 | 3.291154
3.292273

## atom_swap Xe (EAM)
1 |  | 2 |  | 1 |  | 2 |  | RDF Xe 1
y | #Xe | y | #Xe | y | #Xe | y | #Xe | # | 1:00 | Bin | number | # | 1:00 | Bin | number | # | 1:00 | Bin | number | # | 1:00 | Bin | number
-87.3685 | 2 | -87.3747 | 4 | -90.1275 | 1 | -90.1339 | 1 | # | 2:00 | r |  | # | 2:00 | r |  | # | 2:00 | r |  | # | 2:00 | r
-78.1718 | 3 | -78.1773 | 3 | -86.4488 | 1 | -86.4549 | 2 | # | 3:00 | g(r) |  | # | 3:00 | g(r) |  | # | 3:00 | g(r) |  | # | 3:00 | g(r)
-68.9751 | 5 | -68.98 | 5 | -82.7701 | 0 | -82.776 | 2
-59.7784 | 4 | -59.7827 | 3 | -79.0915 | 3 | -79.0971 | 2 | 0 | 0.05 | 0 |  | 0 | 0.05 | 0 |  | 0 | 0.1 | 0 |  | 0 | 0.1 | 0
-50.5818 | 3 | -50.5853 | 14 | -75.4128 | 0 | -75.4181 | 0 | 1 | 0.15 | 0 |  | 1 | 0.15 | 0 |  | 1 | 0.3 | 0 |  | 1 | 0.3 | 0
-41.3851 | 5 | -41.388 | 6 | -71.7341 | 1 | -71.7392 | 0 | 2 | 0.25 | 0 |  | 2 | 0.25 | 0 |  | 2 | 0.5 | 0 |  | 2 | 0.5 | 0
-32.1884 | 3 | -32.1907 | 3 | -68.0555 | 3 | -68.0603 | 4 | 3 | 0.35 | 0 |  | 3 | 0.35 | 0 |  | 3 | 0.7 | 0 |  | 3 | 0.7 | 0
-22.9917 | 3 | -22.9933 | 5 | -64.3768 | 1 | -64.3813 | 1 | 4 | 0.45 | 0 |  | 4 | 0.45 | 0 |  | 4 | 0.9 | 0 |  | 4 | 0.9 | 0
-13.795 | 5 | -13.796 | 6 | -60.6981 | 2 | -60.7024 | 2 | 5 | 0.55 | 0 |  | 5 | 0.55 | 0 |  | 5 | 1.1 | 0 |  | 5 | 1.1 | 0
-4.59834 | 1 | -4.59867 | 0 | -57.0194 | 2 | -57.0235 | 1 | 6 | 0.65 | 0 |  | 6 | 0.65 | 0 |  | 6 | 1.3 | 0 |  | 6 | 1.3 | 0
4.59834 | 6 | 4.59866 | 12 | -53.3408 | 0 | -53.3445 | 3 | 7 | 0.75 | 0 |  | 7 | 0.75 | 0 |  | 7 | 1.5 | 0 |  | 7 | 1.5 | 0
13.795 | 5 | 13.796 | 0 | -49.6621 | 2 | -49.6656 | 7 | 8 | 0.85 | 0 |  | 8 | 0.85 | 0 |  | 8 | 1.7 | 0 |  | 8 | 1.7 | 0
22.9917 | 3 | 22.9933 | 0 | -45.9834 | 1 | -45.9867 | 6 | 9 | 0.95 | 0 |  | 9 | 0.95 | 0 |  | 9 | 1.9 | 0 |  | 9 | 1.9 | 0
32.1884 | 8 | 32.1907 | 4 | -42.3047 | 3 | -42.3077 | 2 | 10 | 1.05 | 0 |  | 10 | 1.05 | 0 |  | 10 | 2.1 | 0 |  | 10 | 2.1 | 0
41.3851 | 1 | 41.388 | 0 | -38.6261 | 2 | -38.6288 | 2 | 11 | 1.15 | 0 |  | 11 | 1.15 | 0 |  | 11 | 2.3 | 0 |  | 11 | 2.3 | 0
50.5818 | 5 | 50.5853 | 2 | -34.9474 | 1 | -34.9499 | 3 | 12 | 1.25 | 0 |  | 12 | 1.25 | 0 |  | 12 | 2.5 | 0 |  | 12 | 2.5 | 0
59.7785 | 6 | 59.7827 | 6 | -31.2687 | 2 | -31.2709 | 0 | 13 | 1.35 | 0 |  | 13 | 1.35 | 0 |  | 13 | 2.7 | 0 |  | 13 | 2.7 | 0
68.9751 | 6 | 68.98 | 5 | -27.59 | 0 | -27.592 | 0 | 14 | 1.45 | 0 |  | 14 | 1.45 | 0 |  | 14 | 2.9 | 0 |  | 14 | 2.9 | 0
78.1718 | 3 | 78.1773 | 0 | -23.9114 | 2 | -23.9131 | 4 | 15 | 1.55 | 0 |  | 15 | 1.55 | 0 |  | 15 | 3.1 | 4.08719 |  | 15 | 3.1 | 0
87.3685 | 2 | 87.3746 | 1 | -20.2327 | 1 | -20.2341 | 1 | 16 | 1.65 | 0 |  | 16 | 1.65 | 0 |  | 16 | 3.3 | 5.4104 |  | 16 | 3.3 | 37.8808
|  |  |  | -16.554 | 3 | -16.5552 | 4 | 17 | 1.75 | 0 |  | 17 | 1.75 | 0 |  | 17 | 3.5 | 4.8099 |  | 17 | 3.5 | 44.9019
|  |  |  | -12.8754 | 2 | -12.8763 | 1 | 18 | 1.85 | 0 |  | 18 | 1.85 | 0 |  | 18 | 3.7 | 1.4347 |  | 18 | 3.7 | 40.18
|  |  |  | -9.19668 | 0 | -9.19733 | 1 | 19 | 1.95 | 0 |  | 19 | 1.95 | 0 |  | 19 | 3.9 | 1.29135 |  | 19 | 3.9 | 24.5409
|  |  |  | -5.51801 | 0 | -5.5184 | 0 | 20 | 2.05 | 0 |  | 20 | 2.05 | 0 |  | 20 | 4.1 | 0 |  | 20 | 4.1 | 3.50613
|  |  |  | -1.83933 | 1 | -1.83946 | 0 | 21 | 2.15 | 0 |  | 21 | 2.15 | 0 |  | 21 | 4.3 | 0 |  | 21 | 4.3 | 4.25016
|  |  |  | 1.83934 | 2 | 1.83947 | 3 | 22 | 2.25 | 0 |  | 22 | 2.25 | 0 |  | 22 | 4.5 | 0 |  | 22 | 4.5 | 2.91062
|  |  |  | 5.51801 | 3 | 5.5184 | 5 | 23 | 2.35 | 0 |  | 23 | 2.35 | 0 |  | 23 | 4.7 | 0 |  | 23 | 4.7 | 3.55762
|  |  |  | 9.19669 | 3 | 9.19733 | 4 | 24 | 2.45 | 0 |  | 24 | 2.45 | 0 |  | 24 | 4.9 | 0 |  | 24 | 4.9 | 4.09146
|  |  |  | 12.8754 | 2 | 12.8763 | 0 | 25 | 2.55 | 0 |  | 25 | 2.55 | 0 |  | 25 | 5.1 | 0 |  | 25 | 5.1 | 3.02151
|  |  |  | 16.554 | 1 | 16.5552 | 0 | 26 | 2.65 | 0 |  | 26 | 2.65 | 0 |  | 26 | 5.3 | 0.699303 |  | 26 | 5.3 | 2.79781
|  |  |  | 20.2327 | 0 | 20.2341 | 0 | 27 | 2.75 | 0 |  | 27 | 2.75 | 0 |  | 27 | 5.5 | 0 |  | 27 | 5.5 | 1.29902
|  |  |  | 23.9114 | 1 | 23.9131 | 0 | 28 | 2.85 | 0 |  | 28 | 2.85 | 0 |  | 28 | 5.7 | 1.20922 |  | 28 | 5.7 | 1.81421
|  |  |  | 27.5901 | 4 | 27.592 | 2 | 29 | 2.95 | 0 |  | 29 | 2.95 | 0 |  | 29 | 5.9 | 1.12863 |  | 29 | 5.9 | 3.95106
|  |  |  | 31.2687 | 2 | 31.2709 | 1 | 30 | 3.05 | 0 |  | 30 | 3.05 | 0 |  | 30 | 6.1 | 0.527923 |  | 30 | 6.1 | 4.22427
|  |  |  | 34.9474 | 4 | 34.9499 | 1 | 31 | 3.15 | 7.91902 |  | 31 | 3.15 | 0 |  | 31 | 6.3 | 0.989877 |  | 31 | 6.3 | 4.45539
|  |  |  | 38.6261 | 0 | 38.6288 | 0 | 32 | 3.25 | 0 |  | 32 | 3.25 | 33.4836 |  | 32 | 6.5 | 3.25466 |  | 32 | 6.5 | 1.39515
|  |  |  | 42.3047 | 1 | 42.3077 | 0 | 33 | 3.35 | 10.5026 |  | 33 | 3.35 | 42.0194 |  | 33 | 6.7 | 0 |  | 33 | 6.7 | 3.93932
|  |  |  | 45.9834 | 2 | 45.9867 | 0 | 34 | 3.45 | 3.30088 |  | 34 | 3.45 | 52.8253 |  | 34 | 6.9 | 0.41261 |  | 34 | 6.9 | 1.23809
|  |  |  | 49.6621 | 1 | 49.6656 | 1 | 35 | 3.55 | 6.2351 |  | 35 | 3.55 | 37.4185 |  | 35 | 7.1 | 0.389694 |  | 35 | 7.1 | 1.16933
|  |  |  | 53.3408 | 2 | 53.3445 | 1 | 36 | 3.65 | 2.94908 |  | 36 | 3.65 | 17.6982 |  | 36 | 7.3 | 0.737269 |  | 36 | 7.3 | 0.737425
|  |  |  | 57.0194 | 1 | 57.0235 | 1 | 37 | 3.75 | 0 |  | 37 | 3.75 | 61.4788 |  | 37 | 7.5 | 0.349237 |  | 37 | 7.5 | 1.04793
|  |  |  | 60.6981 | 4 | 60.7024 | 3 | 38 | 3.85 | 2.65065 |  | 38 | 3.85 | 18.5585 |  | 38 | 7.7 | 0.331332 |  | 38 | 7.7 | 0.994205
|  |  |  | 64.3768 | 2 | 64.3813 | 5 | 39 | 3.95 | 0 |  | 39 | 3.95 | 30.2242 |  | 39 | 7.9 | 1.25907 |  | 39 | 7.9 | 0.629671
|  |  |  | 68.0555 | 1 | 68.0603 | 0 | 40 | 4.05 | 0 |  | 40 | 4.05 | 2.39584 |  | 40 | 8.1 | 1.49709 |  | 40 | 8.1 | 0.898442
|  |  |  | 71.7341 | 4 | 71.7392 | 2 | 41 | 4.15 | 0 |  | 41 | 4.15 | 4.56356 |  | 41 | 8.3 | 0.855486 |  | 41 | 8.3 | 0.285222
|  |  |  | 75.4128 | 2 | 75.4181 | 0 | 42 | 4.25 | 0 |  | 42 | 4.25 | 2.17567 |  | 42 | 8.5 | 0.271901 |  | 42 | 8.5 | 0.271959
|  |  |  | 79.0915 | 1 | 79.0971 | 0 | 43 | 4.35 | 0 |  | 43 | 4.35 | 6.23038 |  | 43 | 8.7 | 0.778632 |  | 43 | 8.7 | 0.519198
|  |  |  | 82.7701 | 0 | 82.776 | 0 | 44 | 4.45 | 0 |  | 44 | 4.45 | 3.96901 |  | 44 | 8.9 | 1.48806 |  | 44 | 8.9 | 0
|  |  |  | 86.4488 | 2 | 86.4549 | 1 | 45 | 4.55 | 0 |  | 45 | 4.55 | 1.89824 |  | 45 | 9.1 | 0.474459 |  | 45 | 9.1 | 0.711839
|  |  |  | 90.1275 | 0 | 90.1339 | 0 | 46 | 4.65 | 0 |  | 46 | 4.65 | 1.81747 |  | 46 | 9.3 | 0.908544 |  | 46 | 9.3 | 0.681553
[8 empty] | 47 | 4.75 | 0 |  | 47 | 4.75 | 5.22527 |  | 47 | 9.5 | 0.653021 |  | 47 | 9.5 | 1.0886
[8 empty] | 48 | 4.85 | 0 |  | 48 | 4.85 | 1.67067 |  | 48 | 9.7 | 1.67032 |  | 48 | 9.7 | 1.04417
[8 empty] | 49 | 4.95 | 0 |  | 49 | 4.95 | 6.41543 |  | 49 | 9.9 | 1.40308 |  | 49 | 9.9 | 0.601446
[8 empty] | 50 | 5.05 | 0 |  | 50 | 5.05 | 1.54097 |  | 50 | 10.1 | 1.34806 |  | 50 | 10.1 | 0.385242
[8 empty] | 51 | 5.15 | 0 |  | 51 | 5.15 | 4.44512 |  | 51 | 10.3 | 0.740697 |  | 51 | 10.3 | 0.370427
[8 empty] | 52 | 5.25 | 1.4255 |  | 52 | 5.25 | 2.8516 |  | 52 | 10.5 | 1.4255 |  | 52 | 10.5 | 0.534675
[8 empty] | 53 | 5.35 | 0 |  | 53 | 5.35 | 2.746 |  | 53 | 10.7 | 1.02953 |  | 53 | 10.7 | 1.02975
[8 empty] | 54 | 5.45 | 0 |  | 54 | 5.45 | 1.32308 |  | 54 | 10.9 | 1.15745 |  | 54 | 10.9 | 0.496154
[8 empty] | 55 | 5.55 | 0 |  | 55 | 5.55 | 1.27583 |  | 55 | 11.1 | 0.797225 |  | 55 | 11.1 | 0.318958
[8 empty] | 56 | 5.65 | 2.46162 |  | 56 | 5.65 | 1.23107 |  | 56 | 11.3 | 0.769255 |  | 56 | 11.3 | 0.769418
[8 empty] | 57 | 5.75 | 0 |  | 57 | 5.75 | 2.37725 |  | 57 | 11.5 | 0.742732 |  | 57 | 11.5 | 0.445734
[8 empty] | 58 | 5.85 | 1.14809 |  | 58 | 5.85 | 2.29667 |  | 58 | 11.7 | 0.717557 |  | 58 | 11.7 | 0
[8 empty] | 59 | 5.95 | 1.10983 |  | 59 | 5.95 | 5.5503 |  | 59 | 11.9 | 1.10983 |  | 59 | 11.9 | 0.693788
[8 empty] | 60 | 6.05 | 0 |  | 60 | 6.05 | 4.29467 |  | 60 | 12.1 | 0.805081 |  | 60 | 12.1 | 0.805251
[8 empty] | 61 | 6.15 | 1.03882 |  | 61 | 6.15 | 4.15615 |  | 61 | 12.3 | 1.68808 |  | 61 | 12.3 | 0.519518
[8 empty] | 62 | 6.25 | 0 |  | 62 | 6.25 | 4.02422 |  | 62 | 12.5 | 1.76022 |  | 62 | 12.5 | 0.880298
[8 empty] | 63 | 6.35 | 1.94882 |  | 63 | 6.35 | 4.87309 |  | 63 | 12.7 | 1.09621 |  | 63 | 12.7 | 0.974618
[8 empty] | 64 | 6.45 | 2.8333 |  | 64 | 6.45 | 1.88926 |  | 64 | 12.9 | 0.944432 |  | 64 | 12.9 | 0.944632
[8 empty] | 65 | 6.55 | 3.66326 |  | 65 | 6.55 | 0.916009 |  | 65 | 13.1 | 0.915815 |  | 65 | 13.1 | 1.03051
[8 empty] | 66 | 6.65 | 0 |  | 66 | 6.65 | 5.332 |  | 66 | 13.3 | 0.777419 |  | 66 | 13.3 | 0.888667
[8 empty] | 67 | 6.75 | 0 |  | 67 | 6.75 | 2.5876 |  | 67 | 13.5 | 0.86235 |  | 67 | 13.5 | 0.754716
[8 empty] | 68 | 6.85 | 0 |  | 68 | 6.85 | 0.837533 |  | 68 | 13.7 | 1.04669 |  | 68 | 13.7 | 0.942225
[8 empty] | 69 | 6.95 | 0.813433 |  | 69 | 6.95 | 1.62721 |  | 69 | 13.9 | 0.711754 |  | 69 | 13.9 | 0.813605
[8 empty] | 70 | 7.05 | 0.790521 |  | 70 | 7.05 | 1.58138 |  | 70 | 14.1 | 0.790521 |  | 70 | 14.1 | 1.0872
[8 empty] | 71 | 7.15 | 0 |  | 71 | 7.15 | 0.768726 |  | 71 | 14.3 | 1.05677 |  | 71 | 14.3 | 0.480454
[8 empty] | 72 | 7.25 | 1.49502 |  | 72 | 7.25 | 0.747666 |  | 72 | 14.5 | 1.30814 |  | 72 | 14.5 | 1.30842
[8 empty] | 73 | 7.35 | 0 |  | 73 | 7.35 | 0.72746 |  | 73 | 14.7 | 0.909133 |  | 73 | 14.7 | 1.27306
[8 empty] | 74 | 7.45 | 0 |  | 74 | 7.45 | 0.708063 |  | 74 | 14.9 | 0.884891 |  | 74 | 14.9 | 0.885078
[8 empty] | 75 | 7.55 | 0.689285 |  | 75 | 7.55 | 1.37886 |  | 75 | 15.1 | 0.861606 |  | 75 | 15.1 | 1.12032
[8 empty] | 76 | 7.65 | 0 |  | 76 | 7.65 | 1.34305 |  | 76 | 15.3 | 0.671382 |  | 76 | 15.3 | 1.17517
[8 empty] | 77 | 7.75 | 0.654168 |  | 77 | 7.75 | 0.654307 |  | 77 | 15.5 | 0.81771 |  | 77 | 15.5 | 0.572518
[8 empty] | 78 | 7.85 | 1.27522 |  | 78 | 7.85 | 0 |  | 78 | 15.7 | 1.03611 |  | 78 | 15.7 | 1.27549
[8 empty] | 79 | 7.95 | 1.24334 |  | 79 | 7.95 | 1.2436 |  | 79 | 15.9 | 0.388543 |  | 79 | 15.9 | 0.699525
[8 empty] | 80 | 8.05 | 1.21264 |  | 80 | 8.05 | 1.2129 |  | 80 | 16.1 | 0.530529 |  | 80 | 16.1 | 0.606448
[8 empty] | 81 | 8.15 | 1.7746 |  | 81 | 8.15 | 0.591657 |  | 81 | 16.3 | 0.961239 |  | 81 | 16.3 | 1.47914
[8 empty] | 82 | 8.25 | 0.577279 |  | 82 | 8.25 | 0.577401 |  | 82 | 16.5 | 0.432959 |  | 82 | 16.5 | 0.721751
[8 empty] | 83 | 8.35 | 1.12707 |  | 83 | 8.35 | 0 |  | 83 | 16.7 | 0.915744 |  | 83 | 16.7 | 1.12731
[8 empty] | 84 | 8.45 | 0.550276 |  | 84 | 8.45 | 0.550392 |  | 84 | 16.9 | 0.962982 |  | 84 | 16.9 | 0.963186
[8 empty] | 85 | 8.55 | 0 |  | 85 | 8.55 | 0 |  | 85 | 17.1 | 0.739034 |  | 85 | 17.1 | 1.47838
[8 empty] | 86 | 8.65 | 1.57537 |  | 86 | 8.65 | 0.525235 |  | 86 | 17.3 | 0.918967 |  | 86 | 17.3 | 1.18178
[8 empty] | 87 | 8.75 | 0 |  | 87 | 8.75 | 0.513298 |  | 87 | 17.5 | 0.898082 |  | 87 | 17.5 | 0.962434
[8 empty] | 88 | 8.85 | 2.50829 |  | 88 | 8.85 | 0 |  | 88 | 17.7 | 0.815194 |  | 88 | 17.7 | 1.19169
[8 empty] | 89 | 8.95 | 0.49051 |  | 89 | 8.95 | 0 |  | 89 | 17.9 | 1.04233 |  | 89 | 17.9 | 0.919902
[8 empty] | 90 | 9.05 | 0.47973 |  | 90 | 9.05 | 1.4395 |  | 90 | 18.1 | 1.13936 |  | 90 | 18.1 | 1.01964
[8 empty] | 91 | 9.15 | 0.469302 |  | 91 | 9.15 | 0 |  | 91 | 18.3 | 1.11459 |  | 91 | 18.3 | 0.997478
[8 empty] | 92 | 9.25 | 1.37763 |  | 92 | 9.25 | 0.459307 |  | 92 | 18.5 | 0.688815 |  | 92 | 18.5 | 1.49275
[8 empty] | 93 | 9.35 | 0.44944 |  | 93 | 9.35 | 0.89907 |  | 93 | 18.7 | 1.01124 |  | 93 | 18.7 | 1.01145
[8 empty] | 94 | 9.45 | 0.439978 |  | 94 | 9.45 | 1.76029 |  | 94 | 18.9 | 1.37493 |  | 94 | 18.9 | 0.880143
[8 empty] | 95 | 9.55 | 0.861625 |  | 95 | 9.55 | 0.430904 |  | 95 | 19.1 | 1.13088 |  | 95 | 19.1 | 0.484766
[8 empty] | 96 | 9.65 | 1.68772 |  | 96 | 9.65 | 1.26606 |  | 96 | 19.3 | 0.84386 |  | 96 | 19.3 | 0.896791
[8 empty] | 97 | 9.75 | 1.65328 |  | 97 | 9.75 | 0.826814 |  | 97 | 19.5 | 1.23996 |  | 97 | 19.5 | 0.87849
[8 empty] | 98 | 9.85 | 2.42982 |  | 98 | 9.85 | 1.21517 |  | 98 | 19.7 | 1.31615 |  | 98 | 19.7 | 1.06327
[8 empty] | 99 | 9.95 | 0.396871 |  | 99 | 9.95 | 0 |  | 99 | 19.9 | 1.141 |  | 99 | 19.9 | 1.14124
[10 empty] | 76.208988 |  |  |  | 407.664782 |  |  |  | 86.711496 |  |  |  | 248.60987