## vac
U10Mo | GB1000K | sigma210 | [13 empty] | all atoms |  |  |  |  | only mo | [10 empty] | all atoms |  |  | only moly | 100 | ns
3vac | [5 empty] | a |  | b |  | 4vac | [5 empty] | c |  | d |  |  | c_mo |  | d_mo |  | 5vac | [5 empty] | e |  | ftemp |  | e_mo |  | f_mo temp
110000 | 929.313608 | -34738.38538 | 152231.5 | 34.780997 | 0.2633 | -89.468 | 177 | -89.0619 | 193 | 200000 | 927.992859 | -34797.34 | 152266.5 | 36.461093 | 0.349032 | -89.315 | 191 | -88.9307 | 193 |  | -86.8476 | 50 | -89.1973 | 70 | 500000 | 868.784575 | -34510.56 | 151507.4 | 17.69082 | 0.800165 | -89.007 | 187 | -88.7726 | 176 | -89.007 | 72 | -88.7726 | 68
120000 | 925.938793 | -34749.41793 | 152188.3 | -30.522962 | 0.290149 | -85.8162 | 206 | -85.4267 | 197 | 300000 | 929.23344 | -34818.47 | 152079.7 | 13.145335 | 0.408235 | -85.6695 | 201 | -85.3009 | 199 |  | -83.3028 | 62 | -85.5566 | 58 | 1000000 | 868.876033 | -34546.75 | 151318.8 | 4.101832 | 1.339509 | -85.3741 | 182 | -85.1492 | 179 | -85.3741 | 58 | -85.1492 | 60
130000 | 928.015757 | -34751.68 | 152242.6 | 8.971131 | 0.319741 | -82.1645 | 188 | -81.7915 | 186 | 400000 | 926.373705 | -34796.63 | 152155.1 | 15.633226 | 0.45601 | -82.024 | 184 | -81.671 | 189 |  | -79.758 | 72 | -81.9159 | 64 | 1500000 | 868.647591 | -34539.96 | 151328.4 | -1.986004 | 1.508532 | -81.7411 | 182 | -81.5259 | 180 | -81.7411 | 68 | -81.5259 | 60
140000 | 928.691619 | -34759.9 | 152086.2 | -44.664082 | 0.313453 | -78.5127 | 185 | -78.1564 | 190 | 500000 | 930.0664 | -34798.70292 | 152125.2 | 26.746332 | 0.479776 | -78.3785 | 193 | -78.0412 | 192 |  | -76.2132 | 88 | -78.2751 | 90 | 2000000 | 868.325061 | -34547.28 | 151424.3 | -43.232847 | 1.740949 | -78.1082 | 202 | -77.9025 | 198 | -78.1082 | 88 | -77.9025 | 92
150000 | 928.362087 | -34751.96 | 152253.9 | 0.778766 | 0.321672 | -74.8609 | 196 | -74.5212 | 193 | 600000 | 931.479975 | -34792.52 | 152187 | 4.274234 | 0.521232 | -74.733 | 191 | -74.4114 | 190 |  | -72.6684 | 56 | -74.6344 | 78 | 2500000 | 867.241812 | -34557.7 | 151380.5 | -19.873535 | 1.988907 | -74.4753 | 184 | -74.2791 | 184 | -74.4753 | 76 | -74.2791 | 66
160000 | 922.684361 | -34757.88 | 152120.3 | -42.971379 | 0.338547 | -71.2092 | 175 | -70.886 | 171 | 700000 | 934.66586 | -34816.32097 | 152158.8 | 25.813132 | 0.552897 | -71.0875 | 179 | -70.7816 | 182 |  | -69.1236 | 82 | -70.9937 | 68 | 3000000 | 865.648848 | -34556.19 | 151243.1 | -45.223107 | 2.266633 | -70.8423 | 193 | -70.6557 | 186 | -70.8423 | 76 | -70.6557 | 76
170000 | 930.689079 | -34760.4 | 152180.1 | 24.61028 | 0.346168 | -67.5574 | 181 | -67.2508 | 188 | 800000 | 928.00328 | -34819.32 | 152086.9 | 30.651256 | 0.566574 | -67.4419 | 183 | -67.1517 | 191 |  | -65.5788 | 76 | -67.353 | 68 | 3500000 | 867.360778 | -34559.14 | 151278.1 | -4.696135 | 2.51936 | -67.2094 | 179 | -67.0324 | 190 | -67.2094 | 64 | -67.0324 | 72
180000 | 929.352503 | -34764.36 | 152101.7 | 53.73632 | 0.362886 | -63.9057 | 191 | -63.6157 | 186 | 900000 | 931.469122 | -34817.99 | 152084.3 | -14.617647 | 0.600386 | -63.7964 | 188 | -63.5219 | 183 |  | -62.034 | 84 | -63.7123 | 82 | 4000000 | 868.247993 | -34556 | 151262.3 | -11.241751 | 2.764996 | -63.5764 | 199 | -63.409 | 195 | -63.5764 | 82 | -63.409 | 84
190000 | 930.277809 | -34780.34 | 152073.7 | 14.011655 | 0.353283 | -60.2539 | 178 | -59.9805 | 177 | 1000000 | 926.889229 | -34802.28042 | 152187.4 | 24.303078 | 0.660033 | -60.1509 | 169 | -59.8921 | 173 |  | -58.4892 | 62 | -60.0716 | 60 | 4500000 | 866.511471 | -34559.09 | 151244.8 | 5.928437 | 2.900737 | -59.9435 | 183 | -59.7856 | 184 | -59.9435 | 62 | -59.7856 | 62
200000 | 928.877102 | -34750.87608 | 152195 | -64.936869 | 0.369763 | -56.6022 | 165 | -56.3453 | 161 | 1100000 | 928.354672 | -34817.2 | 152118.4 | 28.263408 | 0.666802 | -56.5054 | 169 | -56.2623 | 167 |  | -54.9444 | 52 | -56.4309 | 62 | 5000000 | 867.107553 | -34558.13665 | 151223.2 | 69.761591 | 3.112597 | -56.3106 | 177 | -56.1623 | 163 | -56.3106 | 56 | -56.1623 | 50
210000 | 931.890266 | -34754.23 | 152058 | 11.524892 | 0.374845 | -52.9504 | 192 | -52.7101 | 189 | 1200000 | 926.232916 | -34815.09 | 152141.8 | -14.445314 | 0.673243 | -52.8599 | 193 | -52.6324 | 191 |  | -51.3996 | 72 | -52.7902 | 64 | 5500000 | 868.721322 | -34559.92 | 151270.6 | -12.101504 | 3.302251 | -52.6776 | 177 | -52.5389 | 194 | -52.6776 | 66 | -52.5389 | 74
220000 | 933.222474 | -34775.82 | 152061.8 | 2.522864 | 0.372592 | -49.2987 | 194 | -49.0749 | 194 | 1300000 | 934.494267 | -34810.38 | 152177.6 | -2.00298 | 0.693687 | -49.2144 | 192 | -49.0026 | 186 |  | -47.8548 | 82 | -49.1495 | 80 | 6000000 | 868.48437 | -34563.04 | 151255.9 | -14.983668 | 3.549632 | -49.0447 | 193 | -48.9155 | 189 | -49.0447 | 82 | -48.9155 | 78
230000 | 927.439787 | -34788.87 | 152066.1 | 15.060503 | 0.391298 | -45.6469 | 186 | -45.4398 | 194 | 1400000 | 927.641066 | -34818.4 | 152125.5 | 17.926374 | 0.726322 | -45.5689 | 193 | -45.3728 | 193 |  | -44.31 | 56 | -45.5088 | 58 | 6500000 | 867.832603 | -34570.52618 | 151130.2 | -20.413467 | 3.767192 | -45.4117 | 177 | -45.2921 | 179 | -45.4117 | 52 | -45.2921 | 56
240000 | 924.748343 | -34770.41 | 152148 | -15.424655 | 0.397278 | -41.9952 | 184 | -41.8046 | 187 | 1500000 | 925.734859 | -34812.37 | 152064.4 | 4.34632 | 0.733297 | -41.9234 | 187 | -41.743 | 192 |  | -40.7652 | 60 | -41.8681 | 50 | 7000000 | 865.594258 | -34565.4 | 151148.4 | -6.101487 | 3.794598 | -41.7788 | 180 | -41.6688 | 174 | -41.7788 | 58 | -41.6688 | 52
250000 | 934.152493 | -34789.52 | 151953 | 2.562078 | 0.395545 | -38.3434 | 173 | -38.1694 | 172 | 1600000 | 927.487182 | -34827.89 | 152113.4 | -5.062014 | 0.760606 | -38.2779 | 166 | -38.1132 | 167 |  | -37.2204 | 50 | -38.2274 | 60 | 7500000 | 867.261128 | -34569.89 | 151122.3 | -6.503939 | 4.177207 | -38.1459 | 177 | -38.0454 | 182 | -38.1459 | 60 | -38.0454 | 64
260000 | 925.301032 | -34777.18 | 152043.7 | 20.816664 | 0.408994 | -34.6917 | 181 | -34.5342 | 178 | 1700000 | 927.126442 | -34837.23 | 152035.6 | -2.977497 | 0.79762 | -34.6323 | 185 | -34.4833 | 182 |  | -33.6756 | 84 | -34.5867 | 84 | 8000000 | 866.439984 | -34574.65 | 151243.9 | 60.955078 | 4.17636 | -34.5129 | 190 | -34.422 | 184 | -34.5129 | 78 | -34.422 | 72
270000 | 928.840492 | -34770.91 | 152134.1 | 3.453419 | 0.425919 | -31.0399 | 201 | -30.899 | 205 | 1800000 | 925.906591 | -34812.44 | 152136 | -0.674866 | 0.859179 | -30.9868 | 203 | -30.8535 | 202 |  | -30.1308 | 76 | -30.946 | 72 | 8500000 | 871.714761 | -34578.14 | 151213.2 | -11.522636 | 4.505131 | -30.88 | 192 | -30.7986 | 190 | -30.88 | 74 | -30.7986 | 76
280000 | 924.728021 | -34750.8 | 152102.9 | -13.291854 | 0.413849 | -27.3882 | 187 | -27.2639 | 184 | 1900000 | 928.825831 | -34832.20519 | 152115.8 | -17.400833 | 0.84988 | -27.3413 | 188 | -27.2237 | 186 |  | -26.586 | 66 | -27.3053 | 64 | 9000000 | 868.449186 | -34548.6 | 151223.6 | 26.523529 | 4.791757 | -27.247 | 185 | -27.1753 | 185 | -27.247 | 66 | -27.1753 | 62
290000 | 927.459837 | -34750.23 | 152256.8 | 1.848171 | 0.415665 | -23.7364 | 171 | -23.6287 | 170 | 2000000 | 929.395666 | -34817.42 | 152147.6 | -15.912725 | 0.856248 | -23.6958 | 164 | -23.5939 | 171 |  | -23.0412 | 78 | -23.6646 | 66 | 9500000 | 868.622795 | -34565.7 | 151192.3 | 16.042147 | 5.195266 | -23.6141 | 174 | -23.5519 | 181 | -23.6141 | 66 | -23.5519 | 70
300000 | 929.444014 | -34760.07193 | 152184.7 | 3.072262 | 0.418431 | -20.0846 | 171 | -19.9935 | 176 | 2100000 | 929.258071 | -34819.97 | 152088.5 | -6.342281 | 0.899262 | -20.0503 | 176 | -19.964 | 174 |  | -19.4964 | 62 | -20.0239 | 72 | 10000000 | 864.886519 | -34573.17 | 151166.1 | -2.656687 | 5.348686 | -19.9812 | 186 | -19.9285 | 186 | -19.9812 | 72 | -19.9285 | 74
310000 | 933.291624 | -34781.85 | 152004.7283 | 20.465234 | 0.424988 | -16.4329 | 199 | -16.3583 | 196 | 2200000 | 929.083894 | -34820.64048 | 152077.9 | -47.169278 | 0.944917 | -16.4048 | 203 | -16.3342 | 200 |  | -15.9516 | 94 | -16.3832 | 92 | 10500000 | 867.033544 | -34570.96 | 151144.5 | -6.485875 | 5.324665 | -16.3482 | 201 | -16.3052 | 204 | -16.3482 | 90 | -16.3052 | 92
320000 | 927.739769 | -34768.05 | 152153.3 | -21.946088 | 0.444096 | -12.7811 | 184 | -12.7231 | 179 | 2300000 | 928.596593 | -34826.32 | 151959.7 | -11.729765 | 1.037802 | -12.7593 | 177 | -12.7044 | 183 |  | -12.4068 | 68 | -12.7425 | 66 | 11000000 | 868.029648 | -34578.97 | 151138.1 | 11.629335 | 5.747663 | -12.7153 | 186 | -12.6818 | 185 | -12.7153 | 68 | -12.6818 | 64
330000 | 934.047127 | -34772.23 | 152073.1 | -16.312263 | 0.465212 | -9.12939 | 172 | -9.08795 | 174 | 2400000 | 933.328777 | -34815.65 | 152212.2 | 5.974297 | 1.036768 | -9.11378 | 172 | -9.07456 | 172 |  | -8.86201 | 66 | -9.10176 | 66 | 11500000 | 867.329097 | -34584.2 | 151167.8 | 4.232895 | 5.834899 | -9.08234 | 176 | -9.05842 | 170 | -9.08234 | 56 | -9.05842 | 56
340000 | 924.904775 | -34766.58 | 152050.3 | -12.136167 | 0.44428 | -5.47763 | 174 | -5.45277 | 182 | 2500000 | 930.144286 | -34835 | 152064.1 | -10.510522 | 1.033663 | -5.46826 | 183 | -5.44473 | 175 |  | -5.31721 | 76 | -5.46106 | 62 | 12000000 | 868.266878 | -34579.18 | 151082.1 | 6.963349 | 5.831438 | -5.44941 | 191 | -5.43505 | 193 | -5.44941 | 78 | -5.43505 | 76
350000 | 923.595182 | -34772.54 | 152086.8 | 7.072101 | 0.455598 | -1.82588 | 186 | -1.81759 | 171 | 2600000 | 925.27946 | -34836.3 | 152074.6 | -48.130057 | 1.113755 | -1.82275 | 171 | -1.81491 | 178 |  | -1.77241 | 40 | -1.82035 | 60 | 12500000 | 868.74258 | -34565.73 | 151225.8 | -1.547639 | 5.809445 | -1.81647 | 174 | -1.81168 | 178 | -1.81647 | 54 | -1.81168 | 52
360000 | 933.026006 | -34771.29 | 152105.5 | -15.479601 | 0.447304 | 1.82587 | 178 | 1.81759 | 185 | 2700000 | 926.67162 | -34845.22 | 151975.7 | 26.1545 | 1.107174 | 1.82276 | 184 | 1.81491 | 188 | 1449 | 1.77239 | 64 | 1.82035 | 70 | 13000000 | 868.931016 | -34575.56 | 151083.5 | -15.959281 | 6.129715 | 1.81647 | 181 | 1.81169 | 182 | 1.81647 | 64 | 1.81169 | 82
370000 | 932.70995 | -34774.04 | 152076.6 | 25.959616 | 0.458776 | 5.47763 | 186 | 5.45277 | 189 | 2800000 | 930.902998 | -34823.52 | 152049.4 | 44.558029 | 1.172473 | 5.46827 | 190 | 5.44473 | 189 | 1446 | 5.31719 | 60 | 5.46106 | 60 | 13500000 | 868.529501 | -34575.79363 | 151115.9 | 4.204125 | 6.015311 | 5.44941 | 184 | 5.43507 | 182 | 5.44941 | 62 | 5.43507 | 54
380000 | 935.074565 | -34771.68 | 152190.8 | -9.344954 | 0.495873 | 9.12938 | 181 | 9.08795 | 180 | 2900000 | 927.234243 | -34813.25 | 152173 | -22.282987 | 1.244865 | 9.11378 | 189 | 9.07456 | 173 |  | 8.86199 | 86 | 9.10176 | 82 | 14000000 | 868.321307 | -34581.4 | 151069.6 | -21.708511 | 6.291581 | 9.08234 | 189 | 9.05843 | 192 | 9.08234 | 84 | 9.05843 | 86
390000 | 926.810254 | -34780.41 | 152027.1 | -79.691932 | 0.485672 | 12.7811 | 190 | 12.7231 | 192 | 3000000 | 928.562584 | -34823.45 | 151980.8 | -11.045018 | 1.264742 | 12.7593 | 183 | 12.7044 | 188 |  | 12.4068 | 66 | 12.7425 | 58 | 14500000 | 866.018194 | -34571.75 | 151128.7 | -15.927678 | 6.41975 | 12.7153 | 178 | 12.6818 | 174 | 12.7153 | 56 | 12.6818 | 52
400000 | 929.978352 | -34765.94681 | 152035.4 | 7.368762 | 0.4904 | 16.4329 | 192 | 16.3583 | 191 | 3100000 | 932.576719 | -34832.46 | 152094.2 | 11.151664 | 1.298843 | 16.4048 | 190 | 16.3342 | 195 |  | 15.9516 | 52 | 16.3832 | 50 | 15000000 | 868.835763 | -34580.53 | 151031.2 | -5.810845 | 6.743791 | 16.3482 | 174 | 16.3052 | 176 | 16.3482 | 46 | 16.3052 | 50
410000 | 927.935171 | -34774.18 | 152126.8 | -18.37914 | 0.500001 | 20.0846 | 190 | 19.9935 | 187 | 3200000 | 930.020878 | -34829.09 | 152126.3 | -17.759364 | 1.340667 | 20.0503 | 196 | 19.964 | 180 |  | 19.4964 | 52 | 20.0239 | 62 | 15500000 | 869.910757 | -34575.67 | 151162.3 | 11.726968 | 6.635216 | 19.9812 | 185 | 19.9286 | 190 | 19.9812 | 74 | 19.9286 | 70
420000 | 926.719122 | -34765.14 | 152146.6 | 18.708868 | 0.478911 | 23.7364 | 189 | 23.6287 | 186 | 3300000 | 932.448293 | -34825.77 | 152063 | -43.92009 | 1.370365 | 23.6958 | 183 | 23.5939 | 192 |  | 23.0412 | 86 | 23.6646 | 80 | 16000000 | 869.789705 | -34576.58 | 151144.7 | -24.894098 | 6.828662 | 23.6141 | 191 | 23.5519 | 180 | 23.6141 | 78 | 23.5519 | 70
430000 | 929.06785 | -34760.16 | 152198.3 | -0.185321 | 0.486692 | 27.3881 | 187 | 27.2638 | 191 | 3400000 | 934.266294 | -34816.73 | 152099.7 | -17.040304 | 1.424329 | 27.3413 | 191 | 27.2237 | 195 |  | 26.586 | 66 | 27.3053 | 66 | 16500000 | 866.224343 | -34597.4 | 151004.9 | -7.821999 | 6.883303 | 27.247 | 177 | 27.1753 | 184 | 27.247 | 60 | 27.1753 | 66
440000 | 934.221704 | -34777 | 152083.2 | 33.971217 | 0.486165 | 31.0399 | 196 | 30.899 | 191 | 3500000 | 927.801418 | -34846.62 | 151973 | -3.206814 | 1.431758 | 30.9868 | 192 | 30.8535 | 185 |  | 30.1308 | 66 | 30.946 | 64 | 17000000 | 869.285156 | -34598.03795 | 151098.5 | -15.740722 | 6.871657 | 30.88 | 182 | 30.7987 | 181 | 30.88 | 62 | 30.7987 | 68
450000 | 930.438878 | -34770.85 | 152130.7 | -20.382272 | 0.492876 | 34.6917 | 193 | 34.5342 | 192 | 3600000 | 927.023705 | -34835.28 | 152081.7 | -25.115547 | 1.490881 | 34.6324 | 194 | 34.4833 | 191 |  | 33.6756 | 62 | 34.5867 | 58 | 17500000 | 869.388636 | -34579.22 | 151204.9 | 2.312341 | 7.264518 | 34.5129 | 180 | 34.422 | 174 | 34.5129 | 56 | 34.422 | 50
460000 | 929.091751 | -34755.27 | 152153.8 | 5.148267 | 0.492461 | 38.3434 | 176 | 38.1694 | 174 | 3700000 | 927.759792 | -34843.64 | 152024.7 | -36.278082 | 1.527366 | 38.2779 | 173 | 38.1132 | 177 |  | 37.2204 | 44 | 38.2274 | 48 | 18000000 | 867.952653 | -34589.7 | 151135 | 10.118049 | 7.509057 | 38.1459 | 170 | 38.0454 | 172 | 38.1459 | 50 | 38.0454 | 48
470000 | 929.032205 | -34761.61458 | 152145.3 | 14.096931 | 0.509964 | 41.9952 | 191 | 41.8046 | 193 | 3800000 | 932.795003 | -34841.4 | 152012.9 | -21.32199 | 1.625462 | 41.9234 | 193 | 41.743 | 195 |  | 40.7652 | 64 | 41.8681 | 60 | 18500000 | 865.141907 | -34576.77 | 151180.3 | -13.593059 | 7.477403 | 41.7788 | 183 | 41.6688 | 182 | 41.7788 | 62 | 41.6688 | 64
480000 | 925.582871 | -34759.72 | 152122.3 | -12.937858 | 0.510396 | 45.6469 | 174 | 45.4397 | 175 | 3900000 | 927.371359 | -34835.03 | 152030.8 | 7.901045 | 1.597682 | 45.5689 | 170 | 45.3728 | 168 |  | 44.31 | 58 | 45.5088 | 58 | 19000000 | 865.318563 | -34594.99974 | 151014.7 | -15.276719 | 7.559106 | 45.4117 | 180 | 45.2922 | 181 | 45.4117 | 58 | 45.2922 | 60
490000 | 931.552717 | -34784.39 | 152032.2 | 36.921821 | 0.533339 | 49.2987 | 176 | 49.0749 | 186 | 4000000 | 931.290094 | -34832.50705 | 152062.1 | 11.211736 | 1.692985 | 49.2144 | 193 | 49.0026 | 187 |  | 47.8548 | 80 | 49.1495 | 76 | 19500000 | 866.480106 | -34583.16128 | 151050.5 | -5.237424 | 7.777404 | 49.0447 | 190 | 48.9155 | 186 | 49.0447 | 74 | 48.9155 | 68
500000 | 931.066095 | -34762.23 | 152029.1 | 11.163293 | 0.518952 | 52.9504 | 193 | 52.7101 | 181 | 4100000 | 924.404532 | -34827.73 | 152039.5 | 26.750192 | 1.686269 | 52.8599 | 183 | 52.6325 | 185 |  | 51.3996 | 78 | 52.7902 | 76 | 20000000 | 867.13091 | -34578.43 | 151108.9 | -15.569058 | 7.567478 | 52.6776 | 174 | 52.5389 | 184 | 52.6776 | 66 | 52.5389 | 70
510000 | 932.680831 | -34765.29 | 152080.4 | -22.434484 | 0.52637 | 56.6022 | 174 | 56.3453 | 184 | 4200000 | 931.083685 | -34826.18 | 152012.2 | 21.729095 | 1.722675 | 56.5054 | 182 | 56.2623 | 182 |  | 54.9444 | 50 | 56.4309 | 58 | 20500000 | 867.5783 | -34586.55 | 151017.8 | 3.113538 | 7.920564 | 56.3105 | 188 | 56.1623 | 187 | 56.3105 | 66 | 56.1623 | 64
520000 | 925.522724 | -34771.63 | 152073.5 | -0.526208 | 0.53564 | 60.2539 | 188 | 59.9805 | 184 | 4300000 | 931.856982 | -34843.56 | 151968.5 | -9.477287 | 1.766842 | 60.1509 | 180 | 59.8921 | 185 |  | 58.4892 | 60 | 60.0716 | 58 | 21000000 | 871.203231 | -34579.04 | 151111.2 | -11.244867 | 8.152553 | 59.9435 | 175 | 59.7856 | 186 | 59.9435 | 56 | 59.7856 | 66
530000 | 929.164284 | -34779.23 | 152177.1 | -16.314748 | 0.522316 | 63.9057 | 185 | 63.6156 | 187 | 4400000 | 933.478055 | -34833.24 | 151996.7 | 14.024259 | 1.892478 | 63.7964 | 188 | 63.5219 | 183 |  | 62.034 | 72 | 63.7123 | 66 | 21500000 | 865.849487 | -34584.24 | 151035.5 | -4.938 | 8.083611 | 63.5764 | 188 | 63.409 | 173 | 63.5764 | 68 | 63.409 | 60
540000 | 929.482622 | -34775.42 | 152120.5 | 8.103466 | 0.527105 | 67.5574 | 188 | 67.2508 | 189 | 4500000 | 927.877636 | -34826.31 | 151986.1 | 22.011918 | 1.844707 | 67.4419 | 185 | 67.1517 | 184 |  | 65.5788 | 72 | 67.353 | 64 | 22000000 | 868.049921 | -34594.23 | 151063.7 | -15.280343 | 8.253001 | 67.2094 | 182 | 67.0324 | 182 | 67.2094 | 74 | 67.0324 | 66
550000 | 933.486623 | -34782.94 | 152121.7 | 18.298819 | 0.540216 | 71.2092 | 181 | 70.886 | 181 | 4600000 | 929.892295 | -34843.84 | 152009.6 | 89.469086 | 1.852806 | 71.0875 | 180 | 70.7816 | 186 |  | 69.1236 | 58 | 70.9937 | 60 | 22500000 | 869.680466 | -34585.84756 | 151218.2 | 27.116515 | 8.294671 | 70.8423 | 179 | 70.6558 | 182 | 70.8423 | 52 | 70.6558 | 56
560000 | 925.751036 | -34776.51 | 151986.3 | 2.541083 | 0.556969 | 74.8609 | 176 | 74.5212 | 173 | 4700000 | 929.955279 | -34850.87 | 151980.9 | 27.956012 | 1.852735 | 74.733 | 177 | 74.4114 | 178 |  | 72.6684 | 54 | 74.6344 | 62 | 23000000 | 867.987222 | -34587.38691 | 151116.4 | 11.067011 | 8.411945 | 74.4753 | 181 | 74.2791 | 180 | 74.4753 | 62 | 74.2791 | 64
570000 | 932.445727 | -34780.85 | 152084.3 | 3.868564 | 0.541458 | 78.5127 | 189 | 78.1564 | 186 | 4800000 | 928.190094 | -34835.27 | 152025.7 | -16.671563 | 1.915981 | 78.3785 | 192 | 78.0412 | 189 |  | 76.2132 | 64 | 78.2752 | 62 | 23500000 | 866.959371 | -34585.04 | 151077.7 | -33.511364 | 8.414679 | 78.1082 | 180 | 77.9025 | 181 | 78.1082 | 62 | 77.9025 | 64
580000 | 930.655703 | -34767.29 | 152085.1 | 18.595775 | 0.544525 | 82.1644 | 188 | 81.7915 | 193 | 4900000 | 929.627355 | -34832.74 | 152025.1 | 5.746911 | 1.831668 | 82.024 | 178 | 81.671 | 176 |  | 79.758 | 80 | 81.9159 | 72 | 24000000 | 869.199726 | -34590.97 | 151107.5 | -6.384537 | 8.361997 | 81.7411 | 185 | 81.5259 | 185 | 81.7411 | 72 | 81.5259 | 72
590000 | 925.482494 | -34780.15 | 151966 | -24.408731 | 0.566222 | 85.8162 | 187 | 85.4267 | 182 | 5000000 | 928.078093 | -34835.93 | 152112.4 | -18.155839 | 1.841809 | 85.6695 | 195 | 85.3009 | 196 |  | 83.3028 | 72 | 85.5566 | 74 | 24500000 | 870.298106 | -34586.53 | 151177 | -34.372959 | 8.615336 | 85.3741 | 189 | 85.1492 | 186 | 85.3741 | 72 | 85.1492 | 70
600000 | 932.612083 | -34794.71 | 151942.4 | -19.085752 | 0.554028 | 89.468 | 182 | 89.0619 | 182 | 5100000 | 926.700367 | -34837.92 | 151983.5 | -39.926639 | 1.894422 | 89.315 | 174 | 88.9307 | 178 |  | 86.8476 | 68 | 89.1973 | 64 | 25000000 | 865.628463 | -34589.69 | 151140.7 | 1.405274 | 8.645482 | 89.007 | 170 | 88.7726 | 191 | 89.007 | 58 | 88.7726 | 68
610000 | 927.867907 | -34782.21 | 151993.9 | -31.79591 | 0.578463 |  |  |  |  | 5200000 | 927.07932 | -34835.11 | 152050.7 | -0.874724 | 1.954154 | [9 empty] | 25500000 | 867.798044 | -34575.5 | 151211.3 | -19.085519 | 8.86033
620000 | 931.414529 | -34769.46 | 152057.8 | 10.082033 | 0.589677 |  |  |  |  | 5300000 | 929.239408 | -34826.41 | 152001.2 | 52.45692 | 1.919023 | [9 empty] | 26000000 | 866.313427 | -34579.61 | 151159.8 | -1.610597 | 9.028554
630000 | 929.034164 | -34773.14944 | 152040.4863 | -18.603048 | 0.595575 |  |  |  |  | 5400000 | 930.222102 | -34851.89 | 151793.6 | 52.767796 | 1.937354 | [9 empty] | 26500000 | 868.435691 | -34572.82 | 151240.2 | -5.586085 | 9.007846
640000 | 927.11881 | -34777.7 | 152016.9 | 44.744082 | 0.590965 |  |  |  |  | 5500000 | 929.918443 | -34842.76 | 152002.4 | 10.934603 | 1.91527 | [9 empty] | 27000000 | 868.10291 | -34583.58 | 151167.2 | -5.403434 | 9.192438
650000 | 938.239519 | -34774.69 | 152108.4 | 9.037722 | 0.573133 |  |  |  |  | 5600000 | 927.126211 | -34843.39 | 152003.5 | 5.802967 | 1.895637 | [9 empty] | 27500000 | 863.569367 | -34570.84 | 151110.4 | -0.321366 | 9.199806
660000 | 932.122516 | -34769.98 | 152125.6 | 6.951151 | 0.587216 |  |  |  |  | 5700000 | 931.61423 | -34846.53 | 151985.7 | 11.196911 | 1.887106 | [9 empty] | 28000000 | 867.420212 | -34582.48 | 151147 | -15.710752 | 9.310582
670000 | 929.193528 | -34782.68 | 151917.5 | 16.578043 | 0.610637 |  |  |  |  | 5800000 | 929.022052 | -34847.43 | 151991.2429 | 16.533269 | 1.881122 | [9 empty] | 28500000 | 866.932633 | -34590.99 | 151117.2 | -17.561159 | 9.420754
680000 | 930.037215 | -34765.22 | 152054.4 | -7.159308 | 0.600747 |  |  |  |  | 5900000 | 933.601919 | -34842.26 | 152051 | -35.833369 | 1.942281 | [9 empty] | 29000000 | 867.996333 | -34588.67 | 151126.5 | -7.817574 | 9.526524
690000 | 931.142783 | -34775.59 | 152053.8 | -9.010608 | 0.589353 |  |  |  |  | 6000000 | 925.664897 | -34849.74 | 151931.8 | -9.192438 | 1.996307 | [9 empty] | 29500000 | 868.110423 | -34596.16567 | 151042.8 | 12.721957 | 9.494717
700000 | 929.710123 | -34781.98 | 152014.5 | 18.486066 | 0.584183 |  |  |  |  | 6100000 | 926.304095 | -34845.71 | 151923 | 9.076788 | 1.968897 | [9 empty] | 30000000 | 869.606138 | -34586.48343 | 151139.8 | -30.718913 | 9.777752
710000 | 923.046934 | -34774.24663 | 152024.2 | 15.118383 | 0.593299 |  |  |  |  | 6200000 | 934.532771 | -34835.27 | 152082.8 | -16.907267 | 1.870328 | [9 empty] | 30500000 | 869.236644 | -34566.55 | 151349.3 | -23.866788 | 9.545686
720000 | 924.657498 | -34779.41 | 151941 | -50.332613 | 0.596774 |  |  |  |  | 6300000 | 928.442249 | -34843.19 | 152007 | -5.53528 | 1.932834 | [9 empty] | 31000000 | 868.837467 | -34585.2 | 151049.7 | 40.338457 | 9.857991
730000 | 928.476623 | -34776.31 | 152125.5 | 9.039803 | 0.587022 |  |  |  |  | 6400000 | 928.203987 | -34855.62 | 151882 | -4.153161 | 1.957555 | [9 empty] | 31500000 | 869.391254 | -34589.62 | 151141.5 | 10.869386 | 10.101747
740000 | 932.392409 | -34776.95 | 152019.6 | -13.798755 | 0.613637 |  |  |  |  | 6500000 | 929.075115 | -34855.17425 | 151899.9 | -21.347803 | 1.927084 | [9 empty] | 32000000 | 866.831933 | -34587.68 | 151213.9 | 9.557466 | 9.963267
750000 | 928.960262 | -34767.51 | 152018.2 | -5.082225 | 0.64291 |  |  |  |  | 6600000 | 928.327807 | -34853.71189 | 151992.7 | 37.550935 | 1.906098 | [9 empty] | 32500000 | 868.610706 | -34589.34 | 151148.1 | -11.246508 | 9.941662
760000 | 925.227505 | -34780.72 | 152109.9 | -13.396821 | 0.613518 |  |  |  |  | 6700000 | 928.866464 | -34849.04 | 152019.9 | -13.887641 | 1.896957 | [9 empty] | 33000000 | 866.427958 | -34600.25 | 151043.6 | -12.201079 | 10.041463
770000 | 930.511795 | -34802.05 | 151934.9 | -6.592273 | 0.600292 |  |  |  |  | 6800000 | 929.087247 | -34852.07 | 152026.6 | -11.165204 | 1.963558
780000 | 931.283458 | -34776.39 | 151992.4 | -21.765212 | 0.643496 |  |  |  |  | 6900000 | 926.990714 | -34863.74 | 151813.8 | 1.592489 | 1.959705
790000 | 933.47219 | -34772.9065 | 152047.6 | 9.617391 | 0.62442 |  |  |  |  | 7000000 | 928.585724 | -34828.7 | 151990.8 | 12.095494 | 1.938254
800000 | 929.498657 | -34770.73 | 152060.7 | 11.519817 | 0.619353 |  |  |  |  | 7100000 | 931.810051 | -34845.08 | 151978.4 | 11.878731 | 1.932274
810000 | 931.000811 | -34771.82 | 152013 | 6.747264 | 0.62568 |  |  |  |  | 7200000 | 924.856889 | -34859.04 | 151907.3 | -17.313214 | 1.96452
820000 | 926.36428 | -34783.23 | 151975.9 | 27.665337 | 0.63444 |  |  |  |  | 7300000 | 929.392427 | -34836.12 | 151956.6 | 40.376017 | 1.92978
830000 | 928.530665 | -34800.38 | 152033.7 | 26.51206 | 0.6111 |  |  |  |  | 7400000 | 928.712643 | -34849.98 | 151942.7 | 8.983438 | 1.940793
840000 | 930.440095 | -34788.31 | 152004.4 | 11.575222 | 0.611534 |  |  |  |  | 7500000 | 930.363811 | -34836.45 | 151958.1 | -17.388212 | 1.895787
850000 | 935.173469 | -34768.82 | 152063.4 | -42.378337 | 0.620041 |  |  |  |  | 7600000 | 928.859477 | -34852.42 | 151998.6 | -11.895453 | 1.855012
860000 | 927.12223 | -34780.62 | 152019.9 | -25.093806 | 0.610927 |  |  |  |  | 7700000 | 932.611658 | -34848.96 | 152075.1 | -11.84212 | 1.913993
870000 | 931.151622 | -34767.14 | 152005.6 | -18.311455 | 0.62581 |  |  |  |  | 7800000 | 925.771654 | -34851.68 | 151965.5 | 5.396299 | 1.828183
880000 | 934.768981 | -34769.93 | 152198.6 | 25.782844 | 0.638338 |  |  |  |  | 7900000 | 928.327921 | -34845.51 | 151931.8 | 11.239394 | 1.897754
890000 | 930.575241 | -34767.18 | 152247 | 47.023891 | 0.637216 |  |  |  |  | 8000000 | 928.651281 | -34850.77 | 151949.4 | -34.864039 | 1.906283
900000 | 924.37084 | -34775.61006 | 152106.1 | -34.592631 | 0.664084 |  |  |  |  | 8100000 | 926.944731 | -34788.3 | 152322.3 | -19.582626 | 1.807873
910000 | 930.986663 | -34788.74 | 152012.7 | -28.313271 | 0.647201 |  |  |  |  | 8200000 | 931.02901 | -34807.1 | 152315.9 | -45.74813 | 1.836861
920000 | 933.70198 | -34783.81 | 151968 | 45.71405 | 0.676881 |  |  |  |  | 8300000 | 928.495883 | -34802.78 | 152333.2 | -21.686799 | 1.869282
930000 | 931.411142 | -34780.78 | 151983.8 | 49.767817 | 0.661899 |  |  |  |  | 8400000 | 927.024666 | -34794.01 | 152383.2 | 1.356326 | 1.808381
940000 | 931.085781 | -34783.79 | 152088.3 | 26.047924 | 0.667741 |  |  |  |  | 8500000 | 930.057775 | -34810.82 | 152137.5 | -36.240856 | 1.853134
950000 | 932.790436 | -34781.47 | 151886.7 | 0.865803 | 0.669256 |  |  |  |  | 8600000 | 927.771219 | -34811.37 | 152231.6 | -25.651786 | 1.815343
960000 | 933.662762 | -34779.29 | 152119.6 | -13.024789 | 0.675178 |  |  |  |  | 8700000 | 928.810101 | -34821.30358 | 152155.8 | -53.319024 | 1.843923
970000 | 931.938595 | -34766.5 | 152097.1 | -6.50561 | 0.737946 |  |  |  |  | 8800000 | 930.525488 | -34806.78 | 152150.1 | 13.175261 | 1.844892
980000 | 931.62584 | -34792.86 | 151989.2 | 12.043726 | 0.688498 |  |  |  |  | 8900000 | 931.530012 | -34829.6 | 152171.5 | -57.946097 | 1.844619
990000 | 930.417216 | -34780.88 | 152084.4 | -15.464258 | 0.700658 |  |  |  |  | 9000000 | 927.344927 | -34804.95 | 152242.5 | 4.713001 | 1.907577
1000000 | 927.55051 | -34757.19 | 152094.7 | -46.401262 | 0.697691 |  |  |  |  | 9100000 | 932.010243 | -34813.91 | 152187.9 | 29.799708 | 1.880078
1010000 | 925.59427 | -34790.39 | 151910.4 | 4.460431 | 0.700927 |  |  |  |  | 9200000 | 929.681918 | -34817.73344 | 152075.5 | 41.760333 | 1.933254
1020000 | 931.510309 | -34781.26 | 152094 | -7.204924 | 0.717956 |  |  |  |  | 9300000 | 930.304611 | -34795.67 | 152229.7 | 26.836945 | 1.973507
1030000 | 928.79203 | -34790.99 | 151876.9 | 20.022329 | 0.699978 |  |  |  |  | 9400000 | 928.785965 | -34830.24 | 152101 | -0.307614 | 2.00517
1040000 | 930.500082 | -34780.04 | 151938.5 | 16.440236 | 0.69922 |  |  |  |  | 9500000 | 933.726232 | -34806.22 | 152240 | 15.692885 | 2.004682
1050000 | 933.209858 | -34785.41 | 152004.5 | 31.159926 | 0.711119 |  |  |  |  | 9600000 | 929.334495 | -34798.07 | 152293.7 | -3.600811 | 1.967066
1060000 | 929.295841 | -34794.39 | 152003.4 | 17.363856 | 0.706419 |  |  |  |  | 9700000 | 932.118528 | -34828.13 | 152111.9 | 11.716966 | 2.03942
1070000 | 927.312441 | -34791.01 | 151984.4 | -0.197983 | 0.719454 |  |  |  |  | 9800000 | 930.230771 | -34811.15 | 152236.1 | -25.839835 | 2.016749
1080000 | 932.707905 | -34776.6 | 152023.1 | -8.984362 | 0.704297 |  |  |  |  | 9900000 | 927.426916 | -34808.41455 | 152241.7 | -1.587485 | 2.082797
1090000 | 932.668496 | -34789.62 | 152029.2 | 68.35754 | 0.715653 |  |  |  |  | 10000000 | 933.187248 | -34805.83 | 152187.1 | 18.915505 | 2.055336
1100000 | 929.52657 | -34797.75 | 151887.5 | -18.679767 | 0.729969 |  |  |  |  | 10100000 | 928.39779 | -34789.41 | 152405.9 | -20.003916 | 2.112117

## ints
[12 empty] | 20000 | ps
80 U ints 20 Mo ints | [5 empty] | mo only | [5 empty] | 20 | ns
2int | [5 empty] | int a |  | int b temp |  | 3int |  |  |  |  | r^2 | u r^2 | mo r^2
100000 | 868.21999 | -35507.81 | 155338.7 | -39.197457 | 0.544711 | -90.1998 | 76 | -90.4209 | 56 | 100000 | 868.21999 | -35507.81 | 155338.7 | -39.197457 | 0.544711 | 0.600351 | 0.346371
200000 | 867.623615 | -35507.2 | 155264.9 | 3.521609 | 0.744858 | -86.5182 | 64 | -86.7303 | 70 | 200000 | 867.623615 | -35507.2 | 155264.9 | 3.521609 | 0.744858 | 0.832827 | 0.431202
300000 | 864.94576 | -35502.98 | 155343.6 | 0.53967 | 0.909469 | -82.8366 | 72 | -83.0396 | 66 | 300000 | 864.94576 | -35502.98 | 155343.6 | 0.53967 | 0.909469 | 1.031454 | 0.474247
400000 | 868.647953 | -35506.71 | 155453.2 | 0.782251 | 1.065497 | -79.1549 | 84 | -79.349 | 88 | 400000 | 868.647953 | -35506.71 | 155453.2 | 0.782251 | 1.065497 | 1.222567 | 0.505933
500000 | 865.23725 | -35518.88 | 155397.8 | 6.76188 | 1.183902 | -75.4733 | 82 | -75.6583 | 72 | 500000 | 865.23725 | -35518.88 | 155397.8 | 6.76188 | 1.183902 | 1.361758 | 0.549752
600000 | 866.101352 | -35529.9 | 155308.1 | 1.936347 | 1.3185 | -71.7917 | 68 | -71.9677 | 88 | 600000 | 866.101352 | -35529.9 | 155308.1 | 1.936347 | 1.3185 | 1.520119 | 0.599814
700000 | 866.336702 | -35508.81 | 155368.7 | -3.362873 | 1.395396 | -68.1101 | 76 | -68.277 | 68 | 700000 | 866.336702 | -35508.81 | 155368.7 | -3.362873 | 1.395396 | 1.614075 | 0.616773
800000 | 870.598036 | -35517.18 | 155292 | 7.052375 | 1.499808 | -64.4284 | 80 | -64.5864 | 74 | 800000 | 870.598036 | -35517.18 | 155292 | 7.052375 | 1.499808 | 1.733803 | 0.667324
900000 | 865.100005 | -35530.72 | 155207.6 | 12.829014 | 1.640891 | -60.7468 | 60 | -60.8957 | 60 | 900000 | 865.100005 | -35530.72 | 155207.6 | 12.829014 | 1.640891 | 1.898471 | 0.724155
1000000 | 865.542699 | -35521.52121 | 155252.9 | 9.349012 | 1.759943 | -57.0652 | 64 | -57.2051 | 68 | 1000000 | 865.542699 | -35521.52121 | 155252.9 | 9.349012 | 1.759943 | 2.035347 | 0.779417
1100000 | 865.022102 | -35533 | 155161.2 | 13.154899 | 1.886133 | -53.3836 | 62 | -53.5144 | 66 | 1100000 | 865.022102 | -35533 | 155161.2 | 13.154899 | 1.886133 | 2.181489 | 0.83465
1200000 | 868.819594 | -35528.81 | 155289.9 | -0.682611 | 1.992681 | -49.7019 | 82 | -49.8238 | 78 | 1200000 | 868.819594 | -35528.81 | 155289.9 | -0.682611 | 1.992681 | 2.312694 | 0.853929
1300000 | 868.996706 | -35536.31 | 155251 | -1.273666 | 2.104342 | -46.0203 | 54 | -46.1331 | 50 | 1300000 | 868.996706 | -35536.31 | 155251 | -1.273666 | 2.104342 | 2.447358 | 0.883594
1400000 | 866.659903 | -35539.14184 | 155276.9 | 4.911752 | 2.120475 | -42.3387 | 58 | -42.4425 | 60 | 1400000 | 866.659903 | -35539.14184 | 155276.9 | 4.911752 | 2.120475 | 2.482319 | 0.833123
1500000 | 863.672846 | -35552.59 | 155148.9 | -7.103961 | 2.195486 | -38.6571 | 68 | -38.7518 | 60 | 1500000 | 863.672846 | -35552.59 | 155148.9 | -7.103961 | 2.195486 | 2.571722 | 0.856672
1600000 | 870.773549 | -35551.66 | 155206 | -16.221066 | 2.337785 | -34.9754 | 74 | -35.0612 | 84 | 1600000 | 870.773549 | -35551.66 | 155206 | -16.221066 | 2.337785 | 2.728966 | 0.944585
1700000 | 865.248385 | -35541.18 | 155230.9 | -21.770896 | 2.392586 | -31.2938 | 70 | -31.3705 | 66 | 1700000 | 865.248385 | -35541.18 | 155230.9 | -21.770896 | 2.392586 | 2.805022 | 0.924254
1800000 | 868.033787 | -35527.03 | 155314.5 | -0.01049 | 2.542347 | -27.6122 | 70 | -27.6799 | 76 | 1800000 | 868.033787 | -35527.03 | 155314.5 | -0.01049 | 2.542347 | 2.970025 | 1.019916
1900000 | 868.602813 | -35537.88 | 155215.9606 | 3.856643 | 2.595815 | -23.9306 | 68 | -23.9892 | 76 | 1900000 | 868.602813 | -35537.88 | 155215.9606 | 3.856643 | 2.595815 | 3.053686 | 0.965796
2000000 | 865.39811 | -35537.77 | 155180.6 | -12.33949 | 2.589002 | -20.2489 | 82 | -20.2986 | 74 | 2000000 | 865.39811 | -35537.77 | 155180.6 | -12.33949 | 2.589002 | 3.049143 | 0.952058
2100000 | 863.11145 | -35543.33 | 155208.3 | -2.646864 | 2.652061 | -16.5673 | 86 | -16.6079 | 94 | 2100000 | 863.11145 | -35543.33 | 155208.3 | -2.646864 | 2.652061 | 3.130264 | 0.950018
2200000 | 869.553168 | -35553.56 | 155155.9 | 22.735276 | 2.746661 | -12.8857 | 70 | -12.9173 | 60 | 2200000 | 869.553168 | -35553.56 | 155155.9 | 22.735276 | 2.746661 | 3.240983 | 0.987336
2300000 | 865.223142 | -35553.92 | 155148.9 | 3.004711 | 2.850294 | -9.20407 | 62 | -9.22662 | 66 | 2300000 | 865.223142 | -35553.92 | 155148.9 | 3.004711 | 2.850294 | 3.362006 | 1.029423
2400000 | 867.443379 | -35533.27 | 155234.6 | 0.866147 | 2.866057 | -5.52245 | 70 | -5.53597 | 82 | 2400000 | 867.443379 | -35533.27 | 155234.6 | 0.866147 | 2.866057 | 3.388972 | 1.006101
2500000 | 866.111499 | -35552.51 | 155161.4 | 2.513296 | 2.885551 | -1.84082 | 58 | -1.84533 | 44 | 2500000 | 866.111499 | -35552.51 | 155161.4 | 2.513296 | 2.885551 | 3.417091 | 0.993987
2600000 | 871.152752 | -35548.08 | 155256.2 | -10.253771 | 2.971771 | 1.84081 | 64 | 1.84532 | 68 | 2600000 | 871.152752 | -35548.08 | 155256.2 | -10.253771 | 2.971771 | 3.513781 | 1.043284
2700000 | 868.189302 | -35554.00202 | 155203.3 | -5.592294 | 3.011423 | 5.52243 | 60 | 5.53597 | 54 | 2700000 | 868.189302 | -35554.00202 | 155203.3 | -5.592294 | 3.011423 | 3.56659 | 1.036548
2800000 | 869.494904 | -35546.09 | 155276.1 | -16.295299 | 2.97303 | 9.20406 | 82 | 9.22662 | 84 | 2800000 | 869.494904 | -35546.09 | 155276.1 | -16.295299 | 2.97303 | 3.52754 | 1.000017
2900000 | 867.616666 | -35535.97 | 155258.4 | -2.80304 | 3.071893 | 12.8857 | 64 | 12.9173 | 66 | 2900000 | 867.616666 | -35535.97 | 155258.4 | -2.80304 | 3.071893 | 3.645025 | 1.031702
3000000 | 865.979987 | -35549.93 | 155101.8 | 9.520856 | 3.119225 | 16.5673 | 46 | 16.6079 | 52 | 3000000 | 865.979987 | -35549.93 | 155101.8 | 9.520856 | 3.119225 | 3.712158 | 1.009895
3100000 | 866.846595 | -35558.52 | 155145.9 | 7.637944 | 3.205361 | 20.2489 | 76 | 20.2986 | 60 | 3100000 | 866.846595 | -35558.52 | 155145.9 | 7.637944 | 3.205361 | 3.802146 | 1.08125
3200000 | 871.413388 | -35541 | 155285.5 | 1.352416 | 3.305984 | 23.9305 | 74 | 23.9892 | 84 | 3200000 | 871.413388 | -35541 | 155285.5 | 1.352416 | 3.305984 | 3.91148 | 1.151169
3300000 | 867.188093 | -35535.95313 | 155332.7 | -1.274627 | 3.411368 | 27.6122 | 62 | 27.6799 | 64 | 3300000 | 867.188093 | -35535.95313 | 155332.7 | -1.274627 | 3.411368 | 4.03108 | 1.205644
3400000 | 867.26137 | -35549.37 | 155278.4 | -10.539808 | 3.453942 | 31.2938 | 68 | 31.3705 | 68 | 3400000 | 867.26137 | -35549.37 | 155278.4 | -10.539808 | 3.453942 | 4.078818 | 1.229488
3500000 | 864.919898 | -35542.88 | 155198.9 | -0.107864 | 3.556005 | 34.9754 | 62 | 35.0612 | 54 | 3500000 | 864.919898 | -35542.88 | 155198.9 | -0.107864 | 3.556005 | 4.195206 | 1.28064
3600000 | 867.06003 | -35541 | 155231.7 | -0.530635 | 3.676047 | 38.657 | 48 | 38.7518 | 60 | 3600000 | 867.06003 | -35541 | 155231.7 | -0.530635 | 3.676047 | 4.333994 | 1.334538
3700000 | 866.653415 | -35551.93673 | 155134.5 | 4.982426 | 3.69673 | 42.3387 | 62 | 42.4425 | 56 | 3700000 | 866.653415 | -35551.93673 | 155134.5 | 4.982426 | 3.69673 | 4.370999 | 1.297354
3800000 | 866.243105 | -35551.68 | 155227.4 | -10.833243 | 3.692529 | 46.0203 | 62 | 46.1331 | 52 | 3800000 | 866.243105 | -35551.68 | 155227.4 | -10.833243 | 3.692529 | 4.366187 | 1.295143
3900000 | 866.214052 | -35541.23 | 155346.5 | -0.422052 | 3.687771 | 49.7019 | 68 | 49.8238 | 74 | 3900000 | 866.214052 | -35541.23 | 155346.5 | -0.422052 | 3.687771 | 4.364638 | 1.279584
4000000 | 864.912187 | -35550.58218 | 155229.1 | 4.712579 | 3.692346 | 53.3835 | 78 | 53.5144 | 76 | 4000000 | 864.912187 | -35550.58218 | 155229.1 | 4.712579 | 3.692346 | 4.369717 | 1.282822
4100000 | 867.045908 | -35552.28 | 155281.2 | 2.374264 | 3.77654 | 57.0652 | 62 | 57.2051 | 66 | 4100000 | 867.045908 | -35552.28 | 155281.2 | 2.374264 | 3.77654 | 4.459254 | 1.347214
4200000 | 867.705667 | -35555.29 | 155126 | 0.271186 | 3.764976 | 60.7468 | 62 | 60.8957 | 58 | 4200000 | 867.705667 | -35555.29 | 155126 | 0.271186 | 3.764976 | 4.449847 | 1.327559
4300000 | 865.661937 | -35542.24 | 155197.6 | -12.70615 | 3.85993 | 64.4284 | 60 | 64.5864 | 66 | 4300000 | 865.661937 | -35542.24 | 155197.6 | -12.70615 | 3.85993 | 4.55575 | 1.383093
4400000 | 866.89507 | -35542.36 | 155208.4 | 16.018304 | 3.957396 | 68.11 | 76 | 68.277 | 70 | 4400000 | 866.89507 | -35542.36 | 155208.4 | 16.018304 | 3.957396 | 4.665877 | 1.435154
4500000 | 867.517609 | -35558.71 | 155029.2 | 5.340515 | 3.962507 | 71.7917 | 58 | 71.9677 | 66 | 4500000 | 867.517609 | -35558.71 | 155029.2 | 5.340515 | 3.962507 | 4.678145 | 1.414933
4600000 | 867.883202 | -35559.27 | 155171.1 | 12.474746 | 4.083004 | 75.4733 | 60 | 75.6583 | 58 | 4600000 | 867.883202 | -35559.27 | 155171.1 | 12.474746 | 4.083004 | 4.808001 | 1.502139
4700000 | 869.769655 | -35560.49 | 155106.3 | 5.97138 | 4.094489 | 79.1549 | 70 | 79.349 | 68 | 4700000 | 869.769655 | -35560.49 | 155106.3 | 5.97138 | 4.094489 | 4.838395 | 1.447542
4800000 | 868.375228 | -35567.19 | 155053.3 | -5.286892 | 4.213661 | 82.8365 | 72 | 83.0396 | 80 | 4800000 | 868.375228 | -35567.19 | 155053.3 | -5.286892 | 4.213661 | 4.974623 | 1.505114
4900000 | 865.811795 | -35541.71455 | 155241 | -2.409449 | 4.38972 | 86.5182 | 74 | 86.7303 | 68 | 4900000 | 865.811795 | -35541.71455 | 155241 | -2.409449 | 4.38972 | 5.168324 | 1.61944
5000000 | 863.584095 | -35561.6 | 155190 | -7.299965 | 4.527448 | 90.1998 | 58 | 90.4209 | 70 | 5000000 | 863.584095 | -35561.6 | 155190 | -7.299965 | 4.527448 | 5.307648 | 1.750133
5100000 | 868.039407 | -35570.79 | 155176.9 | -14.639323 | 4.579078 |  |  |  |  | 5100000 | 868.039407 | -35570.79 | 155176.9 | -14.639323 | 4.579078 | 5.366476 | 1.777188
5200000 | 866.53773 | -35566.75 | 155181 | 12.922584 | 4.760694 |  |  |  |  | 5200000 | 866.53773 | -35566.75 | 155181 | 12.922584 | 4.760694 | 5.558338 | 1.920951
5300000 | 866.913295 | -35565.14 | 155240.1 | -3.862211 | 5.005591 |  |  |  |  | 5300000 | 866.913295 | -35565.14 | 155240.1 | -3.862211 | 5.005591 | 5.827712 | 2.079385
5400000 | 870.696503 | -35562.75 | 155249.7 | 3.869081 | 5.14669 |  |  |  |  | 5400000 | 870.696503 | -35562.75 | 155249.7 | 3.869081 | 5.14669 | 5.980689 | 2.17891
5500000 | 864.641063 | -35564.42 | 155218.5 | -7.070646 | 5.205481 |  |  |  |  | 5500000 | 864.641063 | -35564.42 | 155218.5 | -7.070646 | 5.205481 | 6.061412 | 2.159927
5600000 | 868.877983 | -35568.21 | 155123.7 | 6.530604 | 5.275132 |  |  |  |  | 5600000 | 868.877983 | -35568.21 | 155123.7 | 6.530604 | 5.275132 | 6.135456 | 2.213487
5700000 | 868.353068 | -35558.22921 | 155280.4 | -15.029232 | 5.279657 |  |  |  |  | 5700000 | 868.353068 | -35558.22921 | 155280.4 | -15.029232 | 5.279657 | 6.140795 | 2.214686
5800000 | 868.006038 | -35575.07 | 155234.5 | 3.455957 | 5.312101 |  |  |  |  | 5800000 | 868.006038 | -35575.07 | 155234.5 | 3.455957 | 5.312101 | 6.18089 | 2.219689
5900000 | 867.246542 | -35568.89 | 155206.6 | -5.296312 | 5.371779 |  |  |  |  | 5900000 | 867.246542 | -35568.89 | 155206.6 | -5.296312 | 5.371779 | 6.247809 | 2.252021
6000000 | 868.860221 | -35577.44 | 155178.7 | -16.557349 | 5.424271 |  |  |  |  | 6000000 | 868.860221 | -35577.44 | 155178.7 | -16.557349 | 5.424271 | 6.320454 | 2.233905
6100000 | 867.191335 | -35572.33 | 155127.4 | 10.887386 | 5.453642 |  |  |  |  | 6100000 | 867.191335 | -35572.33 | 155127.4 | 10.887386 | 5.453642 | 6.350553 | 2.260991
6200000 | 867.354311 | -35568.05 | 155199.1 | 1.430624 | 5.599687 |  |  |  |  | 6200000 | 867.354311 | -35568.05 | 155199.1 | 1.430624 | 5.599687 | 6.512134 | 2.351838
6300000 | 869.797642 | -35565.17 | 155208.9 | -5.807853 | 5.593204 |  |  |  |  | 6300000 | 869.797642 | -35565.17 | 155208.9 | -5.807853 | 5.593204 | 6.49665 | 2.375907
6400000 | 867.007067 | -35566.88695 | 155219.1 | 5.325809 | 5.68659 |  |  |  |  | 6400000 | 867.007067 | -35566.88695 | 155219.1 | 5.325809 | 5.68659 | 6.606327 | 2.412918
6500000 | 866.527444 | -35567.89 | 155273.8 | 4.91323 | 5.671461 |  |  |  |  | 6500000 | 866.527444 | -35567.89 | 155273.8 | 4.91323 | 5.671461 | 6.594318 | 2.385824
6600000 | 867.070849 | -35562.93 | 155268.6 | 2.591667 | 5.653509 |  |  |  |  | 6600000 | 867.070849 | -35562.93 | 155268.6 | 2.591667 | 5.653509 | 6.57291 | 2.381085
6700000 | 868.662735 | -35571.64 | 155173.9 | -0.602715 | 5.710654 |  |  |  |  | 6700000 | 868.662735 | -35571.64 | 155173.9 | -0.602715 | 5.710654 | 6.658752 | 2.336231
6800000 | 869.877026 | -35580.69 | 155146.4 | 4.877222 | 5.714014 |  |  |  |  | 6800000 | 869.877026 | -35580.69 | 155146.4 | 4.877222 | 5.714014 | 6.65912 | 2.349749
6900000 | 864.878033 | -35580.87 | 155127.3 | 3.259527 | 5.614116 |  |  |  |  | 6900000 | 864.878033 | -35580.87 | 155127.3 | 3.259527 | 5.614116 | 6.567523 | 2.219922
7000000 | 866.699779 | -35579.38 | 155135.9 | 10.809076 | 5.767744 |  |  |  |  | 7000000 | 866.699779 | -35579.38 | 155135.9 | 10.809076 | 5.767744 | 6.74525 | 2.287973
7100000 | 871.220724 | -35560.4 | 155242.7 | 1.063613 | 5.827944 |  |  |  |  | 7100000 | 871.220724 | -35560.4 | 155242.7 | 1.063613 | 5.827944 | 6.809394 | 2.333924
7200000 | 869.809793 | -35575.19 | 155174.7 | 14.982393 | 5.871883 |  |  |  |  | 7200000 | 869.809793 | -35575.19 | 155174.7 | 14.982393 | 5.871883 | 6.862921 | 2.343505
7300000 | 868.039297 | -35563.45 | 155206.7 | -2.743473 | 5.975018 |  |  |  |  | 7300000 | 868.039297 | -35563.45 | 155206.7 | -2.743473 | 5.975018 | 6.974298 | 2.417512
7400000 | 868.427479 | -35598.69 | 155111.2 | -8.163856 | 5.985242 |  |  |  |  | 7400000 | 868.427479 | -35598.69 | 155111.2 | -8.163856 | 5.985242 | 6.982411 | 2.436364
7500000 | 866.090748 | -35557.06 | 155141.8 | -11.539374 | 6.00455 |  |  |  |  | 7500000 | 866.090748 | -35557.06 | 155141.8 | -11.539374 | 6.00455 | 7.00285 | 2.450739
7600000 | 866.364456 | -35580.63627 | 155144.3 | 9.802394 | 6.179751 |  |  |  |  | 7600000 | 866.364456 | -35580.63627 | 155144.3 | 9.802394 | 6.179751 | 7.191592 | 2.57674
7700000 | 865.828788 | -35573.96 | 155109.8 | -21.967504 | 6.377017 |  |  |  |  | 7700000 | 865.828788 | -35573.96 | 155109.8 | -21.967504 | 6.377017 | 7.410522 | 2.698878
7800000 | 867.233094 | -35560.77 | 155317.3 | -19.018253 | 6.519019 |  |  |  |  | 7800000 | 867.233094 | -35560.77 | 155317.3 | -19.018253 | 6.519019 | 7.547988 | 2.85576
7900000 | 866.352611 | -35566.36 | 155314.8 | -0.74726 | 6.496333 |  |  |  |  | 7900000 | 866.352611 | -35566.36 | 155314.8 | -0.74726 | 6.496333 | 7.53014 | 2.814737
8000000 | 867.517107 | -35569.78 | 155241.4 | -22.926108 | 6.386625 |  |  |  |  | 8000000 | 867.517107 | -35569.78 | 155241.4 | -22.926108 | 6.386625 | 7.425609 | 2.689649
8100000 | 865.559881 | -35574.92 | 155182.3 | -0.172269 | 6.463166 |  |  |  |  | 8100000 | 865.559881 | -35574.92 | 155182.3 | -0.172269 | 6.463166 | 7.502701 | 2.762111
8200000 | 868.488719 | -35582.09 | 155173.7 | 12.368968 | 6.499389 |  |  |  |  | 8200000 | 868.488719 | -35582.09 | 155173.7 | 12.368968 | 6.499389 | 7.551393 | 2.754699
8300000 | 868.774297 | -35580.88 | 155203.3 | -0.917706 | 6.427558 |  |  |  |  | 8300000 | 868.774297 | -35580.88 | 155203.3 | -0.917706 | 6.427558 | 7.486183 | 2.658973
8400000 | 866.268489 | -35559.9 | 155283.2 | 8.315971 | 6.523723 |  |  |  |  | 8400000 | 866.268489 | -35559.9 | 155283.2 | 8.315971 | 6.523723 | 7.592501 | 2.717215
8500000 | 864.784893 | -35564.42 | 155186.2 | 4.159686 | 6.565145 |  |  |  |  | 8500000 | 864.784893 | -35564.42 | 155186.2 | 4.159686 | 6.565145 | 7.639066 | 2.739859
8600000 | 867.483846 | -35582.58 | 155217.3 | 2.824339 | 6.605893 |  |  |  |  | 8600000 | 867.483846 | -35582.58 | 155217.3 | 2.824339 | 6.605893 | 7.700354 | 2.708951
8700000 | 864.029788 | -35588.8 | 155225.4937 | 3.883888 | 6.752021 |  |  |  |  | 8700000 | 864.029788 | -35588.8 | 155225.4937 | 3.883888 | 6.752021 | 7.846473 | 2.855485
8800000 | 869.049078 | -35579.08 | 155125.5 | 14.834687 | 6.674337 |  |  |  |  | 8800000 | 869.049078 | -35579.08 | 155125.5 | 14.834687 | 6.674337 | 7.774199 | 2.758283
8900000 | 871.474848 | -35575.83 | 155247.6 | -6.821671 | 6.763018 |  |  |  |  | 8900000 | 871.474848 | -35575.83 | 155247.6 | -6.821671 | 6.763018 | 7.868194 | 2.828216
9000000 | 867.127664 | -35575.97 | 155169.2 | 13.094273 | 6.727784 |  |  |  |  | 9000000 | 867.127664 | -35575.97 | 155169.2 | 13.094273 | 6.727784 | 7.853344 | 2.721653
9100000 | 868.22387 | -35583.46 | 155098.6 | 6.701988 | 6.725744 |  |  |  |  | 9100000 | 868.22387 | -35583.46 | 155098.6 | 6.701988 | 6.725744 | 7.837724 | 2.767143
9200000 | 866.162866 | -35564.37 | 155183.9 | 15.257448 | 6.830868 |  |  |  |  | 9200000 | 866.162866 | -35564.37 | 155183.9 | 15.257448 | 6.830868 | 7.964177 | 2.796914
9300000 | 865.919683 | -35592.7 | 155059.2 | 19.816826 | 6.859119 |  |  |  |  | 9300000 | 865.919683 | -35592.7 | 155059.2 | 19.816826 | 6.859119 | 7.99529 | 2.815196
9400000 | 866.093387 | -35582.49 | 155131.9 | 9.899663 | 6.950844 |  |  |  |  | 9400000 | 866.093387 | -35582.49 | 155131.9 | 9.899663 | 6.950844 | 8.093131 | 2.885398
9500000 | 865.765148 | -35566.58 | 155252.6 | 2.569377 | 6.897865 |  |  |  |  | 9500000 | 865.765148 | -35566.58 | 155252.6 | 2.569377 | 6.897865 | 8.067739 | 2.734126
9600000 | 867.059595 | -35580.38 | 155283.1 | 6.333497 | 6.851157 |  |  |  |  | 9600000 | 867.059595 | -35580.38 | 155283.1 | 6.333497 | 6.851157 | 8.031252 | 2.652493
9700000 | 868.918432 | -35578.08 | 155121.3 | -3.74657 | 6.926727 |  |  |  |  | 9700000 | 868.918432 | -35578.08 | 155121.3 | -3.74657 | 6.926727 | 8.101301 | 2.745883
9800000 | 870.074285 | -35588.08 | 155186.7 | -4.724372 | 6.93108 |  |  |  |  | 9800000 | 870.074285 | -35588.08 | 155186.7 | -4.724372 | 6.93108 | 8.099456 | 2.774285
9900000 | 865.282216 | -35587.83 | 155136.7 | -2.980205 | 6.958829 |  |  |  |  | 9900000 | 865.282216 | -35587.83 | 155136.7 | -2.980205 | 6.958829 | 8.157164 | 2.694583
10000000 | 867.595252 | -35597.75 | 155050.7 | -0.749054 | 6.966174 |  |  |  |  | 10000000 | 867.595252 | -35597.75 | 155050.7 | -0.749054 | 6.966174 | 8.164592 | 2.700998