## Sheet1
UMo LAMMPS
UMoXe EAM
bccU | [6 empty] | bccMo | [6 empty] | fcc Xe
T | E | E/at | V | V/at | a |  | T | E | E/at | V | V/at | a |  | T | E | E/at | V | V/at | a
0 | -1036.8673 | -4.1474692 | 5616.989 | 22.467956 | 3.555204 |  | 0 | -1732.3427 | -6.9293708 | 3897.3718 | 15.5894872 | 3.147415 |  | 0 | -4.8115076 | -0.0096230152 | 35851.055 | 71.70211 | 6.594734
500 | -1026.539893 | -4.106159572 | 5543.779862 | 22.17512 | 3.539691 |  | 500 | -1715.385934 | -6.861543736 | 3921.455277 | 15.68582 | 3.153884 |  | 1000
500 | -65705.59 | -4.1066 | 355172.2 | 22.19826 | 3.540922 |  | 500 | -109784 | -6.861497 | 250970.4 | 15.68565 | 3.153873
1000 | -1008.469627 | -4.033878508 | 5550.331317 | 22.20133 | 3.541085 |  | 1000 | -1696.36833 | -6.78547332 | 3954.873402 | 15.81949 | 3.162818
1000 | -64540.06 | -4.033754 | 355218.3 | 22.20114 | 3.541075 |  | 1000 | -108559.4 | -6.784964 | 253120.1 | 15.82001 | 3.162852
u10mo/22at% | [8 empty] | u10mo/22at%
| T | E | Ef | Ef/at | V | V/at | a |  |  | T | E | Ef | Ef/at | V | V/at | a
1 | 1000 | -71503.28 | 2748.562 | 0.1717851 | 320040.2 | 20.00251 | 3.420095 |  | 1 | 500 | -72601.69 | 2828.69 | 0.1767931 | 316405.4 | 19.77534 | 3.407098
2 | 1000 | -71427.09 | 2736.709 | 0.1710443 | 320294.2 | 20.01839 | 3.421 |  | 2 | 500 | -72525.55 | 2816.676 | 0.1760423 | 316671 | 19.79194 | 3.408051
3 | 1000 | -71618.72 | 2767.93 | 0.1729956 | 319655.2 | 19.97845 | 3.418723 |  | 3 | 500 | -72712.0111 | 2853.362 | 0.1783351 | 315930.8 | 19.74567 | 3.405394
4 | 1000 | -71255.33846 | 2707.622 | 0.1692264 | 320971.2 | 20.0607 | 3.423408 |  | 4 | 500 | -72350.58 | 2790.536 | 0.1744085 | 317415.8 | 19.83848 | 3.410721
5 | 1000 | -71381.34 | 2732.937 | 0.1708086 | 320518.4 | 20.0324 | 3.421798 |  | 5 | 500 | -72479.57 | 2813.066 | 0.1758166 | 316950.6 | 19.80942 | 3.409054
6 | 1000 | -71453.94 | 2734.619 | 0.1709137 | 320278.5 | 20.01741 | 3.420944 |  | 6 | 500 | -72548.15 | 2818.87 | 0.1761794 | 316642.3 | 19.79014 | 3.407948
7 | 1000 | -71302.09 | 2715.897 | 0.1697436 | 320799 | 20.04994 | 3.422796 |  | 7 | 500 | -72402 | 2794.218 | 0.1746386 | 317195.8 | 19.82474 | 3.409933
8 | 1000 | -71398.68 | 2732.1 | 0.1707563 | 320404.2 | 20.02526 | 3.421391 |  | 8 | 500 | -72492.09 | 2817.077 | 0.1760673 | 316803.6 | 19.80022 | 3.408527
9 | 1000 | -71541.8551 | 2754.001 | 0.1721251 | 319871.9 | 19.99199 | 3.419495 |  | 9 | 500 | -72632.23 | 2842.228 | 0.1776393 | 316177.8 | 19.76111 | 3.406281
10 | 1000 | -71410.77 | 2736.523 | 0.1710327 | 320403.7 | 20.02523 | 3.421389 |  | 10 | 500 | -72508.34 | 2817.359 | 0.1760849 | 316786.3 | 19.79914 | 3.408465
avg |  |  |  | 0.1710431 | 320323.6 | 20.02023 | 3.421104 |  | avg |  |  |  | 0.1762005 | 316697.9 | 19.79362 | 3.408147
u10moxebub |  | 1000K | [6 empty] | u10moxebub |  | 500K
~10nm bubble | [8 empty] | ~10nm bubble
| xe atoms | E | Ef | Ef/atom | V | delV | gas/vac ratio |  |  | xe atoms | E | Ef | Ef/atom | V | delV | gas/vac ratio
bub | 176 | -70081.3 | 3048.184 | 0.1933881 | 326023.2 | 5699.595246 | 0.7394958 |  | bub | 176 | -71198.47 | 3092.003 | 0.1961682 | 320998.6 | 4300.655 | 0.7394958
bub1 | 136 | -70171.98 | 2957.505 | 0.1876351 | 323647 | 3323.337738 | 0.5714286 |  | bub1 | 136 | -71267.67 | 3022.805 | 0.191778 | 319213.2 | 2515.237 | 0.5714286
bub2 | 89 | -70261.59 | 2867.888 | 0.1819495 | 321462.9 | 1139.269 | 0.3739496 |  | bub2 | 89 | -71336.48675 | 2953.987 | 0.1874119 | 317466.4 | 768.4589 | 0.3739496
bub3 | 28 | -70319.55 | 2809.932 | 0.1782726 | 319745.4 | -578.2201 | 0.1176471 |  | bub3 | 28 | -71376.97 | 2913.502 | 0.1848434 | 316197.5 | -500.4217302 | 0.1176471
[9 empty] | rand1 | 28 | -71173.56 | 3140.154 | 0.1991346 | 313888.5 | -2809.424
[9 empty] | rand2 | 28 | -71119.02 | 3139.595 | 0.1990992 | 313596.8 | -3101.116
[9 empty] | rand3 | 28 | -71288.82 | 3170.895 | 0.2010841 | 313116.7 | -3581.185
[9 empty] | rand4 | 28 | -70928.78 | 3101.176 | 0.1966628 | 314489.7 | -2208.251
[9 empty] | rand5 | 28 | -71061.96874 | 3125.016 | 0.1981746 | 314168.2 | -2529.742
[12 empty] | 3135.367 | 0.1988311
10000 | 494.765486 | -70766.36027 | 314662.9 | -522.563367
20000 | 489.461411 | -70837.97 | 314505.7 | -262.172197
30000 | 491.131746 | -70861.68 | 314454.8 | -126.051294
40000 | 494.31596 | -70865.74 | 314459.5 | -189.512537
50000 | 495.7476 | -70869.16 | 314430.2 | 508.596257
60000 | 493.605585 | -70887.67 | 314583.9 | -190.865379
70000 | 491.472032 | -70895.49 | 314652.2 | -563.935988
80000 | 491.238404 | -70874.98944 | 314452.7 | 163.611329
90000 | 491.984556 | -70895.63 | 314382 | 423.513488
100000 | 492.173011 | -70902.57 | 314476.6 | -118.004723
110000 | 487.502269 | -70907.25 | 314380.4 | 72.653461
120000 | 489.221618 | -70924.94492 | 314233.1 | 690.129142
130000 | 497.376871 | -70901.38 | 314522.9 | 269.969526
140000 | 493.57111 | -70920.92 | 314401.3 | 536.200498
150000 | 488.724383 | -70923.13 | 314502.4 | -101.251895
160000 | 492.436974 | -70917.01 | 314384.4 | 329.372484
170000 | 494.931531 | -70929.63 | 314387.2 | 123.749565
180000 | 490.935335 | -70924.04 | 314320.8 | 106.380111
190000 | 490.91247 | -70931.34 | 314482.9 | -222.549197
200000 | 491.85019 | -70915.66369 | 314429.2 | 348.401925
210000 | 493.051996 | -70922.4 | 314588.7 | -132.631139
220000 | 491.033717 | -70931.67 | 314360.2 | 91.372433
230000 | 490.474489 | -70923.12 | 314507.8 | 100.766033
240000 | 490.606705 | -70918.54 | 314568.2 | -99.383298
250000 | 495.011955 | -70926.87 | 314361.6021 | 248.874192
260000 | 493.075732 | -70934.07 | 314543.1 | -479.986554
270000 | 491.195457 | -70921.94 | 314487.3893 | -104.930354
280000 | 495.772313 | -70933.08 | 314541.3 | 65.114398
290000 | 490.82777 | -70927.69194 | 314544.8 | 494.414701
300000 | 491.691161 | -70937.25 | 314398.5 | 0.80856

## Sheet2
UMoXe EAM
bccU | [6 empty] | bccMo | [6 empty] | fcc Xe
T | E | E/at | V | V/at | a |  | T | E | E/at | V | V/at | a |  | T | E | E/at | V | V/at | a
0 | -1036.8673 | -4.1474692 | 5616.989 | 22.467956 | 3.555204 |  | 0 | -1732.3427 | -6.9293708 | 3897.3718 | 15.5894872 | 3.147415 |  | 0 | -4.8115076 | -0.0096230152 | 35851.055 | 71.70211 | 6.594734
500 | -1026.539893 | -4.106159572 | 5543.779862 | 22.17512 | 3.539691 |  | 500 | -1715.385934 | -6.861543736 | 3921.455277 | 15.68582 | 3.153884 |  | 1000
500 | -65705.59 | -4.1066 | 355172.2 | 22.19826 | 3.540922 |  | 500 | -109784 | -6.861497 | 250970.4 | 15.68565 | 3.153873
1000 | -1008.469627 | -4.033878508 | 5550.331317 | 22.20133 | 3.541085 |  | 1000 | -1696.36833 | -6.78547332 | 3954.873402 | 15.81949 | 3.162818
1000 | -64540.06 | -4.033754 | 355218.3 | 22.20114 | 3.541075 |  | 1000 | -108559.4 | -6.784964 | 253120.1 | 15.82001 | 3.162852
85K atoms
| T | E | Ef | Ef/at | V | V/at | a | %Mo |  |  | T | E | Ef | Ef/at | V | V/at | a | %Mo
1 | 1000 | -382988.7 | 14689.01 | 0.1713004 | 1716171.1 | 20.01366 | 3.42073 | 0.2194985 |  | 1 | 500 | -388855.6 | 15137.96 | 0.176536 | 1696662.6 | 19.78615 | 3.407719 | 0.2194985
2 | 1000 | -383327.1 | 14744.01 | 0.1719418 | 1714847.4 | 19.99822 | 3.41985 | 0.2211662 |  | 2 | 500 | -389196.8 | 15190.72 | 0.1771513 | 1695235.2 | 19.76951 | 3.406763 | 0.2211662
3 | 1000 | -383567.3 | 14767.95 | 0.172221 | 1713990.0 | 19.98822 | 3.41928 | 0.218519 |  | 3 | 500 | -389431.2 | 15220.86 | 0.1775027 | 1694160.7 | 19.75698 | 3.406043 | 0.218519
4 | 1000 | -382771.8 | 14674.83 | 0.1711351 | 1716905.7 | 20.02222 | 3.421218 | 0.2222857 |  | 4 | 500 | -388646.8 | 15115.42 | 0.1762731 | 1697491.2 | 19.79582 | 3.408274 | 0.2222857
5 | 1000 | -382721.3 | 14645.55 | 0.1707936 | 1717130.4 | 20.02484 | 3.421367 | 0.2181808 |  | 5 | 500 | -388598.7 | 15083.57 | 0.1759017 | 1697836.1 | 19.79984 | 3.408505 | 0.2181808
| 1000 | -383075.2 | 14704.27 | 0.1714784 | 1715808.9 | 20.00943 | 3.420489 | 0.21993 |  |  | 500 | -388945.8 | 15149.71 | 0.176673 | 1696277.2 | 19.78166 | 3.407461 | 0.21993
4nm | [11 empty] | 3nm
fcc 4 bub |  | E | Ef | Ef/at | del Ef/at | V | V2 | Vdel | xe atoms | gas/vac ratio |  | fcc 4 bub |  | E | Ef | Ef/at | del Ef/at | V | V2 | Vdel | xe atoms | gas/vac ratio
A | 500 | -384405.2 | 19946.3 | 0.2322957 | 0.03860496 | 1982672.8 | 2129967.0 | 284100.9 | 5200 | 0.6983615 |  | A | 500 | -406539.8 | 18294.77 | 0.2028627 | 0.01677783 | 1897450.3 | 1959347.1 | 113481 | 2106 | 0.6730585
B | 500 | -386036.9 | 18314.56 | 0.2132924 | 0.01960162 | 1908971.4 | 2056265.7 | 210399.6 | 3769 | 0.5061778 |  | B | 500 | -407254.7 | 17579.9 | 0.1949359 | 0.008851005 | 1870463.4 | 1932360.2 | 86494.12 | 1513 | 0.4835411
C | 500 | -387294.5 | 17057 | 0.1986467 | 0.004955921 | 1859012.0 | 2006306.2 | 160440.1 | 2230 | 0.2994897 |  | C | 500 | -407860.3 | 16974.31 | 0.1882207 | 0.002135808 | 1851168.9 | 1913065.7 | 67199.62 | 882 | 0.2818792
D | 500 | -387714.5 | 16637.05 | 0.1937559 | 6.519523e-05 | 1842443.0 | 1989737.2 | 143871.1 | 727 | 0.09763631 |  | D | 500 | -408050.2 | 16784.41 | 0.186115 | 3.016006e-05 | 1843617.2 | 1905514.0 | 59647.93 | 286 | 0.091403
alt2 4bub | [11 empty] | alt2 4bub
A | 500 | -384357.7 | 19991.12 | 0.2328285 | 0.03898333 | 1979656.6 | 2127029.9 | 281163.8 | 5142 | 0.6902013 |  | A | 500 | -406533 | 18297.52 | 0.2028955 | 0.01682407 | 1895290.7 | 1957207.2 | 111341.2 | 2069 | 0.6610224
B | 500 | -386041.2 | 18307.64 | 0.2132217 | 0.01937651 | 1906018.9 | 2053392.2 | 207526.1 | 3697 | 0.4962416 |  | B | 500 | -407306.7 | 17523.83 | 0.1943162 | 0.008244848 | 1868621.2 | 1930537.8 | 84671.69 | 1471 | 0.4699681
C | 500 | -387304.8 | 17044.01 | 0.1985047 | 0.004659571 | 1857509.2 | 2004882.6 | 159016.5 | 2182 | 0.2928859 |  | C | 500 | -407870.2 | 16960.31 | 0.1880675 | 0.001996152 | 1850530.395 | 1912447.0 | 66580.92 | 864 | 0.2760383
D | 500 | -387709.2 | 16639.65 | 0.1937953 | -4.986308e-05 | 1841870.2 | 1989243.6 | 143377.5 | 691 | 0.09275168 |  | D | 500 | -408050 | 16780.46 | 0.1860733 | 1.90734e-06 | 1843281.7 | 1905198.3 | 59332.24 | 262 | 0.08370607
alt3 4bub | [11 empty] | alt3 4bub
A | 500 | -384715.1 | 19787.76 | 0.2304331 | 0.03668118 | 2000772.5 | 2147948.1 | 302082 | 5156 | 0.6930108 |  | A | 500 | -406459.5 | 18345.11 | 0.2034481 | 0.01742516 | 1897321.2 | 1959455.3 | 113589.3 | 2077 | 0.6612544
B | 500 | -386090.4 | 18412.52 | 0.2144182 | 0.02066623 | 1912072.2 | 2059247.7 | 213381.7 | 3736 | 0.5021505 |  | B | 500 | -407236.7 | 17567.93 | 0.1948291 | 0.008806178 | 1870474.4 | 1932608.6 | 86742.57 | 1506 | 0.4794651
C | 500 | -387449.7 | 17053.15 | 0.198588 | 0.004836085 | 1857886.1 | 2005061.6 | 159195.6 | 2201 | 0.2958333 |  | C | 500 | -407828.7 | 16975.9 | 0.1882634 | 0.002240556 | 1851162.1 | 1913296.3 | 67430.24 | 894 | 0.2846227
D | 500 | -387857.9 | 16644.98 | 0.1938348 | 8.283422e-05 | 1840751.7 | 1987927.2 | 142061.1 | 699 | 0.09395161 |  | D | 500 | -408031.4 | 16773.17 | 0.1860152 | -7.724798e-06 | 1843160.9 | 1905295.1 | 59429.02 | 265 | 0.08436804
one bub | 500 | -384887.2 | 18640.86 | 0.2175206 | 0.0237686 | 1974815.1 | 2125452.4 | 279586.3 | 5152 | 0.6765594 |  | one bub | 500 | -406795.6 | 17759.57 | 0.1970636 | 0.01104071 | 1899401.8 | 1962525.1 | 116659 | 2196 | 0.6881855
4nm VOID | [11 empty] | 3nm VOID
fcc 4 bub |  | E | Ef | Ef/at | V | V2 | Vdel |  |  |  |  | fcc 4 bub |  | E | Ef | Ef/at | V | V2 | Vdel
A1 | 500 | -387718.8 | 16632.68 | 0.1937051 | 1841177.8 | 1988472.1 | 142606 |  |  |  |  | A1 | 500 | -408055.6 | 16779.04 | 0.1860554 | 1842610.4 | 1904507.2 | 58641.16
A2 | 500 | -387720.5 | 16630.97 | 0.1936852 | 1840972.0 | 1988266.2 | 142400.1 |  |  |  |  | A2 | 500 | -408052 | 16782.6 | 0.1860949 | 1842580.0 | 1904476.8 | 58610.75
A3 | 500 | -387718.6 | 16632.91 | 0.1937077 | 1841050.6 | 1988344.8 | 142478.7 |  |  |  |  | A3 | 500 | -408051 | 16783.63 | 0.1861063 | 1842885.3 | 1904782.1 | 58916.04
A4 | 500 | -387722.3 | 16629.24 | 0.193665 | 1840807.4 | 1988101.6 | 142235.5 |  |  |  |  | A4 | 500 | -408053.1 | 16781.51 | 0.1860828 | 1842665.6 | 1904562.4 | 58696.34
|  | -387720.1 | 16631.45 | 0.1936908 | 1841001.9 | 1988296.2 | 142430.1 | [6 empty] | -408052.9 | 16781.69 | 0.1860849 | 1842685.3 | 1904582.1 | 58716.07
alt2 4bub | [11 empty] | alt2 4bub
A1 | 500 | -387705 | 16643.83 | 0.193844 | 1840414.4 | 1987787.7 | 141921.7 |  |  |  |  | A1 | 500 | -408050.7 | 16779.83 | 0.1860663 | 1842723.5 | 1904640.1 | 58774.06
A2 | 500 | -387701.6 | 16647.22 | 0.1938834 | 1840386.1 | 1987759.5 | 141893.4 |  |  |  |  | A2 | 500 | -408051.2 | 16779.28 | 0.1860602 | 1842795.1 | 1904711.7 | 58845.59
A3 | 500 | -387710.1295 | 16638.73 | 0.1937845 | 1840440.2 | 1987813.6 | 141947.5 |  |  |  |  | A3 | 500 | -408048.3 | 16782.22 | 0.1860927 | 1842902.0 | 1904818.5 | 58952.48
A4 | 500 | -387702.9 | 16645.96 | 0.1938688 | 1840529.7 | 1987903.1 | 142037 |  |  |  |  | A4 | 500 | -408050.7 | 16779.83 | 0.1860663 | 1842672.5 | 1904589.1 | 58723.03
|  | -387704.9 | 16643.93 | 0.1938452 | 1840442.6 | 1987816.0 | 141949.9 | [6 empty] | -408050.2 | 16780.29 | 0.1860714 | 1842773.3 | 1904689.9 | 58823.79
alt3 4bub | [11 empty] | alt3 4bub
A1 | 500 | -387860.5 | 16642.35 | 0.1938041 | 1839269.0 | 1986444.6 | 140578.5 |  |  |  |  | A1 | 500 | -408032.5 | 16772.1 | 0.1860032 | 1842524.6 | 1904658.8 | 58792.71
A2 | 500 | -387868.2 | 16634.68 | 0.1937149 | 1839399.5 | 1986575.0 | 140708.9 |  |  |  |  | A2 | 500 | -408033.3 | 16771.33 | 0.1859948 | 1842426.0 | 1904560.2 | 58694.12
A3 | 500 | -387864.1 | 16638.74 | 0.1937621 | 1838926.4 | 1986101.9 | 140235.9 |  |  |  |  | A3 | 500 | -408026.8 | 16777.83 | 0.1860668 | 1842464.1 | 1904598.2 | 58732.17
A4 | 500 | -387867.2 | 16635.7 | 0.1937267 | 1838696.7 | 1985872.3 | 140006.2 |  |  |  |  | A4 | 500 | -408030.4 | 16774.22 | 0.1860268 | 1842413.5 | 1904547.7 | 58681.65
|  | -387865 | 16637.87 | 0.193752 | 1839072.9 | 1986248.4 | 140382.4 | [6 empty] | -408030.7 | 16773.87 | 0.1860229 | 1842457.0 | 1904591.2 | 58725.16
5nm
[12 empty] | fcc 4 bub |  | E | Ef | Ef/at | del Ef/at | V | V2 | Vdel | xe atoms | gas/vac ratio
[12 empty] | A | 500 | -349562.648 | 21471.03 | 0.2724473 |  | 2156394.0 | 2443307.2 | 597441.1 | 9815 | 0.6767099
[12 empty] | B | 500 | -352198.6 | 18835.1 | 0.2389999 |  | 1965293.2 | 2252206.4 | 406340.3 | 7082 | 0.4882791
[12 empty] | C | 500 | -354202.2 | 16831.48 | 0.2135758 |  | 1869404.2 | 2156317.4 | 310451.3 | 4218 | 0.2908163
[12 empty] | D | 500 | -354834.8 | 16198.85 | 0.2055483 |  | 1840723.8 | 2127636.9 | 281770.9 | 1400 | 0.0965251
alt2 4bub
[12 empty] | A | 500 | -349554.7 | 21511.82 | 0.2729372 |  | 2137000.9 | 2423755.8 | 577889.7 | 9785 | 0.6750138
[12 empty] | B | 500 | -352210.9 | 18855.64 | 0.2392362 |  | 1962495.8 | 2249250.7 | 403384.7 | 7015 | 0.4839266
[12 empty] | C | 500 | -354253.5 | 16813.03 | 0.21332 |  | 1867300.6 | 2154055.5 | 308189.4 | 4147 | 0.2860789
[12 empty] | D | 500 | -354867.4 | 16199.16 | 0.2055314 |  | 1838713.0 | 2125467.9 | 279601.8 | 1334 | 0.09202539
alt3 4bub
[12 empty] | A | 500 | -350521.2 | 20805.45 | 0.2639449 |  | 2156208.5 | 2442785.3 | 596919.3 | 9827 | 0.6783323
[12 empty] | B | 500 | -352457.8 | 18868.88 | 0.2393769 |  | 1990081.8 | 2276658.7 | 430792.6 | 7073 | 0.4882308
[12 empty] | C | 500 | -354433.3 | 16893.29 | 0.2143139 |  | 1868526.3 | 2155103.2 | 309237.1 | 4191 | 0.2892938
[12 empty] | D | 500 | -355091.8 | 16234.82 | 0.2059603 |  | 1835840.0 | 2122416.9 | 276550.8 | 1345 | 0.09284186
[12 empty] | one bub | 500 | -350181.6 | 19610.61 | 0.2496449 |  | 2136583.0 | 2428520.7 | 582654.6 | 9976 | 0.6759724