## no GB
no GB | NVT
| 0.txt |  |  | 200.txt |  |  | 0.30.txt |  |  | 200.30.txt
| -72.4851 | 32 |  | -72.4851 | 30 |  | -73.7568 | 18 |  | -73.7568 | 20
| -64.8551 | 34 |  | -64.8551 | 36 |  | -68.6701 | 26 |  | -68.6701 | 32
| -57.2251 | 42 |  | -57.2251 | 32 |  | -63.5835 | 22 |  | -63.5835 | 14
| -49.5951 | 50 |  | -49.5951 | 56 |  | -58.4968 | 30 |  | -58.4968 | 18
| -41.9651 | 26 |  | -41.9651 | 32 |  | -53.4101 | 30 |  | -53.4101 | 40
| -34.3351 | 50 |  | -34.3351 | 52 |  | -48.3234 | 32 |  | -48.3234 | 30
| -26.7051 | 26 |  | -26.7051 | 30 |  | -43.2368 | 20 |  | -43.2368 | 24
| -19.075 | 24 |  | -19.075 | 38 |  | -38.1501 | 24 |  | -38.1501 | 24
| -11.445 | 42 |  | -11.445 | 38 |  | -33.0634 | 32 |  | -33.0634 | 36
| -3.81501 | 26 |  | -3.81501 | 22 |  | -27.9767 | 18 |  | -27.9767 | 18
| 3.815 | 26 |  | 3.815 | 14 |  | -22.89 | 14 |  | -22.89 | 28
| 11.445 | 40 |  | 11.445 | 44 |  | -17.8034 | 18 |  | -17.8034 | 22
| 19.075 | 26 |  | 19.075 | 20 |  | -12.7167 | 30 |  | -12.7167 | 34
| 26.7051 | 36 |  | 26.7051 | 40 |  | -7.63001 | 18 |  | -7.63001 | 8
| 34.3351 | 28 |  | 34.3351 | 24 |  | -2.54333 | 20 |  | -2.54333 | 18
| 41.9651 | 38 |  | 41.9651 | 20 |  | 2.54334 | 22 |  | 2.54334 | 8
| 49.5951 | 30 |  | 49.5951 | 34 |  | 7.63001 | 20 |  | 7.63001 | 24
| 57.2251 | 38 |  | 57.2251 | 32 |  | 12.7167 | 24 |  | 12.7167 | 26
| 64.8551 | 34 |  | 64.8551 | 42 |  | 17.8034 | 18 |  | 17.8034 | 16
| 72.4851 | 32 |  | 72.4851 | 44 |  | 22.89 | 22 |  | 22.89 | 16
|  | 680 | 7.920659 |  | 680 | 10.81909 | 27.9767 | 22 |  | 27.9767 | 28
[7 empty] | 33.0634 | 20 |  | 33.0634 | 16
| time | T | E | V | P |  | 38.1501 | 20 |  | 38.1501 | 12
| 10000 | 499.102 | -7472.62 | 31667.6 | -22.8107 |  | 43.2368 | 26 |  | 43.2368 | 16
| 20000 | 501.474 | -7471.26 | 31682.1 | -20.1449 |  | 48.3234 | 24 |  | 48.3234 | 22
| 30000 | 505.968 | -7472.46 | 31704.5 | 28.6682 |  | 53.4101 | 20 |  | 53.4101 | 18
| 40000 | 500.092 | -7470.44 | 31667.8 | -27.0175 |  | 58.4968 | 24 |  | 58.4968 | 26
| 50000 | 497.359 | -7471.2 | 31677.7 | -36.8525 |  | 63.5835 | 20 |  | 63.5835 | 28
| 60000 | 518.35 | -7490.54 | 31705.1 | -6001.64 |  | 68.6701 | 28 |  | 68.6701 | 32
| 70000 | 521.045 | -7490.45 | 31705.1 | -2386.93 |  | 73.7568 | 18 |  | 73.7568 | 26
| 80000 | 514.127 | -7494.12 | 31705.1 | -3727.61 |  |  | 680 | 4.736748 |  | 680 | 7.988497
| 90000 | 509.92 | -7497.42 | 31705.1 | -3939.77
| 100000 | 498.079 | -7494.94 | 31705.1 | -5903.22
| 110000 | 506.317 | -7501.72 | 31705.1 | -4523.02
| 120000 | 502.928 | -7502.67 | 31705.1 | -5458.62
| 130000 | 496.013 | -7506.63 | 31705.1 | -5049.42
| 140000 | 503.566 | -7498.99 | 31705.1 | -5817.8
| 150000 | 519.255 | -7504.55 | 31705.1 | -6844.92
| 160000 | 494.323 | -7503.72 | 31705.1 | -5654.75
| 170000 | 492.353 | -7506.73 | 31705.1 | -5643.06
| 180000 | 510.684 | -7501.91 | 31705.1 | -3748.74
| 190000 | 505.652 | -7499.75 | 31705.1 | -4874.09
| 200000 | 516.39 | -7501.02 | 31705.1 | -6509.91
| 210000 | 510.966 | -7503.35 | 31705.1 | -6019.62
| 220000 | 512.618 | -7501.96 | 31705.1 | -4579.8
| 230000 | 492.295 | -7507.12 | 31705.1 | -5321.11
| 240000 | 492.022 | -7505.04 | 31705.1 | -6350.92
| 250000 | 507.594 | -7505.75 | 31705.1 | -5070.75
| 50000 | 495.573 | -7472.08 | 31683.2 | -1.03261
| 100000 | 498.369 | -7498.85 | 31705.1 | -4812.03
| 150000 | 501.253 | -7501.11 | 31705.1 | -5395.94
| 200000 | 499.904 | -7502.1 | 31705.1 | -5003.84
| 250000 | 502.154 | -7503.29 | 31705.1 | -5635.54

## sigma5_210
sigma5_210 | NPT | [8 empty] | NVT
| 0.txt |  |  | 200.txt |  | 0..30.txt |  | 200.30.txt |  | 0.txt |  |  | 200.txt |  | 0..30.txt |  | 200.30.txt
| -72.2577 | 26 |  | -72.09 | 30 | -73.5254 | 14 | -73.3547 | 20 | -72.2577 | 26 |  | -72.2577 | 14 | -73.5254 | 14 | -73.5254 | 6
| -64.6516 | 30 |  | -64.5016 | 40 | -68.4547 | 22 | -68.2958 | 18 | -64.6516 | 30 |  | -64.6516 | 26 | -68.4547 | 22 | -68.4547 | 8
| -57.0456 | 34 |  | -56.9131 | 56 | -63.384 | 20 | -63.2368 | 32 | -57.0456 | 34 |  | -57.0456 | 38 | -63.384 | 20 | -63.384 | 26
| -49.4395 | 44 |  | -49.3247 | 42 | -58.3132 | 24 | -58.1779 | 46 | -49.4395 | 44 |  | -49.4395 | 40 | -58.3132 | 24 | -58.3132 | 22
| -41.8334 | 40 |  | -41.7363 | 36 | -53.2425 | 20 | -53.1189 | 18 | -41.8334 | 40 |  | -41.8334 | 26 | -53.2425 | 20 | -53.2425 | 36
| -34.2273 | 44 |  | -34.1479 | 20 | -48.1718 | 34 | -48.06 | 34 | -34.2273 | 44 |  | -34.2273 | 42 | -48.1718 | 34 | -48.1718 | 20
| -26.6213 | 24 |  | -26.5595 | 38 | -43.1011 | 18 | -43.001 | 24 | -26.6213 | 24 |  | -26.6213 | 28 | -43.1011 | 18 | -43.1011 | 12
| -19.0152 | 38 |  | -18.971 | 42 | -38.0304 | 44 | -37.9421 | 16 | -19.0152 | 38 |  | -19.0152 | 44 | -38.0304 | 44 | -38.0304 | 32
| -11.4091 | 32 |  | -11.3826 | 26 | -32.9597 | 22 | -32.8832 | 16 | -11.4091 | 32 |  | -11.4091 | 44 | -32.9597 | 22 | -32.9597 | 24
| -3.80304 | 40 |  | -3.79421 | 18 | -27.8889 | 14 | -27.8242 | 20 | -3.80304 | 40 |  | -3.80304 | 18 | -27.8889 | 14 | -27.8889 | 18
| 3.80304 | 44 |  | 3.79421 | 26 | -22.8182 | 24 | -22.7653 | 30 | 3.80304 | 44 |  | 3.80304 | 20 | -22.8182 | 24 | -22.8182 | 24
| 11.4091 | 32 |  | 11.3826 | 34 | -17.7475 | 24 | -17.7063 | 30 | 11.4091 | 32 |  | 11.4091 | 30 | -17.7475 | 24 | -17.7475 | 30
| 19.0152 | 36 |  | 18.971 | 36 | -12.6768 | 26 | -12.6474 | 18 | 19.0152 | 36 |  | 19.0152 | 58 | -12.6768 | 26 | -12.6768 | 24
| 26.6213 | 44 |  | 26.5595 | 42 | -7.60607 | 18 | -7.58842 | 16 | 26.6213 | 44 |  | 26.6213 | 48 | -7.60607 | 18 | -7.60607 | 30
| 34.2273 | 24 |  | 34.1479 | 52 | -2.53536 | 28 | -2.52947 | 10 | 34.2273 | 24 |  | 34.2273 | 40 | -2.53536 | 28 | -2.53536 | 8
| 41.8334 | 40 |  | 41.7363 | 46 | 2.53536 | 28 | 2.52947 | 14 | 41.8334 | 40 |  | 41.8334 | 36 | 2.53536 | 28 | 2.53536 | 8
| 49.4395 | 38 |  | 49.3247 | 40 | 7.60607 | 26 | 7.58842 | 22 | 49.4395 | 38 |  | 49.4395 | 40 | 7.60607 | 26 | 7.60607 | 20
| 57.0456 | 24 |  | 56.9131 | 24 | 12.6768 | 22 | 12.6474 | 24 | 57.0456 | 24 |  | 57.0456 | 38 | 12.6768 | 22 | 12.6768 | 22
| 64.6516 | 24 |  | 64.5016 | 24 | 17.7475 | 24 | 17.7063 | 32 | 64.6516 | 24 |  | 64.6516 | 28 | 17.7475 | 24 | 17.7475 | 40
| 72.2577 | 30 |  | 72.09 | 16 | 22.8182 | 24 | 22.7653 | 26 | 72.2577 | 30 |  | 72.2577 | 30 | 22.8182 | 24 | 22.8182 | 44
|  | 688 |  |  | 688 | 27.8889 | 32 | 27.8242 | 20 | [5 empty] | 27.8889 | 32 | 27.8889 | 22
[6 empty] | 32.9597 | 14 | 32.8831 | 40 | [5 empty] | 32.9597 | 14 | 32.9597 | 22
| time | T | E | V | P | 38.0304 | 20 | 37.9421 | 30 | time | T | E | V | P | 38.0304 | 20 | 38.0304 | 36
| 10000 | 488.236 | -7401.42 | 31378.1 | -17.7913 | 43.1011 | 30 | 43.001 | 28 | 10000 | 488.236 | -7401.42 | 31378.1 | -17.7913 | 43.1011 | 30 | 43.1011 | 18
| 20000 | 493.202 | -7403.94 | 31324.5 | -22.2509 | 48.1718 | 24 | 48.06 | 26 | 20000 | 493.202 | -7403.94 | 31324.5 | -22.2509 | 48.1718 | 24 | 48.1718 | 32
| 30000 | 490.442 | -7406.05 | 31343.6 | -37.3253 | 53.2425 | 20 | 53.1189 | 20 | 30000 | 490.442 | -7406.05 | 31343.6 | -37.3253 | 53.2425 | 20 | 53.2425 | 18
| 40000 | 493.466 | -7401.15 | 31374.9 | -73.3254 | 58.3132 | 18 | 58.1779 | 18 | 40000 | 493.466 | -7401.15 | 31374.9 | -73.3254 | 58.3132 | 18 | 58.3132 | 28
| 50000 | 496.014 | -7401.35 | 31356.3 | -15.1541 | 63.384 | 18 | 63.2368 | 16 | 50000 | 496.014 | -7401.35 | 31356.3 | -15.1541 | 63.384 | 18 | 63.384 | 22
| 60000 | 381.47 | -7453.92 | 31181.7 | 20.1729 | 68.4547 | 16 | 68.2958 | 14 | 60000 | 496.039 | -7422.97 | 31407.6 | -4884.07 | 68.4547 | 16 | 68.4547 | 30
| 70000 | 365.68 | -7457.05 | 31150.7 | -2.16807 | 73.5254 | 20 | 73.3547 | 10 | 70000 | 497.452 | -7424.98 | 31407.6 | -6275.88 | 73.5254 | 20 | 73.5254 | 6
| 80000 | 374.999 | -7459.03 | 31147.5 | 29.8877 |  |  |  |  | 80000 | 494.654 | -7428.36 | 31407.6 | -4957.25
| 90000 | 372.515 | -7460.99 | 31143.2 | -21.6767 |  |  |  |  | 90000 | 494.539 | -7429.06 | 31407.6 | -5510.8
| 100000 | 372.194 | -7460.61 | 31151.3 | 38.6171 |  |  |  |  | 100000 | 522.087 | -7426.9 | 31407.6 | -4665.45
| 110000 | 372.18 | -7462.74 | 31120.3 | -25.5993 |  |  |  |  | 110000 | 503.648 | -7427.5 | 31407.6 | -4011.32
| 120000 | 376.27 | -7463.86 | 31111.1 | -24.3166 |  |  |  |  | 120000 | 497.224 | -7429.13 | 31407.6 | -5544
| 130000 | 368.197 | -7465.29 | 31140.3 | 23.869 |  |  |  |  | 130000 | 491.561 | -7431.6 | 31407.6 | -7180.14
| 140000 | 375.837 | -7462.2 | 31148.9 | -14.2393 |  |  |  |  | 140000 | 502.84 | -7431.4 | 31407.6 | -4999.48
| 150000 | 373.169 | -7466.69 | 31143.7 | 40.2191 |  |  |  |  | 150000 | 483.211 | -7433.85 | 31407.6 | -6315.55
| 160000 | 378.499 | -7467.45 | 31174.8 | 4.87162 |  |  |  |  | 160000 | 501.049 | -7433.19 | 31407.6 | -6885.75
| 170000 | 379.729 | -7464.63 | 31141.7 | 52.5556 |  |  |  |  | 170000 | 487.01 | -7430.99 | 31407.6 | -4061.57
| 180000 | 354.559 | -7465.1 | 31165.6 | -9.71218 |  |  |  |  | 180000 | 490.088 | -7434.19 | 31407.6 | -6237.96
| 190000 | 382.069 | -7465.58 | 31146.2 | 166.174 |  |  |  |  | 190000 | 491.234 | -7438.02 | 31407.6 | -5435.74
| 200000 | 380.264 | -7465.54 | 31154.5 | 29.9364 |  |  |  |  | 200000 | 500.137 | -7433.41 | 31407.6 | -5100.62
| 210000 | 373.446 | -7466.59 | 31169.7 | -9.67003 |  |  |  |  | 210000 | 485.736 | -7435.19 | 31407.6 | -5688.05
| 220000 | 374.363 | -7465.46 | 31170.6 | -13.926 |  |  |  |  | 220000 | 499.587 | -7437 | 31407.6 | -5135.66
| 230000 | 371.984 | -7468 | 31152.2 | 1.01483 |  |  |  |  | 230000 | 496.759 | -7436.11 | 31407.6 | -5458.06
| 240000 | 372.725 | -7467.43 | 31196.3 | 3.80927 |  |  |  |  | 240000 | 514.607 | -7434.37 | 31407.6 | -6104.08
| 250000 | 368.557 | -7467.14 | 31163.4 | -6.42602 |  |  |  |  | 250000 | 500.894 | -7438.97 | 31407.6 | -6898.93
| end | [8 empty] | end
| 50000 | 495.411 | -7402.72 | 31356.5 | -0.289004 |  |  |  |  | 50000 | 495.411 | -7402.72 | 31356.5 | -0.289004
| 100000 | 375.674 | -7459.46 | 31149.8 | 3.90627 |  |  |  |  | 100000 | 498.957 | -7429.71 | 31407.6 | -5713.38
| 150000 | 372.493 | -7465.19 | 31127.2 | 4.5817 |  |  |  |  | 150000 | 499.493 | -7433.14 | 31407.6 | -6145.63
| 200000 | 374.995 | -7466.53 | 31163 | 2.25878 |  |  |  |  | 200000 | 499.831 | -7434.47 | 31407.6 | -6129.28
| 250000 | 374.257 | -7469.02 | 31144 | 4.817 |  |  |  |  | 250000 | 498.238 | -7436.97 | 31407.6 | -6588.62

## sigma5_310
sigma5_310 | NPT
| 0.txt |  |  | 200.txt |  | 0.txt |  | 200.txt
| -61.3647 | 24 |  | -61.2555 | 16 | -62.4413 | 18 | -62.3302 | 4
| -54.9053 | 38 |  | -54.8075 | 40 | -58.135 | 16 | -58.0315 | 18
| -48.4458 | 26 |  | -48.3596 | 40 | -53.8287 | 28 | -53.7329 | 34
| -41.9864 | 36 |  | -41.9117 | 42 | -49.5224 | 20 | -49.4343 | 26
| -35.5269 | 34 |  | -35.4637 | 34 | -45.2161 | 22 | -45.1356 | 30
| -29.0675 | 48 |  | -29.0158 | 46 | -40.9098 | 20 | -40.837 | 26
| -22.6081 | 22 |  | -22.5678 | 42 | -36.6035 | 12 | -36.5384 | 16
| -16.1486 | 32 |  | -16.1199 | 44 | -32.2972 | 38 | -32.2397 | 28
| -9.68917 | 24 |  | -9.67192 | 30 | -27.9909 | 32 | -27.9411 | 36
| -3.22972 | 32 |  | -3.22397 | 10 | -23.6846 | 16 | -23.6425 | 30
| 3.22972 | 38 |  | 3.22398 | 18 | -19.3783 | 12 | -19.3438 | 24
| 9.68916 | 24 |  | 9.67192 | 44 | -15.072 | 26 | -15.0452 | 32
| 16.1486 | 40 |  | 16.1199 | 34 | -10.7657 | 18 | -10.7466 | 22
| 22.6081 | 30 |  | 22.5678 | 22 | -6.45945 | 20 | -6.44795 | 12
| 29.0675 | 32 |  | 29.0158 | 28 | -2.15315 | 18 | -2.14932 | 6
| 35.5269 | 24 |  | 35.4637 | 38 | 2.15315 | 16 | 2.14931 | 4
| 41.9864 | 32 |  | 41.9117 | 34 | 6.45944 | 28 | 6.44794 | 20
| 48.4458 | 20 |  | 48.3596 | 16 | 10.7657 | 18 | 10.7466 | 38
| 54.9053 | 36 |  | 54.8075 | 22 | 15.072 | 28 | 15.0452 | 20
| 61.3647 | 26 |  | 61.2555 | 18 | 19.3783 | 24 | 19.3438 | 22
|  | 618 |  |  | 618 | 23.6846 | 18 | 23.6425 | 14
[6 empty] | 27.9909 | 18 | 27.9411 | 18
| time | T | E | V | P | 32.2972 | 24 | 32.2397 | 24
| 10000 | 408.791 | -6733.94 | 28479.5 | 26.3322 | 36.6035 | 14 | 36.5384 | 24
| 20000 | 339.371 | -6750.47 | 28398.8 | -16.1079 | 40.9098 | 20 | 40.837 | 22
| 30000 | 259.864 | -6769 | 28379.3 | 15.3975 | 45.2161 | 18 | 45.1356 | 14
| 40000 | 178.724 | -6788.17 | 28315.5 | -11.127 | 49.5224 | 14 | 49.4343 | 14
| 50000 | 97.6464 | -6805.8 | 28296.2 | -22.3902 | 53.8287 | 30 | 53.7329 | 18
| 60000 | 356.008 | -6764.21 | 28399.3 | -127.97 | 58.135 | 18 | 58.0315 | 12
| 70000 | 353.54 | -6774.54 | 28333.9 | -47.3042 | 62.4413 | 14 | 62.3302 | 10
| 80000 | 331.899 | -6781.39 | 28292.3 | -8.33276
| 90000 | 316.738 | -6784.41 | 28260.8 | -1.24691
| 100000 | 302.857 | -6789.69 | 28238.6 | -3.72307
| 110000 | 283.562 | -6794.31 | 28259.3 | 6.96832
| 120000 | 265.663 | -6799.04 | 28201.8 | -50.0944
| 130000 | 256.994 | -6800.65 | 28252.5 | 12.5516
| 140000 | 239.971 | -6806.72 | 28224.8 | -3.46812
| 150000 | 224.243 | -6810 | 28214.5 | 63.4678
| 160000 | 205.746 | -6813.72 | 28206.4 | -22.9683
| 170000 | 193.471 | -6818.07 | 28200.2 | 16.9515
| 180000 | 179.726 | -6822.58 | 28199.9 | 20.1383
| 190000 | 163.762 | -6827.25 | 28196.9 | 40.122
| 200000 | 150.266 | -6829.84 | 28195.9 | -30.9015
| 210000 | 135.654 | -6834.04 | 28172.1 | 58.6194
| 220000 | 119.681 | -6836.6 | 28174.6 | -86.6067
| 230000 | 104.459 | -6839.61 | 28172.6 | -70.7273
| 240000 | 90.1616 | -6843.31 | 28164.4 | -10.4642
| 250000 | 74.5099 | -6846.82 | 28152.8 | 51.4078
| 50000 | 139.141 | -6797.14 | 28314.6 | 1.73427
| 100000 | 308.733 | -6787.62 | 28272.1 | 4.7546
| 150000 | 232.932 | -6808.27 | 28222 | 3.3318
| 200000 | 157.268 | -6827.7 | 28199.7 | 4.42225
| 250000 | 82.7347 | -6844.77 | 28154.2 | 3.89529

## sigma5_510
sigma5_510 | NPT | [8 empty] | BIGGER SYSTEM
| 0.txt |  |  | 200.txt |  | 0.txt |  | 200.txt |  | 0.txt |  |  | 200.txt |  | 0.txt |  | 200.txt
| -65.7354 | 4 |  | -65.6785 | 6 | -66.8887 | 0 | -66.8308 | 0 | -65.7008 | 52 |  | -65.5908 | 34 | -66.8535 | 38 | -66.7416 | 26
| -58.8153 | 14 |  | -58.7644 | 12 | -62.2754 | 10 | -62.2214 | 16 | -58.7844 | 60 |  | -58.686 | 82 | -62.2426 | 30 | -62.1384 | 34
| -51.8953 | 2 |  | -51.8504 | 8 | -57.662 | 8 | -57.6121 | 2 | -51.868 | 60 |  | -51.7811 | 60 | -57.6316 | 44 | -57.5352 | 56
| -44.9753 | 10 |  | -44.9363 | 10 | -53.0487 | 2 | -53.0027 | 6 | -44.9516 | 44 |  | -44.8763 | 46 | -53.0207 | 46 | -52.932 | 44
| -38.0552 | 10 |  | -38.0223 | 8 | -48.4353 | 6 | -48.3933 | 4 | -38.0352 | 54 |  | -37.9715 | 38 | -48.4098 | 26 | -48.3287 | 46
| -31.1352 | 8 |  | -31.1082 | 12 | -43.8219 | 4 | -43.784 | 8 | -31.1188 | 48 |  | -31.0667 | 44 | -43.7989 | 32 | -43.7255 | 16
| -24.2151 | 6 |  | -24.1942 | 12 | -39.2086 | 4 | -39.1746 | 4 | -24.2024 | 52 |  | -24.1619 | 52 | -39.1879 | 44 | -39.1223 | 22
| -17.2951 | 8 |  | -17.2801 | 4 | -34.5952 | 6 | -34.5652 | 6 | -17.286 | 54 |  | -17.257 | 68 | -34.577 | 22 | -34.5191 | 34
| -10.3751 | 4 |  | -10.3661 | 8 | -29.9818 | 8 | -29.9559 | 10 | -10.3696 | 70 |  | -10.3522 | 64 | -29.9661 | 36 | -29.9159 | 26
| -3.45502 | 10 |  | -3.45202 | 0 | -25.3685 | 2 | -25.3465 | 10 | -3.4532 | 50 |  | -3.4474 | 22 | -25.3551 | 34 | -25.3127 | 30
| 3.46502 | 10 |  | 3.46203 | 6 | -20.7551 | 8 | -20.7371 | 4 | 3.4632 | 52 |  | 3.45742 | 36 | -20.7442 | 44 | -20.7095 | 52
| 10.3851 | 6 |  | 10.3761 | 8 | -16.1418 | 4 | -16.1278 | 2 | 10.3796 | 46 |  | 10.3622 | 40 | -16.1333 | 28 | -16.1062 | 38
| 17.3051 | 12 |  | 17.2901 | 14 | -11.5284 | 2 | -11.5184 | 8 | 17.296 | 44 |  | 17.2671 | 64 | -11.5223 | 48 | -11.503 | 42
| 24.2251 | 8 |  | 24.2042 | 10 | -6.91505 | 4 | -6.90904 | 0 | 24.2124 | 58 |  | 24.1719 | 56 | -6.9114 | 36 | -6.89982 | 34
| 31.1452 | 12 |  | 31.1182 | 8 | -2.30169 | 8 | -2.29967 | 0 | 31.1288 | 50 |  | 31.0767 | 68 | -2.30047 | 36 | -2.29661 | 10
| 38.0652 | 6 |  | 38.0323 | 12 | 2.31168 | 4 | 2.30969 | 4 | 38.0452 | 54 |  | 37.9815 | 58 | 2.31046 | 34 | 2.30661 | 20
| 44.9853 | 12 |  | 44.9463 | 12 | 6.92503 | 6 | 6.91905 | 6 | 44.9616 | 66 |  | 44.8863 | 68 | 6.92139 | 32 | 6.90982 | 24
| 51.9053 | 6 |  | 51.8604 | 12 | 11.5384 | 6 | 11.5284 | 4 | 51.878 | 60 |  | 51.7912 | 70 | 11.5323 | 32 | 11.513 | 32
| 58.8254 | 10 |  | 58.7744 | 4 | 16.1518 | 8 | 16.1378 | 8 | 58.7944 | 42 |  | 58.696 | 56 | 16.1433 | 32 | 16.1162 | 40
| 65.7454 | 8 |  | 65.6885 | 0 | 20.7651 | 4 | 20.7472 | 8 | 65.7108 | 40 |  | 65.6008 | 30 | 20.7542 | 30 | 20.7195 | 38
[6 empty] | 25.3785 | 8 | 25.3565 | 8 | [5 empty] | 25.3651 | 40 | 25.3227 | 42
[6 empty] | 29.9918 | 8 | 29.9659 | 6 | [5 empty] | 29.9761 | 26 | 29.9259 | 40
| time | T | E | V | P | 34.6052 | 8 | 34.5752 | 6 | time | T | E | V | P | 34.587 | 42 | 34.5291 | 40
| 10000 | 404.964 | -1914.97 | 8171.06 | 59.4194 | 39.2186 | 2 | 39.1846 | 8 | 10000 | 410.487 | -11560.3 | 48964.8 | 114.166 | 39.1979 | 36 | 39.1323 | 46
| 20000 | 337.229 | -1918.51 | 8165.04 | 89.27 | 43.8319 | 8 | 43.794 | 6 | 20000 | 334.634 | -11590.1 | 48792.3 | -5.30382 | 43.8088 | 44 | 43.7355 | 48
| 30000 | 249.677 | -1923.69 | 8146.89 | -5.82676 | 48.4453 | 6 | 48.4034 | 10 | 30000 | 259.634 | -11623.8 | 48708.5 | 8.13061 | 48.4198 | 40 | 48.3387 | 44
| 40000 | 183.089 | -1929.13 | 8142.79 | 109.698 | 53.0586 | 4 | 53.0127 | 8 | 40000 | 179.817 | -11652.2 | 48663.5 | 6.31245 | 53.0307 | 42 | 52.942 | 46
| 50000 | 98.9935 | -1934.23 | 8127.53 | 241.343 | 57.672 | 4 | 57.6221 | 2 | 50000 | 101.245 | -11682 | 48605.3 | -11.0703 | 57.6416 | 24 | 57.5452 | 28
| 60000 | 376.084 | -1925.16 | 8144.55 | -9.2144 | 62.2854 | 8 | 62.2314 | 2 | 60000 | 357.319 | -11605.4 | 48728.9 | -7.85629 | 62.2526 | 28 | 62.1484 | 40
| 70000 | 334.801 | -1928.65 | 8143.03 | -54.1526 | 66.8987 | 6 | 66.8408 | 0 | 70000 | 349.493 | -11614.7 | 48744.2 | 34.053 | 66.8635 | 30 | 66.7516 | 18
| 80000 | 326.216 | -1930.43 | 8121.43 | -114.607 |  |  |  |  | 80000 | 323.968 | -11630.9 | 48698.3 | -15.0545
| 90000 | 306.951 | -1929.99 | 8148.17 | -26.028 |  |  |  |  | 90000 | 312.325 | -11641.4 | 48683.7 | 14.5065
| 100000 | 301.349 | -1933.19 | 8141.49 | 111.788 |  |  |  |  | 100000 | 299.178 | -11653.1 | 48618.7 | -3.01718
| 110000 | 275.968 | -1934.08 | 8143.84 | 68.8673 |  |  |  |  | 110000 | 284.473 | -11655.9 | 48645.9 | 11.609
| 120000 | 281.681 | -1935.36 | 8122.97 | 26.8006 |  |  |  |  | 120000 | 272.134 | -11667.8 | 48620.9 | -17.1214
| 130000 | 261.972 | -1936.72 | 8126.87 | 35.8432 |  |  |  |  | 130000 | 250.445 | -11675.6 | 48583.9 | -8.16634
| 140000 | 237.134 | -1937.91 | 8114.04 | -14.0654 |  |  |  |  | 140000 | 242.661 | -11680.7 | 48574 | -13.2046
| 150000 | 227.015 | -1938.75 | 8106.47 | 32.3246 |  |  |  |  | 150000 | 227.264 | -11689.1 | 48557.1 | -19.1171
| 160000 | 212.886 | -1939.81 | 8104.66 | -61.3852 |  |  |  |  | 160000 | 204.799 | -11694.6 | 48584.7 | -22.6857
| 170000 | 208.442 | -1940.74 | 8110.86 | -167.078 |  |  |  |  | 170000 | 194.748 | -11700.9 | 48553.9 | 23.1266
| 180000 | 179.569 | -1941.97 | 8123.19 | -175.121 |  |  |  |  | 180000 | 181.279 | -11706.7 | 48525.5 | -4.19641
| 190000 | 157.541 | -1943.46 | 8104.75 | -11.9516 |  |  |  |  | 190000 | 166.583 | -11712.2 | 48535.1 | 38.3893
| 200000 | 144.102 | -1944.56 | 8106.37 | 67.8097 |  |  |  |  | 200000 | 148.753 | -11718.7 | 48508.8 | -41.6653
| 210000 | 140.062 | -1944.63 | 8109.46 | 292.399 |  |  |  |  | 210000 | 134.495 | -11725.9 | 48507 | -28.4908
| 220000 | 118.367 | -1945.96 | 8103.27 | -87.3618 |  |  |  |  | 220000 | 119.203 | -11730.8 | 48477.6 | 13.2552
| 230000 | 110.626 | -1946.99 | 8106.55 | 26.8588 |  |  |  |  | 230000 | 103.819 | -11735.8 | 48455 | 10.5937
| 240000 | 88.7518 | -1948.02 | 8103.25 | 27.6613 |  |  |  |  | 240000 | 87.4661 | -11740.8 | 48452.3 | 30.0152
| 250000 | 73.2718 | -1948.63 | 8099.83 | -40.9785 |  |  |  |  | 250000 | 74.9316 | -11746.6 | 48458.7 | -1.96406
| 50000 | 139.226 | -1932.04 | 8140.22 | 7.70421 |  |  |  |  | 50000 | 140.078 | -11667 | 48621.8 | 0.527525
| 100000 | 307.823 | -1931.72 | 8129.88 | 2.54307 |  |  |  |  | 100000 | 308.166 | -11643.6 | 48676 | 5.25294
| 150000 | 231.701 | -1937.94 | 8115.56 | 5.94195 |  |  |  |  | 150000 | 233.477 | -11684.1 | 48582.9 | 2.23694
| 200000 | 158.325 | -1943.69 | 8109.66 | 2.95182 |  |  |  |  | 200000 | 157.963 | -11716.3 | 48513.8 | 1.39826
| 250000 | 82.8571 | -1948.44 | 8107.13 | 8.84638 |  |  |  |  | 250000 | 82.4844 | -11744.4 | 48456.5 | -0.462183

## pure
ADP
5%
atom_swapA
10000 | 494.787333 | -68098.06 | 339182.1 | 22.805407 | 50000 | 492.636781 | -68095.54 | 339218.6 | 0.214959
20000 | 492.983248 | -68103.41 | 339137.2 | -3.981606 | 100000 | 449.340796 | -68431.26 | 337896.5 | 1.616843
30000 | 492.571034 | -68099.21 | 339322 | -11.872303 | 150000 | 448.424158 | -68555.19 | 337427.3 | 1.827042
40000 | 490.080799 | -68104.21 | 339254.6 | -3.303829 | 200000 | 448.447171 | -68559.22 | 337397.1 | 2.240125
50000 | 492.711192 | -68087.17 | 339162.7 | 14.693175 | 250000 | 449.188185 | -68568.88 | 337339.3 | 1.917505
60000 | 450.497034 | -68229.47 | 338893.2 | 69.584758 | 300000 | 448.88606 | -68576.95 | 337331 | 2.388181
70000 | 442.663973 | -68248.28 | 338737.9 | -76.479937 | 350000 | 448.915183 | -68579.01 | 337286.8 | 2.540153
80000 | 446.858992 | -68337.4542 | 338399.6 | 30.878573 | 400000 | 449.318436 | -68574.51 | 337258.2 | 2.226159
90000 | 447.305994 | -68390.94 | 338204.2 | 77.464482 | 450000 | 449.239916 | -68579.87696 | 337225.9 | 2.641304
100000 | 446.749378 | -68470.67 | 337828.6 | -57.440947 | 500000 | 448.310493 | -68573 | 337289.3 | 1.907967
110000 | 446.693559 | -68514.12 | 337601.4 | 15.201716 | 550000 | 449.027787 | -68573.17989 | 337248.3 | 1.606539
120000 | 451.321254 | -68519.43 | 337449.6 | 40.372034 | 600000 | 448.716045 | -68570.42 | 337275.7 | 2.636898
130000 | 444.47838 | -68541.23 | 337437.5 | -17.646826 | 650000 | 449.156945 | -68583.82895 | 337202.7 | 1.649895
140000 | 452.400472 | -68542.96 | 337396 | 22.425825 | 700000 | 448.846272 | -68579.01 | 337239.9 | 2.274503
150000 | 447.563532 | -68562.54 | 337414.7 | -55.512944 | 750000 | 449.30684 | -68580.27 | 337266.1 | 2.390222
160000 | 447.562286 | -68553.89 | 337441.7 | -13.529533 | 800000 | 448.763149 | -68585.11 | 337194.8 | 2.190639
170000 | 450.300458 | -68560.81 | 337434.4 | 13.808763 | 850000 | 448.842084 | -68578.59 | 337234.9 | 1.903526
180000 | 452.805905 | -68557.41 | 337468.8 | 19.036853
190000 | 448.128396 | -68558.93 | 337407.6 | -57.391008
200000 | 449.456094 | -68548.15 | 337332.3 | 22.368714
210000 | 451.867277 | -68557.5 | 337400 | -51.083214
220000 | 449.549772 | -68563.39 | 337324 | 97.098376
230000 | 448.648327 | -68588.67 | 337287.1 | -31.380314
240000 | 450.497146 | -68578.89 | 337246.2 | 34.914364
250000 | 449.119815 | -68575.07 | 337297.5 | 54.485706
260000 | 451.152519 | -68587.6 | 337254.2 | 41.404594
270000 | 446.907715 | -68587.23 | 337183.5 | 118.223026
280000 | 446.999892 | -68583.2 | 337316.6 | 28.968463
290000 | 449.231156 | -68573.32 | 337342.1 | -21.572002
300000 | 447.139118 | -68571.9 | 337248.1 | -11.725095
310000 | 449.697794 | -68574.96 | 337398.1 | -19.764079
320000 | 448.352082 | -68567.03 | 337323.2 | -26.946159
330000 | 448.141474 | -68576.53 | 337323.3 | -68.030527
340000 | 450.800725 | -68578.57 | 337320.8 | -33.860374
350000 | 446.031304 | -68568.42 | 337352.4 | -34.49475
360000 | 447.401065 | -68578.94 | 337219.8 | 4.721185
370000 | 452.247701 | -68580.32 | 337297 | -0.562785
380000 | 449.122576 | -68570.11498 | 337298.9 | 6.854878
390000 | 447.512363 | -68575.87 | 337373.3 | -18.635519
400000 | 451.8251 | -68584.74 | 337281.8 | -44.396782
410000 | 451.186664 | -68591.59 | 337274.7 | -69.143893
420000 | 450.924342 | -68587.79 | 337143.2 | 10.304204
430000 | 449.277131 | -68584 | 337261.9 | 43.050266
440000 | 449.291043 | -68595.08 | 337284.9 | -63.039331
450000 | 446.839228 | -68585.97 | 337253.4 | 4.723993
460000 | 447.252511 | -68578.16 | 337303.1 | 33.39122
470000 | 446.812331 | -68582.13 | 337291 | -11.519265
480000 | 445.721226 | -68578.09 | 337209.1 | -66.373592
490000 | 453.059322 | -68573.02 | 337337.7 | -21.336785
500000 | 445.151437 | -68577.04 | 337286.9 | -41.795576
510000 | 448.219056 | -68573.02 | 337191.2 | -27.930623
520000 | 452.702039 | -68576.56 | 337323.7 | -41.915163
530000 | 451.548673 | -68564.42 | 337277.8 | 11.58144
540000 | 448.494006 | -68578.98 | 337215.1 | 54.255262
550000 | 447.211307 | -68578.25 | 337184.7 | 31.622679
560000 | 450.017837 | -68579.29 | 337268.7 | 11.092758
570000 | 446.218397 | -68596.93 | 337182.5 | -14.744858
580000 | 447.521352 | -68594.62 | 337296.3 | -72.969819
590000 | 452.45468 | -68569.59 | 337274.9 | -20.70164
600000 | 450.995568 | -68582.76 | 337210.5 | 80.801836
610000 | 446.192186 | -68573.42 | 337240.6 | 66.612498
620000 | 447.024184 | -68592.44 | 337143.2 | -22.368831
630000 | 444.552963 | -68570.22 | 337175.3 | 64.223399
640000 | 452.639879 | -68582.09869 | 337200.9 | 53.147009
650000 | 445.462345 | -68585.22 | 337287.6 | -60.808064
660000 | 448.535617 | -68564.94 | 337229.9 | -8.526731
670000 | 448.444772 | -68578.82 | 337219.9 | 77.593074
680000 | 449.71933 | -68585.29 | 337275.8 | -42.479393
690000 | 447.210453 | -68577.67 | 337207.8 | -44.984669
700000 | 445.098088 | -68575.89193 | 337313.2 | -5.993345
710000 | 448.664183 | -68579.68 | 337232.7 | -31.179298
720000 | 452.565848 | -68572.92 | 337374.6 | -18.690601
730000 | 446.457308 | -68579.32 | 337250.6 | -20.76437
740000 | 447.394635 | -68587.05 | 337200.4 | 47.549596
750000 | 446.746038 | -68579.79612 | 337291.4 | 59.886754
760000 | 448.177437 | -68579.55 | 337126.2 | 32.655946
770000 | 449.843969 | -68568.35 | 337243.3 | 66.589391
780000 | 451.521614 | -68579.77 | 337294 | 57.209342
790000 | 448.348693 | -68581.04 | 337179.5 | 40.427546
800000 | 449.00954 | -68582.03 | 337214.9 | 100.342395
810000 | 447.003226 | -68571.94 | 337279.9 | 37.923809
820000 | 449.198383 | -68572.09 | 337484.4 | 3.302576
830000 | 453.04905 | -68574.7 | 337321.7 | -17.225746
840000 | 449.61218 | -68573.58 | 337363.4 | -6.488199
850000 | 449.706304 | -68587.58 | 337175.1 | -4.165262
860000 | 452.11011 | -68591.33 | 337297.2 | -41.697935