## weight to percent
atom % | weight %
0 | 0
0.02 | 0.008164654
0.04 | 0.01652893
0.06 | 0.02510023
0.08 | 0.03388634
0.1 | 0.04289544
0.12 | 0.05213613
0.14 | 0.06161746
0.16 | 0.07134894
0.18 | 0.08134061
0.2 | 0.09160305
0.22 | 0.1021474
0.24 | 0.1129855
0.26 | 0.1241297
0.28 | 0.1355932
0.3 | 0.14739
0.32 | 0.1595347
0.34 | 0.172043
0.36 | 0.1849315
0.38 | 0.1982178
0.4 | 0.2119205
0.42 | 0.2260597
0.44 | 0.2406563
0.46 | 0.2557331
0.48 | 0.2713142
0.5 | 0.2874251
0.52 | 0.3040936
0.54 | 0.3213489
0.56 | 0.3392226
0.58 | 0.3577487
0.6 | 0.3769634
0.62 | 0.3969058
0.64 | 0.4176183
0.66 | 0.4391461
0.68 | 0.4615385
0.7 | 0.4848485
0.72 | 0.5091338
0.74 | 0.5344568
0.76 | 0.5608856
0.78 | 0.5884942
0.8 | 0.6173633

## u5mo
800K
long | 1000K barrier |  |  | 4338 swaps | 250 |  |  |  | a% | w%
10000 | 590.852249 | -33632.3952 | 156571.4 | 79.797088 | -90.277 | 32 | -89.9153 | 16 | 0.05252101 | 0.02187027
20000 | 590.482043 | -33647.88 | 156578.9 | 53.276855 | -86.5922 | 36 | -86.2453 | 16 | 0.05252101 | 0.02187027
30000 | 592.049966 | -33660.28 | 156490.1 | 76.108593 | -82.9075 | 44 | -82.5753 | 54 | 0.1772584 | 0.07995519
40000 | 590.283574 | -33669.19 | 156474.8 | 1.469358 | -79.2227 | 36 | -78.9053 | 36 | 0.1181723 | 0.05128181
50000 | 590.974673 | -33662.5 | 156596.8 | 17.197744 | -75.5379 | 22 | -75.2353 | 46 | 0.1509979 | 0.06693716
60000 | 589.910804 | -33678.25 | 156407.4 | 66.922432 | -71.8531 | 44 | -71.5652 | 26 | 0.08534664 | 0.03627257
70000 | 588.108357 | -33667.85 | 156502.7 | 63.992379 | -68.1684 | 32 | -67.8952 | 50 | 0.1641282 | 0.07338965
80000 | 589.320298 | -33671.21 | 156510.7 | 97.788645 | -64.4836 | 30 | -64.2252 | 32 | 0.105042 | 0.04520285
90000 | 591.38025 | -33672.48 | 156534.3 | -36.098309 | -60.7988 | 40 | -60.5552 | 46 | 0.1509979 | 0.06693716
100000 | 589.275678 | -33676.6 | 156350.5 | 43.894729 | -57.114 | 48 | -56.8852 | 58 | 0.1903887 | 0.08663678
110000 | 594.209815 | -33677.81 | 156477.4 | 79.633056 | -53.4293 | 42 | -53.2152 | 28 | 0.09191176 | 0.03922466
120000 | 586.845903 | -33679.93 | 156422.5 | 76.031943 | -49.7445 | 40 | -49.5452 | 24 | 0.07878151 | 0.03334476
130000 | 588.75348 | -33686.16 | 156407.4 | 85.231681 | -46.0597 | 34 | -45.8752 | 24 | 0.07878151 | 0.03334476
140000 | 591.035333 | -33683.49 | 156565.4 | 68.452763 | -42.3749 | 32 | -42.2051 | 38 | 0.1247374 | 0.05435988
150000 | 592.583071 | -33685.97 | 156430.7 | -5.025626 | -38.6902 | 30 | -38.5351 | 54 | 0.1772584 | 0.07995519
160000 | 592.123709 | -33669.47 | 156590.3 | -30.137013 | -35.0054 | 36 | -34.8651 | 54 | 0.1772584 | 0.07995519
170000 | 593.478526 | -33677.3 | 156495.8 | 106.915574 | -31.3206 | 34 | -31.1951 | 24 | 0.07878151 | 0.03334476
180000 | 587.900864 | -33683.02 | 156511 | 60.571915 | -27.6358 | 36 | -27.5251 | 44 | 0.1444328 | 0.06375241
190000 | 590.436647 | -33682.22 | 156407.5 | 57.689138 | -23.951 | 20 | -23.8551 | 52 | 0.1706933 | 0.0766581
200000 | 592.880996 | -33680.12 | 156591.5 | 37.581333 | -20.2663 | 36 | -20.1851 | 42 | 0.1378676 | 0.06059484
210000 | 592.883955 | -33671.17 | 156468.4 | 108.296573 | -16.5815 | 32 | -16.5151 | 34 | 0.1116071 | 0.04822957
220000 | 590.983162 | -33674.29 | 156672.9 | 50.733909 | -12.8967 | 46 | -12.845 | 32 | 0.105042 | 0.04520285
230000 | 588.569232 | -33681.81 | 156556.3 | 47.238725 | -9.21194 | 30 | -9.17503 | 30 | 0.09847689 | 0.04220131
240000 | 589.70784 | -33683.03 | 156506.3 | 75.245094 | -5.52717 | 26 | -5.50502 | 38 | 0.1247374 | 0.05435988
250000 | 588.114348 | -33681.64 | 156445.5 | 57.731136 | -1.84239 | 42 | -1.83501 | 22 | 0.07221639 | 0.03044091
260000 | 589.017261 | -33669.14 | 156537.3 | 24.536543 | 1.84238 | 52 | 1.83501 | 24 | 0.07878151 | 0.03334476
270000 | 590.048446 | -33679.11 | 156447.4 | 54.103008 | 5.52716 | 46 | 5.50502 | 32 | 0.105042 | 0.04520285
280000 | 592.245616 | -33675.51005 | 156596.5 | 32.500646 | 9.21194 | 46 | 9.17503 | 38 | 0.1247374 | 0.05435988
290000 | 589.650335 | -33677.35 | 156508.4 | 47.575706 | 12.8967 | 44 | 12.845 | 30 | 0.09847689 | 0.04220131
300000 | 592.231213 | -33676.72 | 156597.1 | 19.043843 | 16.5815 | 40 | 16.5151 | 34 | 0.1116071 | 0.04822957
310000 | 590.059376 | -33680.5 | 156509.6 | 79.51045 | 20.2663 | 44 | 20.1851 | 30 | 0.09847689 | 0.04220131
320000 | 591.939677 | -33686.14 | 156425.2 | 88.512088 | 23.951 | 36 | 23.8551 | 26 | 0.08534664 | 0.03627257
330000 | 594.893319 | -33682.33 | 156585.3 | 60.95655 | 27.6358 | 42 | 27.5251 | 44 | 0.1444328 | 0.06375241
340000 | 590.581768 | -33684.92 | 156315.4 | 85.597715 | 31.3206 | 36 | 31.1951 | 46 | 0.1509979 | 0.06693716
350000 | 588.106033 | -33691.47 | 156560.9 | 83.574867 | 35.0054 | 38 | 34.8651 | 48 | 0.157563 | 0.07014946
360000 | 591.150824 | -33684.22 | 156484.3 | 39.207488 | 38.6902 | 32 | 38.5351 | 54 | 0.1772584 | 0.07995519
370000 | 592.093153 | -33688.6 | 156468.6 | 28.242258 | 42.3749 | 38 | 42.2051 | 38 | 0.1247374 | 0.05435988
380000 | 588.431699 | -33685.66 | 156419 | 76.043172 | 46.0597 | 38 | 45.8752 | 32 | 0.105042 | 0.04520285
390000 | 591.392522 | -33690.28 | 156367 | 81.959012 | 49.7445 | 46 | 49.5452 | 28 | 0.09191176 | 0.03922466
400000 | 590.051262 | -33676.51 | 156541.9 | 67.594225 | 53.4293 | 28 | 53.2152 | 26 | 0.08534664 | 0.03627257
410000 | 589.378185 | -33676.8 | 156442.7 | 57.968805 | 57.114 | 42 | 56.8852 | 34 | 0.1116071 | 0.04822957
420000 | 588.813392 | -33690.35 | 156481.2 | 54.706461 | 60.7988 | 24 | 60.5552 | 40 | 0.1313025 | 0.05746411
430000 | 590.88501 | -33688.75 | 156411.4 | 58.929973 | 64.4836 | 32 | 64.2252 | 52 | 0.1706933 | 0.0766581
440000 | 589.884857 | -33690.03 | 156569.5 | 73.847671 | 68.1684 | 28 | 67.8952 | 26 | 0.08534664 | 0.03627257
450000 | 591.997974 | -33686.69 | 156405 | 82.468032 | 71.8531 | 58 | 71.5652 | 40 | 0.1313025 | 0.05746411
460000 | 590.052785 | -33689.41 | 156537.9 | 69.203408 | 75.5379 | 32 | 75.2352 | 40 | 0.1313025 | 0.05746411
470000 | 589.572656 | -33692.63 | 156348.3 | 63.26467 | 79.2227 | 34 | 78.9053 | 42 | 0.1378676 | 0.06059484
480000 | 593.890278 | -33690.42 | 156418 | 72.8893 | 82.9075 | 36 | 82.5753 | 44 | 0.1444328 | 0.06375241
490000 | 592.692589 | -33696.16 | 156394.3 | 35.158437 | 86.5923 | 44 | 86.2453 | 22 | 0.07221639 | 0.03044091
500000 | 587.716395 | -33688.39804 | 156513.9 | 69.298546 | 90.277 | 26 | 89.9153 | 52 | 0.1706933 | 0.0766581
[6 empty] | 36.84 |  | 36.84
[6 empty] | 7.731093 |  | 11.02939
[6 empty] | 1842 |  | 1842
[6 empty] | init | final |  | 0-5 ang | 5-10 ang | 0-9
[6 empty] | 332 | 246 |  | 116 | 130 | 184
[6 empty] | 288 | 282 |  | 106 | 176 | 204
[6 empty] | 310 | 264 | -46 | 111 | 153 | 194
[6 empty] | 38.75 | 33 |  | 27.75 | 38.25 | 48.5
[6 empty] | 0.1271993 | 0.1083246 | a% | 0.09109112 | 0.125558 | 0.1592043 | a%
[6 empty] | 0.05552088 | 0.04671304 | w% | 0.03885431 | 0.05474647 | 0.07095688 | w%

## u7mo
Mo | U | a% | w%
1 | 99 | 0.01 | 0.004057824 | [6 empty] | 5504 swaps
2 | 98 | 0.02 | 0.008164654 |  | u7mo, 800k, sigma210
3 | 97 | 0.03 | 0.01232138 |  | step | T | E | V | P |  | init |  | final |  | a% | w% |  | global
4 | 96 | 0.04 | 0.01652893 |  | 10000 | 586.854727 | -34447.87 | 153968.6 | 101.382694 |  | -89.7888 | 42 | -89.6202 | 20 | 0.06565126 | 0.02756074 |  | 0.1620273
5 | 95 | 0.05 | 0.02078822 |  | 20000 | 591.400334 | -34461.31 | 154021.2 | 58.194716 |  | -86.124 | 48 | -85.9622 | 36 | 0.1181723 | 0.05128181 |  | 0.1620273
6 | 94 | 0.06 | 0.02510023 |  | 30000 | 592.408824 | -34485.2 | 153923.6 | 56.433271 |  | -82.4591 | 54 | -82.3043 | 46 | 0.1509979 | 0.06693716 |  | 0.1620273
7 | 93 | 0.07 | 0.02946593 |  | 40000 | 596.627125 | -34487.41 | 153988.9 | 53.379723 |  | -78.7943 | 52 | -78.6463 | 62 | 0.2035189 | 0.09343752 |  | 0.1620273
8 | 92 | 0.08 | 0.03388634 |  | 50000 | 590.331313 | -34503.05 | 153801.4 | 53.234955 |  | -75.1294 | 34 | -74.9883 | 50 | 0.1641282 | 0.07338965 |  | 0.1620273
9 | 91 | 0.09 | 0.03836249 |  | 60000 | 588.74232 | -34493.56 | 153921.8 | 62.829061 |  | -71.4646 | 46 | -71.3304 | 64 | 0.210084 | 0.09688358 |  | 0.1620273
10 | 90 | 0.1 | 0.04289544 |  | 70000 | 590.051887 | -34504.25 | 153792.2 | 154.792457 |  | -67.7997 | 44 | -67.6724 | 56 | 0.1838235 | 0.08328128 |  | 0.1620273
11 | 89 | 0.11 | 0.04748628 |  | 80000 | 586.707739 | -34502.03 | 153882.8 | 73.453614 |  | -64.1349 | 50 | -64.0144 | 56 | 0.1838235 | 0.08328128 |  | 0.1620273
12 | 88 | 0.12 | 0.05213613 |  | 90000 | 591.884496 | -34492.32 | 153797.9 | 39.26253 |  | -60.47 | 52 | -60.3565 | 46 | 0.1509979 | 0.06693716 |  | 0.1620273
13 | 87 | 0.13 | 0.05684613 |  | 100000 | 589.482053 | -34515.24 | 153846.7 | 101.085654 |  | -56.8052 | 62 | -56.6985 | 42 | 0.1378676 | 0.06059484 |  | 0.1620273
14 | 86 | 0.14 | 0.06161746 |  | 110000 | 589.023658 | -34510.44 | 153961.2 | 41.561251 |  | -53.1403 | 68 | -53.0405 | 56 | 0.1838235 | 0.08328128 |  | 0.1620273
15 | 85 | 0.15 | 0.06645132 |  | 120000 | 589.262889 | -34520.83 | 153784 | 159.649596 |  | -49.4755 | 46 | -49.3826 | 62 | 0.2035189 | 0.09343752 |  | 0.1620273
16 | 84 | 0.16 | 0.07134894 | U7Mo | 130000 | 588.116851 | -34520.9 | 153893.9 | 21.579151 |  | -45.8106 | 52 | -45.7246 | 74 | 0.2429097 | 0.1145874 |  | 0.1620273
17 | 83 | 0.17 | 0.07631161 |  | 140000 | 589.437391 | -34513.53 | 153862.4 | 41.701137 |  | -42.1458 | 44 | -42.0666 | 38 | 0.1247374 | 0.05435988 |  | 0.1620273
18 | 82 | 0.18 | 0.08134061 |  | 150000 | 589.056046 | -34510.52 | 153881.3 | 49.084046 |  | -38.4809 | 36 | -38.4087 | 56 | 0.1838235 | 0.08328128 |  | 0.1620273
19 | 81 | 0.19 | 0.0864373 |  | 160000 | 594.507042 | -34515.37872 | 153905 | 78.694078 |  | -34.8161 | 46 | -34.7507 | 52 | 0.1706933 | 0.0766581 |  | 0.1620273
20 | 80 | 0.2 | 0.09160305 |  | 170000 | 590.700409 | -34518.74078 | 153927 | -15.674065 |  | -31.1512 | 54 | -31.0927 | 52 | 0.1706933 | 0.0766581 |  | 0.1620273
21 | 79 | 0.21 | 0.09683927 |  | 180000 | 588.300369 | -34511.71 | 153883.1 | 28.270169 |  | -27.4864 | 48 | -27.4348 | 74 | 0.2429097 | 0.1145874 |  | 0.1620273
22 | 78 | 0.22 | 0.1021474 | U10Mo | 190000 | 590.187021 | -34518.88 | 153839.7 | 33.786984 |  | -23.8215 | 40 | -23.7768 | 46 | 0.1509979 | 0.06693716 |  | 0.1620273
23 | 77 | 0.23 | 0.107529 |  | 200000 | 590.783637 | -34523.31 | 153861.3 | 80.073815 |  | -20.1567 | 42 | -20.1188 | 38 | 0.1247374 | 0.05435988 |  | 0.1620273
[5 empty] | 210000 | 586.695234 | -34519.37 | 153866.8 | 37.38644 |  | -16.4918 | 40 | -16.4609 | 42 | 0.1378676 | 0.06059484 |  | 0.1620273
[5 empty] | 220000 | 589.250818 | -34519.1 | 153875.3 | 62.989251 |  | -12.827 | 56 | -12.8029 | 50 | 0.1641282 | 0.07338965 |  | 0.1620273
[5 empty] | 230000 | 590.78371 | -34514.62 | 153922.6 | 48.954875 |  | -9.16213 | 42 | -9.14492 | 44 | 0.1444328 | 0.06375241 |  | 0.1620273
[5 empty] | 240000 | 591.154409 | -34522.98 | 153835.2 | 97.998623 |  | -5.49728 | 38 | -5.48695 | 50 | 0.1641282 | 0.07338965 |  | 0.1620273
[5 empty] | 250000 | 589.110804 | -34523.61 | 153874.4 | 70.996992 |  | -1.83243 | 44 | -1.82899 | 24 | 0.07878151 | 0.03334476 |  | 0.1620273
[5 empty] | 260000 | 589.03662 | -34527.79 | 153919.3 | 47.152683 |  | 1.83242 | 64 | 1.82898 | 30 | 0.09847689 | 0.04220131 |  | 0.1620273
[5 empty] | 270000 | 594.032729 | -34529.06 | 153760.5 | 81.260997 |  | 5.49727 | 54 | 5.48695 | 32 | 0.105042 | 0.04520285 |  | 0.1620273
[5 empty] | 280000 | 589.360609 | -34514.39 | 153974 | -21.682057 |  | 9.16212 | 56 | 9.14492 | 62 | 0.2035189 | 0.09343752 |  | 0.1620273
[5 empty] | 290000 | 589.626008 | -34529.57 | 153827.6 | 78.566541 |  | 12.827 | 68 | 12.8029 | 60 | 0.1969538 | 0.09002206 |  | 0.1620273
[5 empty] | 300000 | 589.585867 | -34525.48686 | 153843.2 | 47.423978 |  | 16.4918 | 50 | 16.4609 | 52 | 0.1706933 | 0.0766581 |  | 0.1620273
[5 empty] | 310000 | 587.866134 | -34525.57 | 153848.3 | 47.897619 |  | 20.1567 | 52 | 20.1188 | 34 | 0.1116071 | 0.04822957 |  | 0.1620273
[5 empty] | 320000 | 592.262805 | -34534.17 | 153748 | 35.595002 |  | 23.8215 | 46 | 23.7768 | 58 | 0.1903887 | 0.08663678 |  | 0.1620273
[5 empty] | 330000 | 595.144865 | -34512.81 | 153953.6 | -130.665133 |  | 27.4864 | 48 | 27.4348 | 48 | 0.157563 | 0.07014946 |  | 0.1620273
[5 empty] | 340000 | 590.4208 | -34522.33 | 153984.2 | 60.51309 |  | 31.1512 | 54 | 31.0927 | 62 | 0.2035189 | 0.09343752 |  | 0.1620273
[5 empty] | 350000 | 588.210407 | -34527.75 | 153827.3 | 98.399206 |  | 34.8161 | 52 | 34.7507 | 64 | 0.210084 | 0.09688358 |  | 0.1620273
[5 empty] | 360000 | 591.50533 | -34522.26 | 153783.5 | 89.45347 |  | 38.4809 | 40 | 38.4087 | 52 | 0.1706933 | 0.0766581 |  | 0.1620273
[5 empty] | 370000 | 590.484924 | -34520.51 | 153902.3 | 9.290154 |  | 42.1458 | 62 | 42.0666 | 48 | 0.157563 | 0.07014946 |  | 0.1620273
[5 empty] | 380000 | 589.462891 | -34520.08 | 153795.3 | 61.232289 |  | 45.8106 | 50 | 45.7246 | 62 | 0.2035189 | 0.09343752 |  | 0.1620273
[5 empty] | 390000 | 588.298886 | -34527.15 | 153804 | 138.819312 |  | 49.4755 | 62 | 49.3826 | 54 | 0.1772584 | 0.07995519 |  | 0.1620273
[5 empty] | 400000 | 590.535072 | -34518.3 | 153971.5 | 69.937035 |  | 53.1403 | 40 | 53.0405 | 50 | 0.1641282 | 0.07338965 |  | 0.1620273
[5 empty] | 410000 | 591.728018 | -34516.83 | 153929.8 | 109.196764 |  | 56.8052 | 60 | 56.6985 | 54 | 0.1772584 | 0.07995519 |  | 0.1620273
[5 empty] | 420000 | 587.71637 | -34526.7 | 153875.3 | 39.381711 |  | 60.47 | 44 | 60.3565 | 38 | 0.1247374 | 0.05435988 |  | 0.1620273
[5 empty] | 430000 | 590.347958 | -34530.41 | 153881.2 | 114.707602 |  | 64.1349 | 42 | 64.0144 | 52 | 0.1706933 | 0.0766581 |  | 0.1620273
[5 empty] | 440000 | 593.397784 | -34522.44 | 153898.9 | 49.486163 |  | 67.7997 | 42 | 67.6724 | 38 | 0.1247374 | 0.05435988 |  | 0.1620273
[5 empty] | 450000 | 590.08182 | -34527.59 | 153836.6 | 43.905601 |  | 71.4646 | 68 | 71.3304 | 54 | 0.1772584 | 0.07995519 |  | 0.1620273
[5 empty] | 460000 | 586.973372 | -34522.24 | 153918.1 | 135.556176 |  | 75.1294 | 42 | 74.9883 | 58 | 0.1903887 | 0.08663678 |  | 0.1620273
[5 empty] | 470000 | 589.196971 | -34519.81 | 153953.6 | 49.71541 |  | 78.7943 | 50 | 78.6463 | 40 | 0.1313025 | 0.05746411 |  | 0.1620273
[5 empty] | 480000 | 592.1049 | -34523.41 | 153886.2 | 64.669335 |  | 82.4591 | 54 | 82.3043 | 46 | 0.1509979 | 0.06693716 |  | 0.1620273
[5 empty] | 490000 | 589.868653 | -34532.22 | 153904.2 | -1.523761 |  | 86.124 | 50 | 85.9622 | 56 | 0.1838235 | 0.08328128 |  | 0.1620273
[5 empty] | 500000 | 591.662053 | -34525.84 | 153804.1 | 82.238986 |  | 89.7888 | 38 | 89.6202 | 28 | 0.09191176 | 0.03922466 |  | 0.1620273
[12 empty] | 49.36 |  | 49.36
[12 empty] | 8.566094 |  | 11.83864
[12 empty] | 2468 |  | 2468
[12 empty] | init | final |  | 0-5 ang | 5-10 ang | 0-9
[12 empty] | 422 | 352 |  | 136 | 216 | 242
[12 empty] | 388 | 334 |  | 140 | 194 | 232
[12 empty] | 405 | 343 | -62 | 138 | 205 | 237
[12 empty] | 50.625 | 42.875 |  | 34.5 | 51.25 | 59.25
[12 empty] | 0.1661798 | 0.1407399 | a% | 0.1132484 | 0.1682314 | 0.1944919 | a%
[12 empty] | 0.07440799 | 0.06197295 | w% | 0.04899023 | 0.07542909 | 0.08874906 | w%
[11 empty] | global a% | 0.1621551

## u10mo
800K
long | 1000K barrier |  |  | 4338 swaps | 250 |  |  |  | a% | w%
10000 | 587.515716 | -35613.36 | 150789.5045 | 31.238373 | -89.2891 | 64 | -89.086 | 24 | 0.07878151 | 0.03334476
20000 | 592.804365 | -35641.63 | 150707.4 | -63.565073 | -85.6447 | 62 | -85.4498 | 36 | 0.1181723 | 0.05128181
30000 | 589.774303 | -35649.86 | 150752.3 | 77.406776 | -82.0002 | 72 | -81.8137 | 76 | 0.2494748 | 0.118226
40000 | 590.872882 | -35660.4 | 150743.5 | 25.822234 | -78.3558 | 68 | -78.1775 | 82 | 0.2691702 | 0.1293454
50000 | 592.217236 | -35675.33 | 150686.7 | 61.967478 | -74.7113 | 62 | -74.5414 | 74 | 0.2429097 | 0.1145874
60000 | 594.951714 | -35681.98 | 150678.8 | 14.465636 | -71.0669 | 62 | -70.9052 | 62 | 0.2035189 | 0.09343752
70000 | 592.012043 | -35684.75344 | 150616.7 | -4.952881 | -67.4224 | 60 | -67.269 | 90 | 0.2954307 | 0.1446647
80000 | 590.936603 | -35698.07 | 150644.6 | -100.717851 | -63.778 | 70 | -63.6329 | 54 | 0.1772584 | 0.07995519
90000 | 590.805675 | -35701.23 | 150624.8 | -103.04293 | -60.1335 | 66 | -59.9967 | 72 | 0.2363445 | 0.1109821
100000 | 591.794914 | -35707.32 | 150685.1 | 210.274137 | -56.4891 | 78 | -56.3605 | 76 | 0.2494748 | 0.118226
110000 | 590.476931 | -35707.51 | 150513 | 98.086462 | -52.8446 | 76 | -52.7244 | 76 | 0.2494748 | 0.118226
120000 | 587.798998 | -35703.22 | 150624.5277 | 66.648035 | -49.2001 | 64 | -49.0882 | 60 | 0.1969538 | 0.09002206
130000 | 593.459694 | -35713.74 | 150520.5 | 44.786555 | -45.5557 | 64 | -45.452 | 70 | 0.2297794 | 0.1074095
140000 | 588.258675 | -35720.55 | 150598.5 | 21.496344 | -41.9112 | 48 | -41.8159 | 70 | 0.2297794 | 0.1074095
150000 | 591.746656 | -35718.04 | 150640.6 | 11.383759 | -38.2668 | 66 | -38.1797 | 96 | 0.3151261 | 0.1565422
160000 | 590.060034 | -35720.9 | 150448.3 | 53.81802 | -34.6223 | 66 | -34.5436 | 64 | 0.210084 | 0.09688358
170000 | 590.335359 | -35717.87 | 150511.1 | 104.750122 | -30.9779 | 80 | -30.9074 | 74 | 0.2429097 | 0.1145874
180000 | 589.971459 | -35721.82 | 150506.4 | 130.332873 | -27.3334 | 62 | -27.2712 | 82 | 0.2691702 | 0.1293454
190000 | 591.556583 | -35727.7 | 150459.7 | 144.26532 | -23.689 | 68 | -23.6351 | 84 | 0.2757353 | 0.1331213
200000 | 590.133014 | -35726.08 | 150593.4 | 19.79627 | -20.0445 | 52 | -19.9989 | 64 | 0.210084 | 0.09688358
210000 | 590.605375 | -35722.22 | 150529.5 | 89.216551 | -16.4 | 54 | -16.3627 | 72 | 0.2363445 | 0.1109821
220000 | 592.689261 | -35726.8 | 150503.2 | 336.578291 | -12.7556 | 70 | -12.7266 | 66 | 0.2166492 | 0.1003606
230000 | 595.847372 | -35722.25 | 150475.9 | 43.987889 | -9.11114 | 54 | -9.09041 | 64 | 0.210084 | 0.09688358
240000 | 589.111736 | -35720.74662 | 150572.8 | 52.638487 | -5.46668 | 62 | -5.45425 | 44 | 0.1444328 | 0.06375241
250000 | 589.966342 | -35728.78 | 150527.4 | 73.556519 | -1.82223 | 54 | -1.81808 | 14 | 0.04595588 | 0.01905942
260000 | 589.37387 | -35717.97 | 150639.3 | -15.427472 | 1.82223 | 88 | 1.81808 | 38 | 0.1247374 | 0.05435988
270000 | 592.832881 | -35708.49 | 150607.2 | 42.137713 | 5.46668 | 60 | 5.45424 | 60 | 0.1969538 | 0.09002206
280000 | 590.402822 | -35730.38 | 150571.6 | 207.036912 | 9.11114 | 64 | 9.09041 | 54 | 0.1772584 | 0.07995519
290000 | 590.450266 | -35729.63 | 150483.9 | 79.869124 | 12.7556 | 82 | 12.7266 | 82 | 0.2691702 | 0.1293454
300000 | 591.248459 | -35731.54 | 150520.6 | -80.824226 | 16.4 | 70 | 16.3627 | 70 | 0.2297794 | 0.1074095
310000 | 587.40291 | -35722.57 | 150558.9 | 90.802912 | 20.0445 | 88 | 19.9989 | 96 | 0.3151261 | 0.1565422
320000 | 590.767969 | -35711.23 | 150624.6 | 29.302419 | 23.689 | 58 | 23.6351 | 58 | 0.1903887 | 0.08663678
330000 | 590.821389 | -35721.75 | 150614.7 | 31.58038 | 27.3334 | 66 | 27.2712 | 100 | 0.3282563 | 0.1646533
340000 | 592.779569 | -35728.08 | 150539.1 | 67.686832 | 30.9779 | 80 | 30.9074 | 58 | 0.1903887 | 0.08663678
350000 | 594.016452 | -35727.68 | 150638.1 | 129.977172 | 34.6223 | 76 | 34.5435 | 90 | 0.2954307 | 0.1446647
360000 | 589.008521 | -35740.54 | 150581.5 | 97.517716 | 38.2668 | 60 | 38.1797 | 50 | 0.1641282 | 0.07338965
370000 | 588.977287 | -35741.25 | 150500.7 | 111.864165 | 41.9112 | 72 | 41.8159 | 98 | 0.3216912 | 0.1605781
380000 | 588.805863 | -35737.44 | 150656.2 | 46.782241 | 45.5557 | 72 | 45.452 | 64 | 0.210084 | 0.09688358
390000 | 593.249435 | -35734.09 | 150495.1 | -1.9678 | 49.2001 | 88 | 49.0882 | 80 | 0.262605 | 0.1256045
400000 | 589.56879 | -35732.44 | 150556.9 | 67.697708 | 52.8446 | 62 | 52.7244 | 68 | 0.2232143 | 0.1038691
410000 | 591.98492 | -35739.15 | 150461.8 | 37.388087 | 56.4891 | 76 | 56.3605 | 74 | 0.2429097 | 0.1145874
420000 | 588.079795 | -35727.12 | 150575.7 | -52.029426 | 60.1335 | 66 | 59.9967 | 78 | 0.2560399 | 0.1218982
430000 | 588.801455 | -35727.27992 | 150579.9 | 94.475821 | 63.778 | 68 | 63.6329 | 58 | 0.1903887 | 0.08663678
440000 | 587.760764 | -35725.68 | 150483.9 | 157.388172 | 67.4224 | 60 | 67.269 | 66 | 0.2166492 | 0.1003606
450000 | 589.413071 | -35734.47 | 150462.2 | 74.243247 | 71.0669 | 92 | 70.9052 | 54 | 0.1772584 | 0.07995519
460000 | 591.196117 | -35738.43 | 150489.8 | 54.535681 | 74.7113 | 54 | 74.5414 | 64 | 0.210084 | 0.09688358
470000 | 588.363551 | -35732.34 | 150580.7 | 80.132743 | 78.3558 | 72 | 78.1775 | 94 | 0.3085609 | 0.152545
480000 | 588.158163 | -35729.18 | 150558.1 | -53.764038 | 82.0002 | 68 | 81.8137 | 72 | 0.2363445 | 0.1109821
490000 | 591.1573 | -35734.05 | 150458.6 | 60.430472 | 85.6447 | 60 | 85.4498 | 68 | 0.2232143 | 0.1038691
500000 | 587.690861 | -35724.47 | 150532.4 | 18.466222 | 89.2891 | 54 | 89.086 | 20 | 0.06565126 | 0.02756074
|  |  |  | delE |  | 67.2 |  | 67.2
|  |  |  | -0.001046243 |  | 10.05292 |  | 18.99087
[6 empty] | 3360 |  | 3360
[6 empty] | init | final |  | 0-5 ang | 5-10 ang | 0-9
[6 empty] | 534 | 422 |  | 156 | 266 | 274
[6 empty] | 520 | 472 |  | 148 | 324 | 296
[6 empty] | 527 | 447 | -80 | 152 | 295 | 285
[6 empty] | 65.875 | 55.875 |  | 38 | 73.75 | 71.25
[6 empty] | 0.2162388 | 0.1834132 | a% | 0.1247374 | 0.242089 | 0.2338826 | a%
[6 empty] | 0.1001424 | 0.08307254 | w% | 0.05435988 | 0.114135 | 0.1096385 | w%

## u15mo
800K
long | 1000K barrier |  |  | 4338 swaps | 250 |  |  |  | a% | w%
10000 | 589.44875 | -37192.4 | 147163.1 | -4.360669 | -88.7547 | 82 | -88.3289 | 30 | 0.09847689 | 0.04220131
20000 | 591.418734 | -37259.45937 | 146907.9 | -33.939007 | -85.1321 | 106 | -84.7236 | 74 | 0.2429097 | 0.1145874
30000 | 592.261588 | -37274.42 | 146873.2 | 101.468207 | -81.5094 | 102 | -81.1184 | 96 | 0.3151261 | 0.1565422
40000 | 591.708972 | -37297.27 | 146828 | -4.590856 | -77.8868 | 96 | -77.5131 | 98 | 0.3216912 | 0.1605781
50000 | 589.651297 | -37313.76 | 146726.6 | -16.377159 | -74.2642 | 100 | -73.9078 | 94 | 0.3085609 | 0.152545
60000 | 593.807127 | -37316.95 | 146751.6 | -60.577272 | -70.6415 | 88 | -70.3026 | 90 | 0.2954307 | 0.1446647
70000 | 589.019203 | -37333.53 | 146631.1525 | 52.305924 | -67.0189 | 82 | -66.6973 | 102 | 0.3348214 | 0.1687685
80000 | 591.677792 | -37327.63943 | 146806.3 | 125.901461 | -63.3962 | 92 | -63.0921 | 114 | 0.3742122 | 0.1943309
90000 | 587.384002 | -37339.92 | 146719.9 | 82.127199 | -59.7736 | 86 | -59.4868 | 90 | 0.2954307 | 0.1446647
100000 | 588.454276 | -37353.73 | 146711.4 | 27.471731 | -56.1509 | 102 | -55.8815 | 80 | 0.262605 | 0.1256045
110000 | 589.20106 | -37353.79 | 146691.6 | 106.161896 | -52.5283 | 100 | -52.2763 | 94 | 0.3085609 | 0.152545
120000 | 592.939665 | -37344.14 | 146795.7 | 24.137895 | -48.9057 | 86 | -48.671 | 102 | 0.3348214 | 0.1687685
130000 | 588.590576 | -37358.33 | 146721.7 | 50.343687 | -45.283 | 84 | -45.0658 | 110 | 0.3610819 | 0.1856399
140000 | 588.701291 | -37358.37 | 146627.3 | 119.447294 | -41.6604 | 88 | -41.4605 | 80 | 0.262605 | 0.1256045
150000 | 592.193515 | -37359.58 | 146721.5 | 47.693063 | -38.0377 | 90 | -37.8552 | 102 | 0.3348214 | 0.1687685
160000 | 588.984588 | -37367.88 | 146666.1 | 168.976702 | -34.4151 | 80 | -34.25 | 86 | 0.2823004 | 0.1369329
170000 | 587.317753 | -37369.82 | 146634.1 | 79.542997 | -30.7925 | 96 | -30.6447 | 100 | 0.3282563 | 0.1646533
180000 | 589.590307 | -37360.74 | 146553.2 | 51.549527 | -27.1698 | 88 | -27.0395 | 106 | 0.3479517 | 0.1771208
190000 | 591.624905 | -37377.49 | 146561.5 | 198.976428 | -23.5472 | 92 | -23.4342 | 90 | 0.2954307 | 0.1446647
200000 | 589.844743 | -37369.24 | 146673.5 | 3.242262 | -19.9245 | 82 | -19.8289 | 88 | 0.2888655 | 0.1407805
210000 | 588.27328 | -37380.8 | 146559 | 193.750529 | -16.3019 | 86 | -16.2237 | 102 | 0.3348214 | 0.1687685
220000 | 587.394194 | -37377.4 | 146610 | 13.061267 | -12.6793 | 96 | -12.6184 | 120 | 0.3939076 | 0.2077011
230000 | 589.803669 | -37377.45 | 146564.8 | -65.419636 | -9.05661 | 86 | -9.01315 | 96 | 0.3151261 | 0.1565422
240000 | 591.270213 | -37371.17 | 146646.5 | 2.343666 | -5.43397 | 92 | -5.40789 | 74 | 0.2429097 | 0.1145874
250000 | 591.682448 | -37380.39 | 146554.9 | 155.767807 | -1.81133 | 70 | -1.80263 | 48 | 0.157563 | 0.07014946
260000 | 590.447657 | -37370.04 | 146684 | 204.471032 | 1.81132 | 94 | 1.80263 | 34 | 0.1116071 | 0.04822957
270000 | 591.556381 | -37380.56 | 146594.9 | 125.689349 | 5.43395 | 88 | 5.40789 | 92 | 0.3019958 | 0.148586
280000 | 590.018625 | -37388.16 | 146556.5 | 86.420888 | 9.05659 | 80 | 9.01315 | 74 | 0.2429097 | 0.1145874
290000 | 587.664451 | -37374.42 | 146594.2 | 131.557213 | 12.6792 | 102 | 12.6184 | 102 | 0.3348214 | 0.1687685
300000 | 588.036092 | -37386.97 | 146575.3 | 79.971092 | 16.3019 | 98 | 16.2237 | 78 | 0.2560399 | 0.1218982
310000 | 590.998658 | -37389.45 | 146516 | 142.253326 | 19.9245 | 96 | 19.8289 | 114 | 0.3742122 | 0.1943309
320000 | 593.14644 | -37391.61 | 146525.5 | 218.844539 | 23.5472 | 78 | 23.4342 | 80 | 0.262605 | 0.1256045
330000 | 591.202553 | -37381.78 | 146595.5 | 30.912028 | 27.1698 | 92 | 27.0395 | 116 | 0.3807773 | 0.1987424
340000 | 589.375582 | -37383.93 | 146597 | 146.398708 | 30.7924 | 102 | 30.6447 | 86 | 0.2823004 | 0.1369329
350000 | 593.514227 | -37392.6 | 146525.2 | 128.566345 | 34.4151 | 98 | 34.25 | 100 | 0.3282563 | 0.1646533
360000 | 590.710186 | -37377.2 | 146589.4 | 81.942574 | 38.0377 | 74 | 37.8552 | 78 | 0.2560399 | 0.1218982
370000 | 591.413606 | -37384.56 | 146622 | 162.651528 | 41.6604 | 102 | 41.4605 | 140 | 0.4595588 | 0.2553952
380000 | 595.76815 | -37388.38 | 146541.5 | 11.651811 | 45.283 | 94 | 45.0658 | 72 | 0.2363445 | 0.1109821
390000 | 594.106627 | -37384.7 | 146600.6 | 327.792112 | 48.9057 | 122 | 48.671 | 126 | 0.4136029 | 0.2214885
400000 | 585.036442 | -37391.52 | 146520.4 | 90.854174 | 52.5283 | 82 | 52.2763 | 74 | 0.2429097 | 0.1145874
410000 | 589.652847 | -37390.22627 | 146576.1 | 23.509402 | 56.1509 | 94 | 55.8815 | 100 | 0.3282563 | 0.1646533
420000 | 590.190551 | -37396.7324 | 146541.7 | -81.024433 | 59.7736 | 110 | 59.4868 | 114 | 0.3742122 | 0.1943309
430000 | 587.281531 | -37404.53 | 146585.3 | 30.198072 | 63.3962 | 92 | 63.0921 | 104 | 0.3413866 | 0.1729241
440000 | 589.582647 | -37386.68 | 146677.2 | 97.850052 | 67.0189 | 82 | 66.6973 | 106 | 0.3479517 | 0.1771208
450000 | 588.915165 | -37396.35 | 146603.6 | 97.863873 | 70.6415 | 108 | 70.3026 | 98 | 0.3216912 | 0.1605781
460000 | 584.628214 | -37398.93 | 146515.5 | 134.40892 | 74.2641 | 72 | 73.9078 | 96 | 0.3151261 | 0.1565422
470000 | 591.398931 | -37397.76 | 146578.3 | 35.52399 | 77.8868 | 98 | 77.5131 | 98 | 0.3216912 | 0.1605781
480000 | 589.930947 | -37403.15 | 146494.1 | 156.56838 | 81.5094 | 100 | 81.1184 | 106 | 0.3479517 | 0.1771208
490000 | 589.145033 | -37389.81 | 146583.6 | -72.15358 | 85.1321 | 86 | 84.7236 | 74 | 0.2429097 | 0.1145874
500000 | 591.678918 | -37394.41602 | 146584.9 | 60.437448 | 88.7547 | 94 | 88.3289 | 62 | 0.2035189 | 0.09343752
[6 empty] | 91.8 |  | 91.8
[6 empty] | 10.15995 |  | 20.78559
[6 empty] | 4590 |  | 4590
[6 empty] | init | final |  | 0-5 ang | 5-10 ang | 0-9
[6 empty] | 708 | 640 |  | 248 | 392 | 418
[6 empty] | 764 | 638 |  | 240 | 398 | 442
[6 empty] | 736 | 639 | -97 | 244 | 395 | 430
[6 empty] | 92 | 79.875 |  | 61 | 98.75 | 107.5
[6 empty] | 0.3019958 | 0.2621947 | a% | 0.2002363 | 0.3241531 | 0.3528755 | a%
[6 empty] | 0.148586 | 0.1253718 | w% | 0.09172599 | 0.1621017 | 0.1802956 | w%

## u20mo
800K
long | 1000K barrier |  |  | 4338 swaps | 250 |  |  |  | a% | w%
10000 | 586.840609 | -38737.26 | 143775.3 | 24.312399 | -88.0426 | 122 | -87.6996 | 68 | 0.2232143 | 0.1038691
20000 | 591.990108 | -38793.17 | 143663.2531 | 73.204893 | -84.449 | 142 | -84.12 | 100 | 0.3282563 | 0.1646533
30000 | 589.328986 | -38837.75 | 143519.6 | 126.153128 | -80.8554 | 122 | -80.5404 | 116 | 0.3807773 | 0.1987424
40000 | 592.991714 | -38849.82 | 143607.2 | 131.637115 | -77.2619 | 126 | -76.9609 | 124 | 0.4070378 | 0.2168451
50000 | 588.318582 | -38873.42 | 143550.3 | -177.396805 | -73.6683 | 126 | -73.3813 | 126 | 0.4136029 | 0.2214885
60000 | 590.877676 | -38881.03 | 143510.6 | 80.920941 | -70.0747 | 104 | -69.8017 | 112 | 0.3676471 | 0.1899636
70000 | 588.588769 | -38896.5 | 143442.9 | 109.938545 | -66.4811 | 112 | -66.2221 | 130 | 0.4267332 | 0.2309216
80000 | 590.373554 | -38906.1 | 143408.2 | -123.935964 | -62.8876 | 118 | -62.6426 | 136 | 0.4464286 | 0.245449
90000 | 589.372391 | -38904.59 | 143353.7 | 89.246806 | -59.294 | 114 | -59.063 | 126 | 0.4136029 | 0.2214885
100000 | 587.760004 | -38908.06 | 143386.8 | 24.220928 | -55.7004 | 126 | -55.4834 | 148 | 0.4858193 | 0.2759461
110000 | 593.517521 | -38913.25 | 143437.7 | -9.082783 | -52.1068 | 140 | -51.9038 | 108 | 0.3545168 | 0.1813592
120000 | 593.151656 | -38925.59 | 143346.6 | 73.541115 | -48.5133 | 100 | -48.3243 | 112 | 0.3676471 | 0.1899636
130000 | 593.063068 | -38934.09 | 143350.9 | 77.864437 | -44.9197 | 106 | -44.7447 | 142 | 0.4661239 | 0.2604493
140000 | 595.723755 | -38932.39 | 143368.9 | -32.596522 | -41.3261 | 102 | -41.1651 | 132 | 0.4332983 | 0.2357129
150000 | 593.172214 | -38928.93 | 143395.2 | 99.964198 | -37.7325 | 130 | -37.5855 | 122 | 0.4004727 | 0.2122496
160000 | 589.890566 | -38939.88 | 143347.2 | 122.445284 | -34.139 | 100 | -34.006 | 110 | 0.3610819 | 0.1856399
170000 | 591.814858 | -38939.7 | 143333.6 | 278.018102 | -30.5454 | 114 | -30.4264 | 132 | 0.4332983 | 0.2357129
180000 | 589.037299 | -38948.96 | 143255.5 | 244.93205 | -26.9518 | 112 | -26.8468 | 108 | 0.3545168 | 0.1813592
190000 | 588.090873 | -38953.35 | 143238.9 | 145.143248 | -23.3582 | 118 | -23.2672 | 154 | 0.5055147 | 0.2919643
200000 | 591.570206 | -38944.32 | 143277.5 | 73.857952 | -19.7647 | 96 | -19.6877 | 110 | 0.3610819 | 0.1856399
210000 | 592.499661 | -38941.51 | 143314.3 | 10.802628 | -16.1711 | 98 | -16.1081 | 130 | 0.4267332 | 0.2309216
220000 | 594.820858 | -38944.15 | 143349.4 | 31.891709 | -12.5775 | 126 | -12.5285 | 104 | 0.3413866 | 0.1729241
230000 | 591.13487 | -38949.35 | 143254.5 | 200.680948 | -8.98395 | 110 | -8.94894 | 108 | 0.3545168 | 0.1813592
240000 | 590.085927 | -38938.27 | 143272.4 | 130.268685 | -5.39037 | 116 | -5.36936 | 96 | 0.3151261 | 0.1565422
250000 | 585.562132 | -38946.87 | 143355.5 | 6.612865 | -1.7968 | 98 | -1.78979 | 68 | 0.2232143 | 0.1038691
260000 | 593.927237 | -38948.29 | 143304.2 | 124.144315 | 1.79678 | 114 | 1.78979 | 68 | 0.2232143 | 0.1038691
270000 | 591.421638 | -38965.19 | 143248.8 | 69.373592 | 5.39035 | 104 | 5.36936 | 100 | 0.3282563 | 0.1646533
280000 | 589.996967 | -38967.26 | 143238.2 | 109.879207 | 8.98392 | 104 | 8.94894 | 90 | 0.2954307 | 0.1446647
290000 | 589.184274 | -38961.58 | 143199 | 179.005077 | 12.5775 | 132 | 12.5285 | 132 | 0.4332983 | 0.2357129
300000 | 591.172192 | -38967.75 | 143258.9 | 99.623617 | 16.1711 | 126 | 16.1081 | 124 | 0.4070378 | 0.2168451
310000 | 591.395071 | -38960.93 | 143285.7 | 63.36238 | 19.7646 | 118 | 19.6877 | 124 | 0.4070378 | 0.2168451
320000 | 591.94922 | -38964.9 | 143368.1 | -23.930948 | 23.3582 | 92 | 23.2672 | 120 | 0.3939076 | 0.2077011
330000 | 592.936443 | -38965.85 | 143241.4 | 336.615125 | 26.9518 | 120 | 26.8468 | 110 | 0.3610819 | 0.1856399
340000 | 591.813832 | -38966 | 143299.0591 | 9.025446 | 30.5454 | 120 | 30.4264 | 134 | 0.4398634 | 0.2405551
350000 | 589.809513 | -38981.91 | 143228.5 | 24.501318 | 34.139 | 130 | 34.006 | 112 | 0.3676471 | 0.1899636
360000 | 587.09281 | -38963.25 | 143279.1 | -9.27599 | 37.7325 | 102 | 37.5855 | 128 | 0.4201681 | 0.2261804
370000 | 589.732083 | -38969.52 | 143304.3 | 139.255368 | 41.3261 | 128 | 41.1651 | 136 | 0.4464286 | 0.245449
380000 | 591.513018 | -38975.2 | 143247 | 114.980085 | 44.9197 | 106 | 44.7447 | 118 | 0.3873424 | 0.2031989
390000 | 590.771974 | -38975.61934 | 143263.3 | 41.575308 | 48.5133 | 150 | 48.3243 | 142 | 0.4661239 | 0.2604493
400000 | 590.593533 | -38963.02 | 143323 | -33.801055 | 52.1068 | 94 | 51.9038 | 116 | 0.3807773 | 0.1987424
410000 | 596.258059 | -38966.56 | 143261.3 | 87.648547 | 55.7004 | 130 | 55.4834 | 108 | 0.3545168 | 0.1813592
420000 | 584.105902 | -38975.07 | 143322.9 | 163.629568 | 59.294 | 134 | 59.063 | 124 | 0.4070378 | 0.2168451
430000 | 586.819884 | -38975.27 | 143082 | 47.807014 | 62.8876 | 118 | 62.6426 | 126 | 0.4136029 | 0.2214885
440000 | 590.390391 | -38965.26 | 143305.9 | 26.381264 | 66.4811 | 106 | 66.2221 | 108 | 0.3545168 | 0.1813592
450000 | 594.732479 | -38975.21 | 143183.4 | 108.053433 | 70.0747 | 118 | 69.8017 | 122 | 0.4004727 | 0.2122496
460000 | 589.791636 | -38969.38 | 143236.5 | -88.83624 | 73.6683 | 102 | 73.3813 | 120 | 0.3939076 | 0.2077011
470000 | 588.280901 | -38974.23 | 143301.8 | 54.546886 | 77.2618 | 118 | 76.9609 | 144 | 0.4726891 | 0.2655585
480000 | 592.278504 | -38979.57 | 143268.3 | 120.127644 | 80.8554 | 122 | 80.5404 | 92 | 0.3019958 | 0.148586
490000 | 586.794668 | -38977.44071 | 143205.6 | 81.95039 | 84.449 | 106 | 84.12 | 90 | 0.2954307 | 0.1446647
500000 | 594.155406 | -38981.56 | 143213.8 | 139.429929 | 88.0426 | 96 | 87.6996 | 58 | 0.1903887 | 0.08663678
[6 empty] | 115.36 |  | 115.36
[6 empty] | 13.46463 |  | 20.90382
[6 empty] | 5768 |  | 5768
[6 empty] | init | final |  | 0-5 ang | 5-10 ang | 0-9
[6 empty] | 904 | 766 |  | 332 | 434 | 530
[6 empty] | 954 | 792 |  | 316 | 476 | 524
[6 empty] | 929 | 779 | -150 | 324 | 455 | 527
[6 empty] | 116.125 | 97.375 |  | 81 | 113.75 | 131.75
[6 empty] | 0.3811876 | 0.3196396 | a% | 0.2658876 | 0.3733915 | 0.4324777 | a%
[6 empty] | 0.1990196 | 0.1593127 | w% | 0.1274706 | 0.1937826 | 0.2351112 | w%

## u25mo
800K
long | 1000K barrier |  |  | 4338 swaps | 250 |  |  |  | a% | w%
10000 | 587.852074 | -40085.01 | 141232.5 | 77.913218 | -87.4935 | 150 | -87.2352 | 90 | 0.2954307 | 0.1446647
20000 | 583.732746 | -40142.33 | 141078.3 | 35.444018 | -83.9224 | 162 | -83.6746 | 124 | 0.4070378 | 0.2168451
30000 | 592.704217 | -40175.93 | 141054.9931 | 22.811329 | -80.3512 | 132 | -80.114 | 156 | 0.5120798 | 0.2974242
40000 | 590.169615 | -40200.01 | 141025 | 48.178796 | -76.78 | 136 | -76.5534 | 134 | 0.4398634 | 0.2405551
50000 | 589.325197 | -40217.51 | 140942.5 | -75.995987 | -73.2089 | 130 | -72.9927 | 150 | 0.4923845 | 0.2812263
60000 | 593.251622 | -40229.97 | 140942 | 80.844289 | -69.6377 | 120 | -69.4321 | 128 | 0.4201681 | 0.2261804
70000 | 592.643262 | -40266.77 | 140820.2 | 23.755557 | -66.0665 | 136 | -65.8715 | 152 | 0.4989496 | 0.2865654
80000 | 591.035092 | -40257.66 | 140844.1 | 61.508683 | -62.4954 | 140 | -62.3109 | 146 | 0.4792542 | 0.2707238
90000 | 590.038017 | -40280.01 | 140792.1 | 39.257714 | -58.9242 | 158 | -58.7502 | 156 | 0.5120798 | 0.2974242
100000 | 591.57925 | -40288.62 | 140786.1 | 250.909949 | -55.353 | 140 | -55.1896 | 150 | 0.4923845 | 0.2812263
110000 | 587.347344 | -40287.51 | 140794.7 | 28.084225 | -51.7819 | 164 | -51.629 | 124 | 0.4070378 | 0.2168451
120000 | 591.708924 | -40302.2714 | 140780.4 | 50.722586 | -48.2107 | 126 | -48.0684 | 136 | 0.4464286 | 0.245449
130000 | 587.011856 | -40304.1 | 140751.2 | 142.983463 | -44.6395 | 132 | -44.5078 | 140 | 0.4595588 | 0.2553952
140000 | 588.781463 | -40306.09 | 140686.2 | 122.056533 | -41.0684 | 126 | -40.9471 | 128 | 0.4201681 | 0.2261804
150000 | 590.339845 | -40303.9 | 140746.6 | 246.986977 | -37.4972 | 144 | -37.3865 | 164 | 0.5383403 | 0.3198939
160000 | 591.344134 | -40306.3 | 140776.7 | 149.063203 | -33.9261 | 110 | -33.8259 | 140 | 0.4595588 | 0.2553952
170000 | 591.227266 | -40312.15 | 140709.7 | 19.242839 | -30.3549 | 144 | -30.2653 | 146 | 0.4792542 | 0.2707238
180000 | 595.203967 | -40316.8 | 140710.3 | 110.908231 | -26.7837 | 138 | -26.7047 | 142 | 0.4661239 | 0.2604493
190000 | 592.947196 | -40320.11 | 140763.6 | 69.300584 | -23.2126 | 126 | -23.144 | 144 | 0.4726891 | 0.2655585
200000 | 588.35447 | -40328.15 | 140638 | 37.539911 | -19.6414 | 124 | -19.5834 | 144 | 0.4726891 | 0.2655585
210000 | 591.421506 | -40322.67 | 140699.5 | -5.26184 | -16.0702 | 124 | -16.0228 | 124 | 0.4070378 | 0.2168451
220000 | 592.46692 | -40324.39 | 140742.3 | 83.070527 | -12.4991 | 142 | -12.4622 | 152 | 0.4989496 | 0.2865654
230000 | 593.540722 | -40321.39 | 140724.8 | 115.575901 | -8.92791 | 140 | -8.90155 | 124 | 0.4070378 | 0.2168451
240000 | 592.024887 | -40329.94 | 140740.5 | 137.63441 | -5.35675 | 132 | -5.34093 | 124 | 0.4070378 | 0.2168451
250000 | 589.340612 | -40323.56 | 140657.3 | 79.064877 | -1.78558 | 120 | -1.78031 | 80 | 0.262605 | 0.1256045
260000 | 586.782715 | -40328.97743 | 140665.2 | 102.560588 | 1.78558 | 122 | 1.78031 | 114 | 0.3742122 | 0.1943309
270000 | 593.080842 | -40345.66 | 140698.7 | 102.81859 | 5.35674 | 114 | 5.34093 | 108 | 0.3545168 | 0.1813592
280000 | 590.340752 | -40344.7 | 140654.4 | 66.19424 | 8.92791 | 132 | 8.90155 | 122 | 0.4004727 | 0.2122496
290000 | 590.865446 | -40339.64 | 140608.1 | 36.522281 | 12.4991 | 150 | 12.4622 | 148 | 0.4858193 | 0.2759461
300000 | 587.59008 | -40333.78 | 140695.8 | 15.008467 | 16.0702 | 150 | 16.0228 | 116 | 0.3807773 | 0.1987424
310000 | 589.882484 | -40347.43 | 140619.8 | 108.976346 | 19.6414 | 126 | 19.5834 | 156 | 0.5120798 | 0.2974242
320000 | 588.221883 | -40349.65 | 140608.7203 | 143.661787 | 23.2126 | 126 | 23.144 | 124 | 0.4070378 | 0.2168451
330000 | 593.642706 | -40338.21051 | 140627.8 | 97.479415 | 26.7837 | 154 | 26.7047 | 166 | 0.5449055 | 0.3256743
340000 | 593.374705 | -40347.05 | 140676.6 | 71.94765 | 30.3549 | 142 | 30.2653 | 130 | 0.4267332 | 0.2309216
350000 | 594.0922 | -40342.56 | 140628.7 | 87.425337 | 33.9261 | 162 | 33.8259 | 142 | 0.4661239 | 0.2604493
360000 | 591.623619 | -40353.2 | 140674.2 | 82.303717 | 37.4972 | 124 | 37.3865 | 138 | 0.4529937 | 0.2503954
370000 | 590.763398 | -40349.91 | 140594.6254 | 155.080097 | 41.0684 | 144 | 40.9471 | 144 | 0.4726891 | 0.2655585
380000 | 593.657612 | -40346.96 | 140654 | 52.022007 | 44.6395 | 126 | 44.5078 | 128 | 0.4201681 | 0.2261804
390000 | 594.059875 | -40345.25 | 140679.7 | -197.013311 | 48.2107 | 160 | 48.0684 | 160 | 0.5252101 | 0.3085309
400000 | 588.297438 | -40354.77 | 140644 | 43.307655 | 51.7819 | 124 | 51.629 | 136 | 0.4464286 | 0.245449
410000 | 590.282599 | -40349.37807 | 140667.6 | 88.258313 | 55.353 | 142 | 55.1896 | 164 | 0.5383403 | 0.3198939
420000 | 591.837158 | -40358.71 | 140652.2 | -12.921046 | 58.9242 | 158 | 58.7503 | 144 | 0.4726891 | 0.2655585
430000 | 589.570742 | -40349.56 | 140626.7 | 4.654526 | 62.4954 | 144 | 62.3109 | 142 | 0.4661239 | 0.2604493
440000 | 588.968368 | -40354.69 | 140583.7 | 5.886053 | 66.0665 | 136 | 65.8715 | 142 | 0.4661239 | 0.2604493
450000 | 591.411439 | -40340.2 | 140712.4 | -7.687011 | 69.6377 | 134 | 69.4321 | 150 | 0.4923845 | 0.2812263
460000 | 592.022106 | -40352.45 | 140602.2 | 181.595627 | 73.2089 | 112 | 72.9927 | 108 | 0.3545168 | 0.1813592
470000 | 590.177801 | -40344.24365 | 140620 | 175.986374 | 76.78 | 136 | 76.5534 | 162 | 0.5317752 | 0.3141798
480000 | 591.051643 | -40354.98 | 140653.1 | 68.205347 | 80.3512 | 142 | 80.114 | 126 | 0.4136029 | 0.2214885
490000 | 588.869639 | -40357.40728 | 140605.8 | 150.39127 | 83.9223 | 136 | 83.6746 | 146 | 0.4792542 | 0.2707238
500000 | 590.041861 | -40346.39912 | 140682.1 | 125.845612 | 87.4935 | 110 | 87.2352 | 88 | 0.2888655 | 0.1407805
[6 empty] | 136.04 |  | 136.04
[6 empty] | 13.88283 |  | 19.32531
[6 empty] | 6802 |  | 6802
[6 empty] | init | final |  | 0-5 ang | 5-10 ang | 0-9
[6 empty] | 1052 | 972 |  | 426 | 546 | 672
[6 empty] | 1104 | 1026 |  | 448 | 578 | 730
[6 empty] | 1078 | 999 | -79 | 437 | 562 | 701
[6 empty] | 134.75 | 124.875 |  | 109.25 | 140.5 | 175.25
[6 empty] | 0.4423254 | 0.4099101 | a% | 0.35862 | 0.4612001 | 0.5752692 | a%
[6 empty] | 0.2423842 | 0.2188707 | w% | 0.1840296 | 0.2566536 | 0.3533057 | w%

## u30mo
800K
long | 1000K barrier |  |  | 4338 swaps | 250 |  |  |  | a% | w%
10000 | 586.980203 | -41515.17 | 138690.7 | -12.917736 | -87.0882 | 174 | -86.7016 | 92 | 0.3019958 | 0.148586
20000 | 591.896346 | -41574.59 | 138617.1 | 50.410607 | -83.5336 | 174 | -83.1628 | 172 | 0.5646008 | 0.3434253
30000 | 592.834472 | -41616.30369 | 138453.6 | 124.655304 | -79.979 | 150 | -79.6239 | 150 | 0.4923845 | 0.2812263
40000 | 587.180922 | -41636.76 | 138366.9 | 69.777641 | -76.4244 | 154 | -76.0851 | 174 | 0.571166 | 0.349483
50000 | 587.353036 | -41657.82 | 138434.2 | -62.050046 | -72.8697 | 160 | -72.5462 | 152 | 0.4989496 | 0.2865654
60000 | 595.403665 | -41674.71 | 138337.8 | 130.068572 | -69.3151 | 138 | -69.0074 | 166 | 0.5449055 | 0.3256743
70000 | 593.834685 | -41686.94 | 138370 | 90.713189 | -65.7605 | 154 | -65.4686 | 162 | 0.5317752 | 0.3141798
80000 | 589.781763 | -41697.67 | 138304.6 | 167.850089 | -62.2059 | 156 | -61.9297 | 172 | 0.5646008 | 0.3434253
90000 | 593.606238 | -41704.99 | 138290.6 | -34.189415 | -58.6513 | 176 | -58.3909 | 178 | 0.5842962 | 0.3618168
100000 | 588.999569 | -41721 | 138278.1 | 16.241677 | -55.0966 | 154 | -54.852 | 158 | 0.518645 | 0.3029461
110000 | 591.037663 | -41719.7 | 138283.1 | 95.801428 | -51.542 | 182 | -51.3132 | 188 | 0.6171218 | 0.3939896
120000 | 594.343941 | -41724.58 | 138301.6 | 113.511261 | -47.9874 | 156 | -47.7744 | 140 | 0.4595588 | 0.2553952
130000 | 592.947149 | -41732.46 | 138237.2 | 103.237018 | -44.4328 | 160 | -44.2355 | 168 | 0.5514706 | 0.3315222
140000 | 588.909471 | -41736.81 | 138238.3 | 72.752706 | -40.8781 | 146 | -40.6967 | 154 | 0.5055147 | 0.2919643
150000 | 590.038295 | -41746.82 | 138191.1 | 235.244973 | -37.3235 | 176 | -37.1578 | 172 | 0.5646008 | 0.3434253
160000 | 588.615084 | -41749.78 | 138157.2 | 98.400812 | -33.7689 | 142 | -33.619 | 140 | 0.4595588 | 0.2553952
170000 | 589.407554 | -41747.71 | 138226.3 | 128.974747 | -30.2143 | 166 | -30.0802 | 160 | 0.5252101 | 0.3085309
180000 | 592.855794 | -41743 | 138229.3 | 50.226805 | -26.6597 | 162 | -26.5413 | 160 | 0.5252101 | 0.3085309
190000 | 587.849888 | -41754.67 | 138206.2 | 6.640754 | -23.105 | 156 | -23.0025 | 156 | 0.5120798 | 0.2974242
200000 | 591.217795 | -41758.42842 | 138216.6 | 64.919868 | -19.5504 | 148 | -19.4636 | 164 | 0.5383403 | 0.3198939
210000 | 590.050732 | -41757.64 | 138181.1 | 36.393326 | -15.9958 | 138 | -15.9248 | 154 | 0.5055147 | 0.2919643
220000 | 589.97419 | -41759.82 | 138162.6 | 117.430816 | -12.4412 | 166 | -12.3859 | 180 | 0.5908613 | 0.3680957
230000 | 591.764388 | -41760.3 | 138177.6 | 198.698242 | -8.88655 | 166 | -8.8471 | 154 | 0.5055147 | 0.2919643
240000 | 589.935984 | -41774.34 | 138125.2 | 116.661418 | -5.33193 | 162 | -5.30827 | 176 | 0.5777311 | 0.355613
250000 | 587.758606 | -41768.57275 | 138195.8 | -31.605392 | -1.77731 | 128 | -1.76942 | 88 | 0.2888655 | 0.1407805
260000 | 594.529633 | -41768.92 | 138124.6 | 125.957477 | 1.77731 | 164 | 1.76942 | 104 | 0.3413866 | 0.1729241
270000 | 587.297881 | -41767.14 | 138195 | -29.473023 | 5.33193 | 146 | 5.30827 | 148 | 0.4858193 | 0.2759461
280000 | 590.261761 | -41778.55 | 138106.3 | 42.62781 | 8.88655 | 152 | 8.8471 | 146 | 0.4792542 | 0.2707238
290000 | 587.565846 | -41781.54 | 138127.1 | 34.298386 | 12.4412 | 178 | 12.3859 | 166 | 0.5449055 | 0.3256743
300000 | 587.893822 | -41770.9 | 138178.8 | 33.611164 | 15.9958 | 174 | 15.9248 | 154 | 0.5055147 | 0.2919643
310000 | 589.40421 | -41782.35 | 138079.8 | 92.00215 | 19.5504 | 170 | 19.4636 | 176 | 0.5777311 | 0.355613
320000 | 593.593201 | -41786.53 | 138179.8 | 61.848756 | 23.105 | 130 | 23.0025 | 168 | 0.5514706 | 0.3315222
330000 | 592.000275 | -41792.21 | 138087.6 | 153.030138 | 26.6597 | 172 | 26.5413 | 178 | 0.5842962 | 0.3618168
340000 | 590.433918 | -41787.93 | 138130.6 | 44.080639 | 30.2143 | 172 | 30.0801 | 154 | 0.5055147 | 0.2919643
350000 | 588.188379 | -41776.15 | 138186.6 | 29.810501 | 33.7689 | 174 | 33.619 | 172 | 0.5646008 | 0.3434253
360000 | 590.700747 | -41782.29 | 138141.6 | 110.65518 | 37.3235 | 142 | 37.1578 | 156 | 0.5120798 | 0.2974242
370000 | 593.333533 | -41800.37 | 138005.3 | 128.015591 | 40.8781 | 160 | 40.6967 | 176 | 0.5777311 | 0.355613
380000 | 588.101276 | -41784.65 | 138167.8 | 119.612483 | 44.4328 | 146 | 44.2355 | 166 | 0.5449055 | 0.3256743
390000 | 590.873585 | -41786.16 | 138118.3 | 106.467089 | 47.9874 | 186 | 47.7744 | 178 | 0.5842962 | 0.3618168
400000 | 589.203707 | -41807.24 | 138054.9 | 45.319041 | 51.542 | 138 | 51.3132 | 144 | 0.4726891 | 0.2655585
410000 | 594.699311 | -41802.83 | 138071.7 | 91.600794 | 55.0966 | 156 | 54.852 | 178 | 0.5842962 | 0.3618168
420000 | 591.740002 | -41791.9 | 138084.1 | 60.836999 | 58.6513 | 178 | 58.3909 | 168 | 0.5514706 | 0.3315222
430000 | 589.626944 | -41796.92 | 138040.3 | 71.090407 | 62.2059 | 172 | 61.9297 | 168 | 0.5514706 | 0.3315222
440000 | 594.817766 | -41783.96 | 138103 | 70.948269 | 65.7605 | 154 | 65.4686 | 150 | 0.4923845 | 0.2812263
450000 | 591.197865 | -41801.09 | 138077.1 | 70.681451 | 69.3151 | 158 | 69.0074 | 182 | 0.5974265 | 0.3744509
460000 | 590.589955 | -41799.83 | 138109.2 | -123.134813 | 72.8697 | 124 | 72.5462 | 132 | 0.4332983 | 0.2357129
470000 | 591.15041 | -41802.27 | 138043.4 | 31.54754 | 76.4244 | 150 | 76.0851 | 168 | 0.5514706 | 0.3315222
480000 | 590.285338 | -41802.23 | 138030.4 | 154.033466 | 79.979 | 172 | 79.6239 | 170 | 0.5580357 | 0.3374388
490000 | 589.733166 | -41795.60805 | 138046 | 98.277012 | 83.5336 | 152 | 83.1628 | 138 | 0.4529937 | 0.2503954
500000 | 585.291001 | -41812.62 | 138067 | 41.454932 | 87.0882 | 136 | 86.7016 | 130 | 0.4267332 | 0.2309216
[6 empty] | 158 |  | 158
[6 empty] | 14.90103 |  | 21.11195
[6 empty] | 7900 |  | 7900
[6 empty] | init | final |  | 0-5 ang | 5-10 ang | 0-9
[6 empty] | 1262 | 1162 |  | 516 | 646 | 816
[6 empty] | 1262 | 1194 |  | 532 | 662 | 852
[6 empty] | 1262 | 1178 | -84 | 524 | 654 | 834
[6 empty] | 157.75 | 147.25 |  | 131 | 163.5 | 208.5
[6 empty] | 0.5178243 | 0.4833574 | a% | 0.4300158 | 0.5366991 | 0.6844144 | a%
[6 empty] | 0.3022524 | 0.273981 | w% | 0.2333109 | 0.3184592 | 0.4666026 | w%

## summary
| a% |  |  | w%
| initial | final | del | init | final
u5mo | 0.1271993 | 0.09109112 | 0.03610819 | 0.05552088 | 0.03885431
u7mo | 0.1661798 | 0.1132484 | 0.05293133 | 0.07440799 | 0.04899023
u10mo | 0.2162388 | 0.1247374 | 0.09150144 | 0.1001424 | 0.05435988
u15mo | 0.3019958 | 0.2002363 | 0.1017595 | 0.148586 | 0.09172599
u20mo | 0.3811876 | 0.2658876 | 0.1153 | 0.1990196 | 0.1274706
u25mo | 0.4423254 | 0.35862 | 0.08370536 | 0.2423842 | 0.1840296
u30mo | 0.5178243 | 0.4300158 | 0.08780856 | 0.3022524 | 0.2333109