## Sheet1
UMo ADP | [5 empty] | UMo EAM
| E | E/at | V | a0 |  |  | E | E/at | V | a0
bccU | -1045.743 | -4.182971 | 5428.515 | 3.514987 |  | bccU | -1036.867 | -4.147469 | 5616.989 | 3.555204 | 22.46796
bccMo | -1723.174 | -6.892698 | 3888.402 | 3.144998 |  | bccMo | -1732.343 | -6.929371 | 3897.372 | 3.147415 | 15.58949
| bccU | bccMo |  |  |  |  | bccU | bccMo
c11 | 233.4 | 537.5 |  |  |  | c11 | 236.6 | 568.4
c12 | 98.8 | 176.8 |  |  |  | c12 | 51.6 | 230.6
c44 | 90 | 145.7 |  |  |  | c44 | 51.5 | 169.4
B | 143.6667 | 297.0333 |  |  |  | B | 113.2667 | 343.2
u10mo
T | E | E/at | V | a0 | Ef/at
100 | -1186.04 | -4.74416 | 4919.23 | 3.401437 | 0.03495089
bcc Mo | [9 empty] | bccMo
Kind of Sigma 5 310 | E | E/at | Ef | Ef/area | in J/m^2 | V | V/at |  |  | 110 surf | E | E/at | Ef | Ef/area | in J/m^2
unrelaxed | -6558.7538 | -6.846298 | 44.45052 | 0.1782082 | 2.854895 | 14860.41 | 15.51191 |  |  |  | -10826.271 | -6.766419375 | 202.0452 | 0.2889749 | 4.629378
relaxed | -6571.9458 | -6.860069 | 31.25852 | 0.1247862 | 1.999075 | 14955.8 | 15.61148 |  |  | 100 surf | E | E/at | Ef | Ef/area | in J/m^2
[11 empty] | -8982.9817 | -6.779609 | 149.8426 | 0.3034788 | 4.86173
Sigma 5 310
relaxed | -3296.244 | -6.867174 | 12.25113 | 0.09776887 | 1.566257 | 7483.1662 | 15.58993
Sigma 5 210 | overlap1.5
relaxed | -3202.8279 | -6.843649 | 22.95458 | 0.1312562 | 2.102724 | 7330.5048 | 15.66347
Sigma 7 210 | overlap0.5
relaxed | -3241.3773 | -6.809616 | 39.54676 | 0.2231185 | 3.574358 | 7485.3451 | 15.72551
Sigma 510 | overlap0.5
relaxed | -5701.5763 | -6.852856 | 33.14812 | 0.163651 | 2.62169 | 13019.175 | 15.64805
Sigma 510 | overlap1.5
relaxed | -5659.3572 | -6.868152 | 20.22563 | 0.1006873 | 1.613011 | 12857.736 | 15.60405
bccU | [9 empty] | bccU
Sigma 5 310 | [9 empty] | 110 surf | E | E/at | Ef | Ef/area | in J/m^2
relaxed | -4030.4404 | -4.198375 | -14.7882 | -0.04707942 | -0.7542124 | 21001.326 | 21.87638125 |  |  |  | -5969.939 | -3.731212 | 722.8147 | 0.9893306 | 15.84908