## Sheet1
bcc U and bcc Mo VASP work | [5 empty] | NOTES: | ispin1 vs ispin2 makes no difference in Mo, and minimal difference in U
for 16 atom supercell, cant use real space projectors
| E | E/at | a0 | time |  | E | E/at | a0 |  | E | E/at | Ef | Ef/at | a0 | V/at
bcc U | -21.733944 | -10.866972 | 3.43203 |  | bcc Mo | -21.903551 | -10.9517755 | 3.149932 | B2 UMo | -21.254699 | -10.6273495 | 0.5640485 | 0.28202425 | 3.385265 | 19.3976
| -21.754481 | -10.8772405 | 3.43206 |  | bcc Mo | -21.903266 | -10.951633 | 3.1503875 |  | -21.267261 | -10.6336305 | 0.5616125 | 0.28080625 | 3.38442 | 19.38308
bcc U54 | -587.35853 | -10.87701 | 3.432511 | 12460
bcc U54 ft | -587.81392 | -10.88544 | 3.424677 | 7165
bcc U54 ft1 | -587.81397 | -10.88544 | 3.424705 | 5297 | bcc Mo 54 | -591.33443 | -10.95064 | 3.150563 | B2 UMo 54 | -575.64233 | -10.66004 | 13.93187 | 0.2579976 | 3.380845 | 19.32172
bcc U54 ft2 | -587.81404 | -10.88545 | 3.42478855 | 2760.076
bccU 16 | -174.14836 | -10.8842725 | 3.45574425 |  | bccMo16 | -175.40234 | -10.96264625 | 3.1698688 | B2 Umo 16 | -170.38678 | -10.64917375 | 4.38857 | 0.274285625 | 3.3614168 | 18.99053
bccU 16 | -174.14793 | -10.88425 | 3.455865 |  | bccMo16 | -175.37972 | -10.9612325 | 3.1698672 | B2 Umo 16 | -170.38309 | -10.64894 | 4.380735 | 0.2737959375 | 3.36151395 | 18.99218
[5 empty] | bccMo16 | -175.37972 | -10.9612325 | 3.1698672
[6 empty] | -175.3666 | -10.9604125 | 3.170016
[6 empty] | -175.3666 | -10.9604125 | 3.170016
[6 empty] | -175.18333 | -10.94896 | 3.1508
bccU 16 | -174.03479 | -10.87717 | 3.43193925 |  | bccMo16 | -175.19833 | -10.9499 | 3.150608 | B2 Umo 16 | -170.14957 | -10.63435 | 4.46699 | 0.279186875 | 3.3850075 | 19.39317
q
16 atom SQS
U(x)Mo(1-x) | E | E/at | Ef | Ef/at | V | V/at
x=0.75 | -175.18341 | -10.94896 | -2.119925 | -0.1324953125 | 309.73 | 19.358125 | isym0 kpts 6x
| -175.1754 | -10.9484625 | -2.111915 | -0.1319946875 | 309.99 | 19.374375 | kpoints10x
| -175.18344 | -10.948965 | -2.119955 | -0.1324971875 | 309.67 | 19.354375 | kpoins6x
rand structures | [8 empty] | bccU
1 | -174.17771 | -10.88611 | -1.35705125 | -0.0848157 | 6.727999 | 3.364 |  |  | -21.754481 | -10.8772405 | 3.43206 |  |  |  | 0.26661325
2 | -174.50993 | -10.90687 | -1.20361875 | -0.07522617 | 6.791698 | 3.395849 | continued with no change |  | fct U
3 | -174.42281 | -10.90143 | -1.60215125 | -0.1001345 | 6.728855 | 3.364427 |  |  | -21.470281 | -10.7351405 |  |  |  |  | 0.40871325
4 | -174.73151 | -10.92072 | -1.668025 | -0.1042516 | 6.757094 | 3.378547 |  |  | sc U
5 | -174.57119 | -10.9107 | -1.507705 | -0.0942315625 | 6.758794 | 3.379397 |  |  | -10.930023 | -10.930023 | 2.67513 |  |  |  | 0.21383075
6 | -174.50885 | -10.9068 | -1.20253875 | -0.07515867 | 6.791713 | 3.395856 |  |  | bct U
7 | -173.72258 | -10.85766125 | -0.4162688 | -0.0260168 | 6.805723 | 3.402861 |  |  | -22.014276 | -11.007138 | 3.699972 | 2.97828 |  |  | 0.13671575
8 | -173.53565 | -10.84598 | -0.71499125 | -0.04468695 | 6.74208 | 3.37104 |  |  | alpha U
9 | -174.24756 | -10.8904725 | -0.94124875 | -0.05882805 | 6.790194 | 3.395097 |  |  | -44.575415 | -11.14385375 | 2.789505 | 5.848433 | 4.91383 | 0.09936467
10 | -174.45942 | -10.90371375 | -1.15310875 | -0.0720693 | 6.783742 | 3.391871 |  |  | fcc U
[9 empty] | -43.01504 | -10.75376 | 4.4257475 |  |  |  | 0.39009375
| 3 11/5 | 5 13/3 | 2 12/4 | [5 empty] | bct U aniso
[9 empty] | -22.056467 | -11.0282335 | 3.659949 | 3.033582 |  |  | 0.11562025
UMo SQS ibrion6 |  |  | UMo rand2 ibrion6

## u2mo
|  |  | E | E/at | a0 | time |  | E | E/at | a0 |  |  |  | U=1.5 | U=2.5 | U=1 |  | isolated U atom
U2Mo |  | bcc U | -21.754481 | -10.8772405 | 3.43206 |  | bcc Mo | -21.903266 | -10.951633 | 3.1503875 |  | bcc U | E | -18.665965 | -17.182741 | -19.633289 |  | sp2 | -4.4663546 | magnetic
|  | alpha U |  | -11.14385375 | [8 empty] | E/at | -9.3329825 | -8.5913705 | -9.8166445 |  | sp2 | -4.5142699 | magnetic
|  | alphaU +U1.5 |  | -9.45026075 | [8 empty] | E isif2 |  |  | -19.634029 |  | sp2 | -2.4695199 | non-magnetic
[13 empty] | V | 45.5 | 48.65 | 42.29 |  | sp1 | -2.4694844
isif3 | sp1,sym2 | sp2,sym2 | U=1.5 | U=2.5 | U=1 | [7 empty] | V/at | 22.75 | 24.325 | 21.145
E isif3 | -66.035244 | -66.03525 | -59.716845 | -57.161706 | -61.677377 | [7 empty] | a | 3.57 | 3.65 | 3.48
E isif2 | -66.035738 | -66.035742 | -59.720858 | -57.17498 | -61.679614 | [7 empty] | c11 | 17 | 27.9 | 87.9
Ef | 0.442943 | 0.442939 | -0.016549 | 2.529329 | -1.975305 | [7 empty] | c12 | 102.1 | 106.9 | 121.3
Ef/at | 0.07382383 | 0.07382317 | -0.002758167 | 0.4215548 | -0.3292175 | [7 empty] | c44 | 13.6 | 10.9 | 30.4
V | 113.99 | 113.99 | 120.48 | 133.23 | 117.35
V/at | 18.99833 | 18.99833 | 20.08 | 22.205 | 19.55833 |  |  |  |  | bccU54 U1.5 | E | E/at | mag | mag/at | V | V/at | Ef
a | 3.433051832 | 3.433167032 | 3.467685037 | 3.451073799 | 3.439 | [5 empty] | -503.95198 | -9.332444 | 108.4356 | 2.008067 | 1226.62 | 22.71519
c | 9.671425133 | 9.670898416 | 10.01917413 | 11.18610893 | 9.924 |  |  |  |  | vac | -494.23833 | [5 empty] | 0.3812059
c11 | 241.5 | 241.6 | 150.4 | 176 | 200.6 |  |  |  |  | <100> | -512.73834 | [5 empty] | 0.5460841
c33 | 302 | 302.1 | 160 | 134.1 | 175.8
c12 | 176.1 | 176 | 77.5 | 64.7 | 151.6
c13 | 118.6 | 118.5 | 82.1 | 52.2 | 102.6
c44 | -25.7 | -25.7 | 28.6 | 27 | 24.2
c66 | 15.7 | 15.8 | 32.4 | 29.4 | 22.5
alpha U ramping
U | E | E/at | V | V/at | a | b | c | Mag | c11 | c22 | c33 | c12 | c13 | c23 | c44 | c55 | c66
0 | -44.54623 | -11.1365575 | 80.61 | 20.1525 | 2.824998904 | 5.826257479 | 4.89771283 | 0 | 265.7 | 233.7 | 369.8 | 54.5 | 28.9 | 140.1 | 87.2 | 149.6 | 111.2
0.5 | -42.240973 | -10.56024325 | 81.91 | 20.4775 | 2.851778565 | 5.83433885 | 4.922333541 | 0 | 263.4 | 230 | 360.8 | 55.2 | 25.5 | 139.1 | 79.8 | 147.2 | 93.6
1 | -39.997312 | -9.999328 | 83.16 | 20.79 | 2.876567687 | 5.84487147 | 4.945879789 | 0 | 274.5 | 222.6 | 349.2 | 57.6 | 21.1 | 137.7 | 78.3 | 143.6 | 71.7
1.5 | -37.80703 | -9.4517575 | 84.4 | 21.1 | 2.899874946 | 5.854468155 | 4.971441906 | -0.0009
2 | -36.292215 | -9.07305375 | 105.83 | 26.4575 | 3.305387179 | 5.799617781 | 5.520576236 | -9.6903
bcc U ramping | [11 empty] | bcc U non-ramping
U | E | E/at | V | V/at | a | Mag | c11 | c12 | c44 | c' |  | U | E | E/at | V | V/at | a | Mag | c11 | c12 | c44 | c'
0 | -21.761445 | -10.8807225 | 40.43 | 20.215 | 3.432026813 | 0 | 97.5 | 148.1 | 43.9 | -25.3 |  | 0 | -21.761445 | -10.8807225 | 40.43 | 20.215 | 3.432026813 | 0 | 97.5 | 148.1 | 43.9 | -25.3
0.5 | -20.670831 | -10.3354155 | 41.06 | 20.53 | 3.449960286 | 0 | 103.6 | 144.9 | 47.3 | -20.65 |  | 1 | -19.633289 | -9.8166445 | 42.29 | 21.145 | 3.48398 | 1.7741 | 87.9 | 121.3 | 30.4 | -16.7
1 | -19.607287 | -9.8036435 | 41.69 | 20.845 | 3.467518198 | 0 | 102.8 | 141.2 | 48 | -19.2 |  | 1.5 | -18.665965 | -9.3329825 | 45.5 | 22.75 | 3.570048 | 4.0854 | 17 | 102.1 | 13.6 | -42.55
1.5 | -18.570429 | -9.2852145 | 42.36 | 21.18 | 3.485971263 | 0 | 94.4 | 135.2 | 47.6 | -20.4 |  | 2.5 | -17.182741 | -8.5913705 | 48.65 | 24.325 | 3.65046272 | 4.4231 | 27.9 | 106.9 | 10.9 | -39.5
2 | -17.562313 | -8.7811565 | 43.05 | 21.525 | 3.504809217 | 0.0001 | 55 | 193.2 | 11.6 | -69.1 |  | 3 | -16.543267 | -8.2716335 | 49.71 | 24.855 | 3.676916426 | 4.437 | 19.8 | 100.1 | 35.8 | -40.15
2.5 | [11 empty] | 4 | -16.538274 | -8.269137 | 67.99 | 33.995 | 3.676916426 | -7.0832 | 51.2 | 28.2 | 17.9 | 11.5
metagga + maxmix
0
0a
u2mo ramping
U | E | E/at | V | V/at | a | c | Mag | Mag/at | c11 | c33 | c12 | c13 | c44 | c66
0 | -66.055661 | -11.00928 | 113.98 | 18.99667 | 3.432560442 | 9.673903382 | 0 | 0 | 242.1 | 301.7 | 175.7 | 118.7 | -28.3 | 13.8 | k888 |  | ran with ispin1 and then read in CHGCAR and WAVECAR to run an ispin2
0.5 | -63.817537 | -10.63626 | 114.92 | 19.15333 | 3.441756594 | 9.701406172 | -0.0158 | -0.002633333 | 223.3 | 297.5 | 180.7 | 119.4 | -38 | 46.9 |  |  | did not change results for either k888 or the k4412 system
1 | -61.628852 | -10.27148 | 115.87 | 19.31167 | 3.450874489 | 9.733945537 | -0.0029 | -0.0004833333 | 215.1 | 289 | 182.2 | 121.9 | -44 | -84 |  |  | k888 remained non-magnetic
1.5 | -59.489976 | -9.914996 | 116.8 | 19.46667 | 3.456064677 | 9.7854091 | 0.0003 | 5e-05 | 215.2 | 282.5 | 171.2 | 124.4 | -37.1 | -27.8 |  |  | k4412 remained magnetic
0a | -66.008961 | -11.0014935 | 114.16 | 19.02667 | 3.429741297 | 9.705053956 | 1.7659 | 0.2943167 | 227.7 | 227.1 | 151.8 | 144.3 | -58.5 | -51.5 | k4412
0.5a | -63.848004 | -10.641334 | 116 | 19.33333 | 3.41458523 | 9.948998034 | 4.5184 | 0.7530667 | 249.6 | 231.4 | 123.8 | 107 | 38.3 | 12.6
1a | -61.785472 | -10.29758 | 117.6 | 19.6 | 3.423797087 | 10.03179825 | 5.3677 | 0.8946167 | 232.1 | 244 | 110.3 | 108.7 | 33.4 | 81.7
0b | -66.013567 | -11.00226 | 114.41 | 19.06833 | 3.43404475 | 9.701712509 | 1.3345 | 0.2224167 | 225 | 292 | 180 | 118 | -27 | 10 | k444 isym0
0c | -66.014059 | -11.00234 | 114.4 | 19.06667 | 3.425175552 | 9.751370621 | 1.7075 | 0.2845833 | 240 | 218 | 147 | 128 | -20 | 11 | k448 isym0
0d | -66.05566 | -11.00928 | 113.98 | 18.99667 | 3.432488363 | 9.673911909 | 0 | 0 | 242 | 302 | 176 | 119 | -28 | 14 | k888 isym0
u2mo losada | E | E/at | V | V/at | a | c | Mag | Mag/at | c11 | c33 | c12 | c13 | c44 | c66
isif3 | -33.119175 | -11.039725 | 55.18 | 18.39333 | 4.81168342 | 2.752220493 | 0 | 0
0 | -33.115011 | -11.038337 | 55.13 | 18.37667 | 4.815571453 | 2.745140086 | 0 | 0 | 301.9 | 250.6 | 133.8 | 120 | 64.5 | 82.9
0.5 | -31.959614 | -10.6532 | 55.77 | 18.59 | 4.819427625 | 2.772517657 | 0 | 0
1 | -30.817295 | -10.27243 | 56.33 | 18.77667 | 4.828495498 | 2.789820503 | 0 | 0
1.5 | -29.699042 | -9.899681 | 56.89 | 18.96333 | 4.83739572 | 2.807362077 | 0 | 0