## Sheet1
Microstructural Scale Fuel Performance Modeling | 25.14 | A63285 | INL Microstructural Modeling - FY19 Effects of Sec Phases & Interfaces & Recrystallization on Swelling Kinetics (PNNL) | Phillips AM | Beeler B | 7/1/2019 - Simulated the effect of grain boundary sink strength, interstitial and vacancy clustering rates, the interstitial emission rates at the interface between gas bubble and matrix, and vacancy and interstitial generation rate per fission on gas bubble swelling in recrystallization zone with the gas bubble swelling model.
Microstructural Scale Fuel Performance Modeling | 25.14 | A63300 | INL Microstructural Modeling - FY19 DART Model of Swelling Consider Effect of Fission Rate & Density on Swelling (ANL) | Phillips AM | Beeler B | 7/1/2019 -Recrystallization kinetics of U-10Mo (avg. grain size = 5 μm) has been implemented in DART-2D, extracted from the data of U-10Mo dispersion fuel irradiated in RERTR tests.
Microstructural Scale Fuel Performance Modeling | 25.14 | A63315 | INL Microstructural Modeling - FY19 Gas Diffusivity in Different Phases (INL) | Phillips AM | Beeler B | 7/1/2019 -Conducted radiation driven diffusion simulations from 100 K to 700 K for U-4Mo -Completed draft of manuscript for UMoXe radiation driven diffusion -Submitted manuscript for UMoXe bubble properties
Microstructural Scale Fuel Performance Modeling | 25.14 | A63335 | INL Microstructural Modeling - FY19 Irradiation Enhanced Creep (PNNL) | Phillips AM | Beeler B | 7/1/2019 -Developing a crystal plasticity model with second phase evolution which will be applied to study the effect of evolving microstructure ( grain and gas bubble) on creep deformation in polycrystalline UMo
Microstructural Scale Fuel Performance Modeling | 25.14 | A63345 | INL Microstructural Modeling - FY19 U-235 Uniformity: Variability Scoping Studies (ANL) | Phillips AM | Beeler B | 7/1/2019 -Simulated the effect of secondary phase with enriched U235 on U-Mo fuel swelling. Considered up to 5% volume fraction of carbides (less than 1 vol.% in experiment). U235 enrichment in carbides fixed at 25% (typically less than 21% in experiment)
Microstructural Scale Fuel Performance Modeling | 25.14 | A63365 | INL Microstructural Modeling - FY19 Phase Decomposition & Reversal & Their Effects on Recrystallization & Swelling (INL) | Phillips AM | Beeler B | 7/1/2019 Based on the phase field model developed for the gamma/alpha precipitation in polycrystalline U-Mo, we calculated the stress field near precipitates, which indicates the preferred nucleation site for new g grain during phase reversal. Stress concentrations are observed near (1) precipitate-grain boundary intersection; (2) precipitate-precipitate interaction. The elastic driving force for new g grain are estimated based on the stress concentration.