## 1000 K
ADP
| U | [5 empty] | bcc U10Mo
| E | V | E/at | V/at | a0 | 1000 | E | V | E/at | V/at | Ef | Ef/at | cMo
1000 | -8133.314298 | 43635.13 | -4.066657149 | 21.81757 | 3.520563 |  | -8134.181 | 43638.31 | -4.067091 | 21.81916 | 0 | 0 | 0 | 0
| -8137.15494 | 43641.32 | -4.06857747 | 21.82066 | 3.520729 |  | -8345.432024 | 42839.97 | -4.172716012 | 21.41998 | 17.25783 | 0.008628913 | 0.0425 | 0.8326901
| -8134.645694 | 43643.52 | -4.067322847 | 21.82176 | 3.520788 |  | -8369.187183 | 42752.14244 | -4.184594 | 21.37607122 | 20.386 | 0.010193 | 0.0475 | 0.9836247
| -8133.707534 | 43634.02 | -4.066853767 | 21.81701 | 3.520533 |  | -8376.489954 | 42719.38 | -4.188244977 | 21.35969 | 21.14823 | 0.01057412 | 0.049 | 1.020402
| -8136.544043 | 43641.6 | -4.068272 | 21.8208 | 3.520737 |  | -8379.93915 | 42699.71 | -4.189969575 | 21.34985 | 23.0757 | 0.01153785 | 0.05 | 1.113403
| -8130.999498 | 43631.02 | -4.065499749 | 21.81551 | 3.520452 | 0.05 | -8400.69277 | 42646.41 | -4.200346385 | 21.3232 | 21.14042 | 0.01057021 | 0.0535 | 1.020025
| -8133.328819 | 43635.88 | -4.066664 | 21.81794 | 3.520583 |  | -8580.362374 | 42028.85 | -4.290181187 | 21.01442 | 35.03083 | 0.01751542 | 0.0895 | 1.690238
| -8135.260631 | 43637.63 | -4.06763 | 21.81881 | 3.52063 | 0.1 | -8599.225179 | 41959.35491 | -4.299613 | 20.97968 | 37.6747 | 0.01883735 | 0.0935 | 1.817804
| -8132.396448 | 43645.57167 | -4.066198224 | 21.82279 | 3.520844 |  | -8610.895083 | 41929.56 | -4.305448 | 20.96478 | 36.75813 | 0.01837906 | 0.0955 | 1.77358
| -8134.463078 | 43637.44 | -4.067231539 | 21.81872 | 3.520625 |  | -8619.709036 | 41896.89 | -4.309854518 | 20.94844 | 36.00917 | 0.01800459 | 0.097 | 1.737443
| -8134.181 | 43638.31 | -4.067091 | 21.81916 | 3.520648 |  | -8619.749942 | 41907.31 | -4.309874971 | 20.95365 | 38.6566 | 0.0193283 | 0.0975 | 1.865181
| 0.5859232 | 1.447005 |  |  |  | 0.15 | -8840.463679 | 41237.05 | -4.420232 | 20.61853 | 49.13955 | 0.02456977 | 0.1405 | 2.370983
Mo | [6 empty] | -8872.126737 | 41127.42 | -4.436063 | 20.56371 | 49.73649 | 0.02486825 | 0.1465 | 2.399786
| E | V | E/at | V/at | a0 |  | -8880.458317 | 41109.49 | -4.440229 | 20.55475 | 52.15825 | 0.02607912 | 0.1485 | 2.516635
1000 | -13510.82 | 31931.14 | -6.755409457 | 15.96557 | 3.172523 |  | -8884.391504 | 41099.64 | -4.442195752 | 20.54982 | 53.60173 | 0.02680086 | 0.1495 | 2.586283
| -13511.49 | 31929.43 | -6.755744 | 15.96472 | 3.172467 |  | -8892.442103 | 41085.73 | -4.446221 | 20.54286 | 50.9278 | 0.0254639 | 0.1505 | 2.457266
| -13510.8 | 31931.23 | -6.755400656 | 15.96561 | 3.172526 |  | -9212.527012 | 40204.58224 | -4.606263506 | 20.10229112 | 66.88458 | 0.03344229 | 0.213 | 3.227181
| -13510.98 | 31930.22 | -6.755491 | 15.96511 | 3.172493 |  | -9223.60131 | 40197.12 | -4.611800655 | 20.09856 | 71.94029 | 0.03597014 | 0.216 | 3.471119
| -13510.69 | 31931.15 | -6.755343761 | 15.96558 | 3.172524 |  | -9246.793387 | 40114.61 | -4.623397 | 20.05731 | 72.94321 | 0.03647161 | 0.2205 | 3.51951
| -13510.56 | 31931.63 | -6.755280121 | 15.96581 | 3.172539 | 0.23 | -9253.800662 | 40087.87 | -4.626900331 | 20.04394 | 68.62427 | 0.03431213 | 0.221 | 3.311121
| -13510.4 | 31932.05447 | -6.755202 | 15.96603 | 3.172553 |  | -9258.955857 | 40087.89 | -4.629478 | 20.04395 | 71.53408 | 0.03576704 | 0.2225 | 3.451519
| -13510.61 | 31930.96 | -6.755305 | 15.96548 | 3.172517 |  | -9260.182142 | 40086.88 | -4.630091071 | 20.04344 | 75.68446 | 0.03784223 | 0.2235 | 3.651775
| -13511.22 | 31930.24 | -6.755611013 | 15.96512 | 3.172494 |  | -9265.003247 | 40100.26 | -4.632502 | 20.05013 | 73.55169 | 0.03677584 | 0.224 | 3.548869
| -13510.91 | 31930.67 | -6.755456047 | 15.96533 | 3.172508 |  | -9283.271768 | 40034.71 | -4.641635884 | 20.01735 | 74.1015 | 0.03705075 | 0.2275 | 3.575397
| -13510.85 | 31930.87 | -6.755424 | 15.96544 | 3.172514 |  | -9296.530055 | 39998.75 | -4.648265 | 19.99938 | 79.66155 | 0.03983077 | 0.231 | 3.84367
| 0.1413246 | 0.3530026 |  |  |  |  | -9365.795307 | 39829.18114 | -4.682898 | 19.91459057 | 74.9163 | 0.03745815 | 0.243 | 3.614712
[6 empty] | 0.3 | -9539.080124 | 39388.45 | -4.769540062 | 19.69422 | 87.1265 | 0.04356325 | 0.2775 | 4.203854
[7 empty] | -9551.929815 | 39389.46 | -4.775965 | 19.69473 | 93.09514 | 0.04654757 | 0.281 | 4.491841
[5 empty] | 20.04394 |  | -9581.532597 | 39316.31 | -4.790766 | 19.65815 | 90.3757 | 0.04518785 | 0.286 | 4.360627
[5 empty] | 20.04395 |  | -9639.458283 | 39175.94 | -4.819729 | 19.58797 | 94.28168 | 0.04714084 | 0.2975 | 4.549091
[5 empty] | 20.04344 |  | -9640.162563 | 39174.88 | -4.820081 | 19.58744 | 93.5774 | 0.0467887 | 0.2975 | 4.51511
[5 empty] | 20.05013 |  | -10049.24 | 38273.5 | -5.024622483 | 19.13675 | 117.3167 | 0.05865835 | 0.378 | 5.660531
[5 empty] | 20.01735 | 0.4 | -10104.91 | 38157.51 | -5.052455873 | 19.07876 | 118.1049 | 0.05905246 | 0.3885 | 5.698563
[5 empty] | 19.99938 |  | -10110.95 | 38137.13 | -5.055474659 | 19.06857 | 122.8207 | 0.06141035 | 0.3905 | 5.926098
[5 empty] | 19.91459057 |  | -10127.81 | 38104.93 | -5.063905871 | 19.05247 | 124.7766 | 0.0623883 | 0.394 | 6.020471
|  |  |  | avg | 20.01611 |  | -10162.49172 | 38061.68 | -5.08124586 | 19.03084 | 133.11 | 0.06655498 | 0.402 | 6.422556
[5 empty] | 40.03222 |  | -10536.84 | 37305.32 | -5.26842 | 18.65266 | 148.5709 | 0.07428546 | 0.4745 | 7.168547
[5 empty] | 3.42087 |  | -10628.92 | 37110.59974 | -5.314460662 | 18.55529987 | 155.9571 | 0.07797853 | 0.493 | 7.524928
[7 empty] | -10639.57 | 37109.67 | -5.319787319 | 18.55483 | 147.9921 | 0.07399604 | 0.4935 | 7.140618
[7 empty] | -10630.48 | 37133.58 | -5.315239541 | 18.56679 | 159.776 | 0.07988799 | 0.494 | 7.709191
[6 empty] | 0.5 | -10680.8 | 37027.24 | -5.340398 | 18.51362 | 147.0967 | 0.07354833 | 0.501 | 7.097414
[7 empty] | -11029.44 | 36391.86 | -5.514720233 | 18.19593 | 174.818 | 0.08740898 | 0.571 | 8.434966
[7 empty] | -11137.13 | 36197.05 | -5.568565 | 18.09853 | 182.727 | 0.0913635 | 0.5925 | 8.816578
[7 empty] | -11166.51 | 36129.1 | -5.583257417 | 18.06455 | 172.1603 | 0.08608013 | 0.596 | 8.306733
[6 empty] | 0.6 | -11179.89 | 36127.14 | -5.589946 | 18.06357 | 177.6014 | 0.0888007 | 0.5995 | 8.569268
[7 empty] | -11175.34 | 36113.95 | -5.587668138 | 18.05697 | 184.8455 | 0.09242274724 | 0.6 | 8.918795
[7 empty] | -11606.13 | 35366.49 | -5.803065451 | 17.68325 | 194.9376 | 0.09746879 | 0.682 | 9.405738
[7 empty] | -11666.42 | 35255.53452 | -5.83321 | 17.62776726 | 199.1691 | 0.09958456 | 0.694 | 9.60991
[6 empty] | 0.7 | -11731.57 | 35142.74 | -5.865783978 | 17.57137 | 187.7872 | 0.0938936 | 0.704 | 9.060732
[7 empty] | -11740.98 | 35125.08 | -5.870488 | 17.56254 | 194.5093 | 0.09725466 | 0.707 | 9.385075
[7 empty] | -11763.7 | 35091.55 | -5.88185 | 17.54578 | 187.9148 | 0.09395738 | 0.71 | 9.066887
[7 empty] | -12209.84088 | 34286.38 | -6.10492044 | 17.14319 | 185.3493 | 0.09267466 | 0.7925 | 8.943104
[7 empty] | -12213.42 | 34261.91 | -6.106709 | 17.13095 | 187.1482 | 0.09357409 | 0.7935 | 9.0299
[6 empty] | 0.8 | -12288.94 | 34162.13 | -6.144470242 | 17.08107 | 170.7697 | 0.08538486 | 0.8045 | 8.239639
[7 empty] | -12291.52 | 34141.96 | -6.145759 | 17.07098 | 176.2571 | 0.08812854 | 0.806 | 8.504404
[7 empty] | -12323.91 | 34111.83 | -6.161953227 | 17.05591 | 173.4404 | 0.08672021 | 0.8115 | 8.3685
[7 empty] | -12797.08 | 33229.49 | -6.398539428 | 16.61474 | 133.0897 | 0.06654486 | 0.892 | 6.421579
[7 empty] | -12831.47 | 33162.43644 | -6.415734182 | 16.58121822 | 128.2719 | 0.06413594 | 0.8975 | 6.189118
[7 empty] | -12835.21 | 33165.38 | -6.417605 | 16.58269 | 124.5312 | 0.06226558 | 0.8975 | 6.008628
[7 empty] | -12851.06 | 33143.55 | -6.425528 | 16.57178 | 122.1259 | 0.06106293 | 0.9 | 5.892573
[6 empty] | 0.9 | -12868.38 | 33108.82 | -6.434191 | 16.55441 | 118.2406 | 0.05912029 | 0.9025 | 5.705108
[7 empty] | -13510.85 | 31930.87 | -6.755424 | 15.96544 | 0 | 0 | 1 | 0

## 800K
| bccU |  |  |  |  | 800 | E | V | E/at | V/at | Ef | Ef/at | cMo
800 | E | V | E/at | V/at | a0 |  | -8188.934 | 43579.58 | -4.094467 | 21.78979 | 0 | 0 | 0 | 0
| -8188.415092 | 43579.31356 | -4.094207546 | 21.78965678 | 3.519061 |  | -8396.15569 | 42699.75 | -4.198077845 | 21.34987 | 21.44031 | 0.01072015 | 0.0425 | 1.034495
| -8188.846922 | 43584.65 | -4.094423461 | 21.79232 | 3.519205 |  | -8422.768475 | 42594.45 | -4.211384 | 21.29722 | 21.72895 | 0.01086447 | 0.0475 | 1.048422
| -8189.069145 | 43576.7 | -4.094535 | 21.78835 | 3.518991 |  | -8426.262939 | 42565.17 | -4.213131 | 21.28259 | 26.30491 | 0.01315245 | 0.049 | 1.269212
| -8188.174191 | 43577.88 | -4.094087 | 21.78894 | 3.519022 |  | -8434.912058 | 42549.79446 | -4.217456029 | 21.27489723 | 23.03607 | 0.01151804 | 0.05 | 1.111491
| -8189.955831 | 43581.55 | -4.094978 | 21.79078 | 3.519121 | 0.05 | -8451.456089 | 42461.4 | -4.225728 | 21.2307 | 25.32304 | 0.01266152 | 0.0535 | 1.221837
| -8189.115041 | 43576.84 | -4.094558 | 21.78842 | 3.518995 |  | -8731.912642 | 41502.62 | -4.365956321 | 20.75131 | 43.47227 | 0.02173614 | 0.109 | 2.097537
| -8188.839061 | 43578.61 | -4.09442 | 21.78931 | 3.519042 | 0.12 | -8744.234514 | 41465.61603 | -4.372117257 | 20.73281 | 44.60111 | 0.02230056 | 0.1115 | 2.152004
| -8189.282461 | 43581.54 | -4.094641 | 21.79077 | 3.519121 |  | -8746.9832 | 41460.73 | -4.3734916 | 20.73036 | 41.85242 | 0.02092621 | 0.1115 | 2.01938
| -8188.725351 | 43575.78 | -4.094363 | 21.78789 | 3.518966 |  | -8743.590843 | 41465.86 | -4.371795 | 20.73293 | 45.24478 | 0.02262239 | 0.1115 | 2.183061
| -8188.91601 | 43582.94 | -4.094458005 | 21.79147 | 3.519159 |  | -8755.840969 | 41421.58 | -4.37792 | 20.71079 | 43.75522 | 0.02187761 | 0.1135 | 2.11119
| -8188.934 | 43579.58 | -4.094467 | 21.78979 | 3.519068 |  | -8772.080286 | 41381.87 | -4.386040143 | 20.69093 | 46.3469 | 0.02317345 | 0.117 | 2.236238
[7 empty] | -8778.771208 | 41360.63 | -4.389385604 | 20.68031 | 47.72641 | 0.0238632 | 0.1185 | 2.302799
| bccMo | [5 empty] | -8782.162444 | 41346.1 | -4.391081222 | 20.67305 | 47.02531 | 0.02351266 | 0.119 | 2.268971
800 | E | V | E/at | V/at | a0 |  | -8785.870455 | 41335.73 | -4.392935 | 20.66787 | 48.69759 | 0.02434879 | 0.12 | 2.349659
| -13569.24944 | 31768.82 | -6.78462472 | 15.88441 | 3.167138 |  | -8887.765993 | 41014.99 | -4.443883 | 20.5075 | 51.7176 | 0.0258588 | 0.1395 | 2.495374
| -13569.22 | 31768.79 | -6.784608 | 15.8844 | 3.167137 |  | -9264.698754 | 39949.74498 | -4.632349377 | 19.97487249 | 70.23574 | 0.03511787 | 0.213 | 3.388874
| -13568.99 | 31769.31 | -6.784494 | 15.88465 | 3.167154 |  | -9277.297617 | 39948.19 | -4.638649 | 19.97409 | 73.77773 | 0.03688887 | 0.216 | 3.559776
| -13569.46 | 31768.11 | -6.784732303 | 15.88406 | 3.167115 |  | -9301.021134 | 39859.1 | -4.650510567 | 19.92955 | 74.26549 | 0.03713275 | 0.2205 | 3.58331
| -13569.21 | 31768.74 | -6.784603736 | 15.88437 | 3.167136 | 0.23 | -9305.37667 | 39837.7 | -4.652688335 | 19.91885 | 72.6001 | 0.03630005 | 0.221 | 3.502955
| -13569.32 | 31768.66 | -6.784661 | 15.88433 | 3.167133 |  | -9312.066428 | 39830.37 | -4.656033214 | 19.91518 | 73.98077 | 0.03699038 | 0.2225 | 3.569572
| -13569.07226 | 31769.06 | -6.78453613 | 15.88453 | 3.167146 |  | -9314.616621 | 39825.68 | -4.657308 | 19.91284 | 76.81086 | 0.03840543 | 0.2235 | 3.706124
| -13569.16 | 31769.4 | -6.784578 | 15.8847 | 3.167157 |  | -9319.273296 | 39828.65 | -4.659636648 | 19.91433 | 74.84433 | 0.03742216 | 0.224 | 3.611239
| -13569.5 | 31768.02 | -6.78475 | 15.88401 | 3.167112 |  | -9335.74226 | 39778.44 | -4.66787113 | 19.88922 | 77.20636 | 0.03860318 | 0.2275 | 3.725207
| -13569 | 31769.68 | -6.784502 | 15.88484 | 3.167167 |  | -9351.540366 | 39733.45237 | -4.675770183 | 19.86673 | 80.23925 | 0.04011962 | 0.231 | 3.871544
| -13569.22 | 31768.86 | -6.784609 | 15.88443 | 3.16714 |  | -9418.04266 | 39566.01 | -4.70902133 | 19.783 | 78.30037 | 0.03915018 | 0.243 | 3.777993
[6 empty] | 0.31 | -9652.573131 | 38989.78 | -4.826287 | 19.49489 | 91.26298 | 0.04563149 | 0.289 | 4.403439
[7 empty] | -9650.684511 | 39029.98471 | -4.825342 | 19.51499 | 95.84174 | 0.04792087 | 0.2895 | 4.624364
[7 empty] | -9688.743492 | 38928.57107 | -4.844371746 | 19.46429 | 95.44475 | 0.04772238 | 0.2965 | 4.605209
[7 empty] | -9694.674895 | 38913.49 | -4.847337 | 19.45674 | 92.20349 | 0.04610175 | 0.297 | 4.448819
[7 empty] | -9730.067266 | 38822.97 | -4.865033633 | 19.41148 | 94.47311 | 0.04723656 | 0.304 | 4.558328
[7 empty] | -9737.621555 | 38805.35 | -4.868811 | 19.40268 | 97.67939 | 0.0488397 | 0.306 | 4.713031
[7 empty] | -9738.868789 | 38811.3 | -4.869434 | 19.40565 | 99.1223 | 0.04956115 | 0.3065 | 4.782651
[7 empty] | -9771.444146 | 38738.91 | -4.885722073 | 19.36945 | 98.82865 | 0.04941433 | 0.3125 | 4.768482
[7 empty] | -9771.4749 | 38738.76 | -4.88573745 | 19.36938 | 104.1782 | 0.05208909 | 0.3135 | 5.026597
[7 empty] | -9771.390507 | 38728.37 | -4.885695 | 19.36418 | 104.2626 | 0.05213129 | 0.3135 | 5.030669
[7 empty] | -10104.55 | 38008.13 | -5.052275 | 19.00406 | 118.1323 | 0.05906613 | 0.378 | 5.699881
[6 empty] | 0.4 | -10162.57 | 37884.2 | -5.081283 | 18.9421 | 116.6091 | 0.05830454 | 0.3885 | 5.626388
[7 empty] | -10168.05 | 37882.56 | -5.084023928 | 18.94128 | 121.8871 | 0.06094356 | 0.3905 | 5.881054
[7 empty] | -10184.67 | 37837.79 | -5.092335 | 18.9189 | 124.0954 | 0.06204772 | 0.394 | 5.987605
[7 empty] | -10219.17 | 37792.36 | -5.109587 | 18.89618 | 132.6348 | 0.06631742 | 0.402 | 6.399632
[7 empty] | -10594.1 | 37062.55 | -5.297049141 | 18.53128 | 147.7806 | 0.0738903 | 0.4745 | 7.130414
[7 empty] | -10686.2 | 36872.96 | -5.343102167 | 18.43648 | 155.2098 | 0.0776049 | 0.493 | 7.488873
[7 empty] | -10697.06 | 36864.37 | -5.348529 | 18.43218 | 147.0458 | 0.0735229 | 0.4935 | 7.094959
[7 empty] | -10689.98 | 36887.3713 | -5.34499 | 18.44368565 | 156.814 | 0.07840699 | 0.494 | 7.566275
[6 empty] | 0.5 | -10738.2 | 36788.45 | -5.369098 | 18.39423 | 146.2606 | 0.07313029 | 0.501 | 7.057073
[7 empty] | -11086.53 | 36171.44 | -5.543266411 | 18.08572 | 174.5435 | 0.08727175 | 0.571 | 8.421724
[7 empty] | -11196.21 | 35971.96 | -5.598103 | 17.98598 | 180.5464 | 0.09027321 | 0.5925 | 8.711365
[7 empty] | -11223.84 | 35914.17 | -5.611921 | 17.95709 | 171.7412 | 0.08587058 | 0.596 | 8.28651
[6 empty] | 0.6 | -11236.62 | 35917.66 | -5.618307798 | 17.95883 | 177.7988 | 0.08889942 | 0.5995 | 8.578794
[7 empty] | -11234.55 | 35894.19 | -5.617272748 | 17.94709 | 182.5591 | 0.09127953742 | 0.6 | 8.808475
[7 empty] | -11665.47 | 35161.15003 | -5.832735 | 17.58058 | 192.8186 | 0.09640931 | 0.682 | 9.303498
[7 empty] | -11725.93868 | 35052.96 | -5.86296934 | 17.52648 | 196.9126 | 0.09845631 | 0.694 | 9.501034
[6 empty] | 0.7 | -11790.22 | 34945.41 | -5.895110753 | 17.4727 | 186.4326 | 0.09321632 | 0.704 | 8.995375
[7 empty] | -11800.34 | 34925.46 | -5.900172 | 17.46273 | 192.4501 | 0.09622503 | 0.707 | 9.285716
[7 empty] | -11821.53 | 34897.58332 | -5.910764136 | 17.44879166 | 187.4076 | 0.09370379 | 0.71 | 9.042416
[7 empty] | -12268.16 | 34106.77 | -6.134082 | 17.05338 | 184.6455 | 0.09232276 | 0.7925 | 8.909146
[7 empty] | -12272.82 | 34078.47 | -6.136411379 | 17.03923 | 185.3669 | 0.09268343 | 0.7935 | 8.943951
[6 empty] | 0.8 | -12347.57 | 33983.99 | -6.173783 | 16.99199 | 169.8066 | 0.0849033 | 0.8045 | 8.193169
[7 empty] | -12350.68 | 33960.16 | -6.175338471 | 16.98008 | 174.7662 | 0.08738311 | 0.806 | 8.43247
[7 empty] | -12383.14 | 33930.77 | -6.191572482 | 16.96538 | 171.8898 | 0.08594488 | 0.8115 | 8.293681
[7 empty] | -12855.72 | 33055.81 | -6.42786 | 16.52791 | 132.4273 | 0.06621363 | 0.892 | 6.389616
[7 empty] | -12889.34 | 32990.08 | -6.444672 | 16.49504 | 128.3944 | 0.06419722 | 0.8975 | 6.195032
[7 empty] | -12893.16 | 32994.29634 | -6.44658 | 16.49714817 | 124.5787 | 0.06228934 | 0.8975 | 6.010921
[7 empty] | -12910.71 | 32968.01 | -6.455356162 | 16.484 | 120.4776 | 0.06023879 | 0.9 | 5.813043
[6 empty] | 0.9 | -12926.36 | 32938.31 | -6.463178 | 16.46915 | 118.2845 | 0.05914226 | 0.9025 | 5.707228
[7 empty] | -13569.22 | 31768.86 | -6.784609 | 15.88443 | 0 | 0 | 1 | 0

## 600
600K | E | V | E/at | V/at | Ef | 600 | E | V | E/at | V/at | Ef | Ef/at | cMo
bccU | -8238.362005 | 43526.61 | -4.119181 | 21.76331 |  |  | -8239.788 | 43532.75 | -4.119894 | 21.76638 | 0 | 0 | 0 | 0
| -8240.546221 | 43541.13351 | -4.120273 | 21.77057 |  |  | -8493.827347 | 42415.12 | -4.246914 | 21.20756 | 23.34736 | 0.01167368 | 0.0515 | 1.12651
| -8240.133481 | 43532.52 | -4.120067 | 21.76626 |  |  | -8489.823237 | 42423.9 | -4.244912 | 21.21195 | 24.65839 | 0.01232919 | 0.051 | 1.189767
| -8240.965266 | 43530.08 | -4.120482633 | 21.76504 |  |  | -8519.95546 | 42291.26 | -4.25997773 | 21.14563 | 26.8431 | 0.01342155 | 0.057 | 1.295179
| -8238.93156 | 43533.42 | -4.11946578 | 21.76671 |  |  | -8427.875639 | 42695.55 | -4.213938 | 21.34778 | 19.27905 | 0.009639523 | 0.0385 | 0.930214
| -8239.788 | 43532.75 | -4.119894 | 21.76638 |  |  | -8460.065433 | 42534.07 | -4.230033 | 21.26703 | 22.09926 | 0.01104963 | 0.045 | 1.066289
[7 empty] | -8705.517836 | 41588.15 | -4.352758918 | 20.79408 | 37.87539 | 0.0189377 | 0.0935 | 1.827488
bccMo | -13625.64 | 31599.45 | -6.812819899 | 15.79972 |  |  | -8699.895847 | 41594.69 | -4.349948 | 20.79734 | 38.11122 | 0.01905561 | 0.0925 | 1.838867
| -13626.03 | 31599 | -6.813016 | 15.7995 |  |  | -8724.108406 | 41509.84597 | -4.362054203 | 20.75492 | 40.82944 | 0.02041472 | 0.0975 | 1.970021
| -13625.87 | 31599.26 | -6.812937 | 15.79963 |  |  | -8728.926735 | 41497.67 | -4.364463 | 20.74883 | 41.39727 | 0.02069863 | 0.0985 | 1.997418
| -13625.99 | 31598.92756 | -6.812994889 | 15.79946378 |  |  | -8693.817142 | 41621.54686 | -4.346908571 | 20.81077343 | 38.80377 | 0.01940189 | 0.0915 | 1.872282
| -13626.18 | 31598.48 | -6.81309 | 15.79924 |  |  | -8945.120506 | 40772.3 | -4.472560253 | 20.38615 | 51.42202 | 0.02571101 | 0.1405 | 2.481112
| -13625.94 | 31599.02 | -6.812971 | 15.79951 |  |  | -8948.630247 | 40752.04 | -4.474315 | 20.37602 | 53.29843 | 0.02664922 | 0.1415 | 2.571649
[7 empty] | -8997.875867 | 40604.34 | -4.498938 | 20.30217 | 52.52821 | 0.02626411 | 0.1505 | 2.534486
[7 empty] | -9024.79802 | 40505.52 | -4.51239901 | 20.25276 | 57.92299 | 0.02896149 | 0.1565 | 2.794784
[7 empty] | -8972.305315 | 40677.19 | -4.486153 | 20.3386 | 53.86106 | 0.02693053 | 0.146 | 2.598796
[7 empty] | -9348.186465 | 39610.96 | -4.674093 | 19.80548 | 71.16925 | 0.03558463 | 0.219 | 3.433916
[7 empty] | -9346.190566 | 39612.49 | -4.673095283 | 19.80624 | 70.47207 | 0.03523604 | 0.2185 | 3.400277
[7 empty] | -9354.939246 | 39602.85 | -4.677469623 | 19.80142 | 69.80262 | 0.03490131 | 0.22 | 3.367977
[7 empty] | -9421.795381 | 39424.86 | -4.710898 | 19.71243 | 78.35266 | 0.03917633 | 0.234 | 3.780516
[7 empty] | -9356.403322 | 39602.59 | -4.678201661 | 19.8013 | 73.7247 | 0.03686235 | 0.221 | 3.557217
[7 empty] | -9686.343666 | 38769.25 | -4.843171833 | 19.38463 | 88.4983 | 0.04424915 | 0.285 | 4.270043
[7 empty] | -9717.801446 | 38697.93427 | -4.858900723 | 19.34897 | 92.05053 | 0.04602526 | 0.2915 | 4.441438
[7 empty] | -9690.646167 | 38780.25 | -4.845323 | 19.39012 | 84.1958 | 0.0420979 | 0.285 | 4.062447
[7 empty] | -9736.961549 | 38655.51 | -4.868481 | 19.32776 | 94.43505 | 0.04721752 | 0.2955 | 4.556491
[7 empty] | -9704.279329 | 38750.81 | -4.85214 | 19.3754 | 89.41418 | 0.04470709 | 0.2885 | 4.314234
[7 empty] | -10258.57 | 37555 | -5.129282638 | 18.7775 | 119.5261 | 0.05976304 | 0.397 | 5.767133
[7 empty] | -10219 | 37647.95 | -5.109502 | 18.82398 | 115.9978 | 0.0579989 | 0.389 | 5.596894
[7 empty] | -10147.63 | 37786.7 | -5.073816 | 18.89335 | 114.6564 | 0.05732818 | 0.3755 | 5.532169
[7 empty] | -10221.23 | 37633.33 | -5.110612782 | 18.81666 | 127.2419 | 0.06362097 | 0.3915 | 6.139424
[7 empty] | -10230.12 | 37624.88 | -5.115060827 | 18.81244 | 121.0389 | 0.06051946 | 0.392 | 5.840128
[7 empty] | -10822.24 | 36504.45 | -5.411119222 | 18.25223 | 153.7162 | 0.07685808 | 0.508 | 7.416804
[7 empty] | -10744.93236 | 36663.2 | -5.37246618 | 18.3316 | 150.2299 | 0.07511495 | 0.493 | 7.248593
[7 empty] | -10619.47 | 36874.32 | -5.309735448 | 18.43716 | 149.1167 | 0.07455836 | 0.4695 | 7.194882
[7 empty] | -10753.75 | 36626.42 | -5.376875318 | 18.31321 | 154.877 | 0.07743851 | 0.4955 | 7.472816
[7 empty] | -10700.49832 | 36738.89 | -5.35024916 | 18.36944 | 148.8816 | 0.07444081 | 0.4845 | 7.183538
[7 empty] | -11308.14 | 35672.64717 | -5.654069 | 17.83632 | 182.1945 | 0.09109725 | 0.6035 | 8.790884
[7 empty] | -11303.28 | 35695.02 | -5.651639 | 17.84751 | 178.9755 | 0.08948775 | 0.602 | 8.635568
[7 empty] | -11172.3 | 35891.58 | -5.586149 | 17.94579 | 169.9158 | 0.08495792 | 0.576 | 8.198439
[7 empty] | -11297.39 | 35676.04 | -5.648695626 | 17.83802 | 182.1689 | 0.09108443 | 0.6015 | 8.789648
[7 empty] | -11249.24 | 35765.47 | -5.624622 | 17.88274 | 173.7619 | 0.08688093 | 0.591 | 8.384009
[7 empty] | -11850.45 | 34752.94 | -5.925225 | 17.37647 | 191.963 | 0.09598151 | 0.706 | 9.262216
[7 empty] | -11868.57 | 34718.64 | -5.934287492 | 17.35932 | 192.6899 | 0.09634495 | 0.7095 | 9.297288
[7 empty] | -11715.75 | 34973.54 | -5.857873281 | 17.48677 | 189.3198 | 0.09465991 | 0.6805 | 9.134681
[7 empty] | -11857.87401 | 34715.28 | -5.928937005 | 17.35764 | 192.6186 | 0.09630928 | 0.7075 | 9.293846
[7 empty] | -11742.65836 | 34933.9 | -5.87132918 | 17.46695 | 186.6457 | 0.09332286 | 0.685 | 9.005656
[7 empty] | -12426.14 | 33754.32 | -6.213069243 | 16.87716 | 171.0489 | 0.08552443 | 0.809 | 8.253107
[7 empty] | -12402.82 | 33804.47 | -6.201408 | 16.90224 | 178.2136 | 0.08910681 | 0.806 | 8.598807
[7 empty] | -12292.13 | 33972.73 | -6.146063 | 16.98637 | 189.2591 | 0.09462954371 | 0.7875 | 9.131751
[7 empty] | -12422.04 | 33752.66 | -6.211018 | 16.87633 | 172.4573 | 0.08622865 | 0.8085 | 8.321065
[7 empty] | -12310.87 | 33967.55 | -6.155437 | 16.98378 | 178.5903 | 0.08929515 | 0.789 | 8.616982
[7 empty] | -13020.54 | 32699.63 | -6.510272244 | 16.34982 | 115.2584 | 0.05762919 | 0.909 | 5.561217
[7 empty] | -12945.21 | 32834.04 | -6.472605 | 16.41702 | 125.9598 | 0.06297991 | 0.897 | 6.077561
[7 empty] | -12941.03 | 32831.38 | -6.470514346 | 16.41569 | 127.4472 | 0.06372362 | 0.8965 | 6.149329
[7 empty] | -12946.55 | 32836.73046 | -6.473276226 | 16.41836523 | 121.9235 | 0.06096174 | 0.8965 | 5.882808
[7 empty] | -12943.01979 | 32838.04 | -6.471509895 | 16.41902 | 128.1492 | 0.06407461 | 0.897 | 6.1832
[7 empty] | -13625.94 | 31599.02 | -6.812971 | 15.79951 | 0 | 0 | 1 | 0