## 1000
UZrXe Rad Driven Diff
1000 K
| 5 kev |  |  |  | 7.5 kev |  |  |  | 10 keV |  |  |  | 12.5 keV
|  | U r2 | Mo r2 | Xe r2 |  | U r2 | Mo r2 | Xe r2 |  | U r2 | Mo r2 | Xe r2 |  | U r2 | Mo r2 | Xe r2
|  | 11.7518 | 11.7192 | 14.4973 |  | 11.7207 | 11.6812 | 14.7415 |  | 11.7209 | 11.6636 | 14.8845 |  | 11.7039 | 11.6966 | 14.9289
|  | 11.7748 | 11.7391 | 16.0154 |  | 12.1097 | 11.9659 | 16.3159 |  | 12.2254 | 12.089 | 16.71 |  | 11.6337 | 11.5911 | 16.4118
| diff | 0.023 | 0.0199 | 1.5181 |  | 0.389 | 0.2847 | 1.5744 |  | 0.5045 | 0.4254 | 1.8255 |  | -0.0702 | -0.1055 | 1.4829
|  | 11.7716 | 11.7075 | 15.5337 |  | 11.7898 | 11.7582 | 15.083 |  | 11.745 | 11.6761 | 15.3803 |  | 11.6748 | 11.659 | 15.4931
|  | 11.727 | 11.6561 | 16.9024 |  | 12.5307 | 12.4283 | 16.9702 |  | 11.7521 | 11.6719 | 15.9983 |  | 11.8538 | 11.8005 | 17.0366
| diff | -0.0446 | -0.0514 | 1.3687 |  | 0.7409 | 0.6701 | 1.8872 |  | 0.0071 | -0.0042 | 0.618 |  | 0.179 | 0.1415 | 1.5435
|  | 11.6657 | 11.6567 | 14.4616 |  | 11.6511 | 11.621 | 14.6684 |  | 11.7438 | 11.7312 | 15.6421 |  | 11.6893 | 11.6364 | 14.5624
|  | 11.9458 | 11.8928 | 16.337 |  | 12.5159 | 12.4143 | 17.2923 |  | 12.7636 | 12.5986 | 18.1107 |  | 11.9269 | 11.8329 | 16.0196
| diff | 0.2801 | 0.2361 | 1.8754 |  | 0.8648 | 0.7933 | 2.6239 |  | 1.0198 | 0.8674 | 2.4686 |  | 0.2376 | 0.1965 | 1.4572
|  | 11.7451 | 11.7127 | 15.5761 |  | 11.6926 | 11.674 | 14.6133 |  | 11.78 | 11.7393 | 15.5549 |  | 11.6941 | 11.6691 | 14.7766
|  | 11.8908 | 11.8256 | 16.8398 |  | 11.8444 | 11.8117 | 15.9513 |  | 12.0697 | 11.871 | 17.6127 |  | 12.5201 | 12.2818 | 16.8762
| diff | 0.1457 | 0.1129 | 1.2637 |  | 0.1518 | 0.1377 | 1.338 |  | 0.2897 | 0.1317 | 2.0578 |  | 0.826 | 0.6127 | 2.0996
|  | 11.726 | 11.7201 | 14.4457 |  | 11.7674 | 11.7395 | 15.314 |  | 11.7713 | 11.7251 | 15.1502 |  | 11.6945 | 11.6555 | 15.5182
|  | 11.7198 | 11.6739 | 15.5988 |  | 11.7747 | 11.7368 | 16.8142 |  | 12.7605 | 12.5907 | 18.9124 |  | 12.6674 | 12.4091 | 18.4406
| diff | -0.0062 | -0.0462 | 1.1531 |  | 0.0073 | -0.0027 | 1.5002 |  | 0.9892 | 0.8656 | 3.7622 |  | 0.9729 | 0.7536 | 2.9224
|  | 11.6697 | 11.6361 | 15.0632 |  | 11.7489 | 11.692 | 14.5846 |  | 11.6799 | 11.6532 | 14.952 |  | 11.7447 | 11.7026 | 15.4471
|  | 11.662 | 11.6105 | 16.4874 |  | 11.9483 | 11.8004 | 15.8953 |  | 12.4462 | 12.2761 | 17.8081 |  | 12.4794 | 12.2647 | 18.5683
| diff | -0.0077 | -0.0256 | 1.4242 |  | 0.1994 | 0.1084 | 1.3107 |  | 0.7663 | 0.6229 | 2.8561 |  | 0.7347 | 0.5621 | 3.1212
|  | 11.7509 | 11.7247 | 14.6822 |  | 11.7321 | 11.7002 | 14.492 |  | 11.6691 | 11.6346 | 14.8348 |  | 11.6896 | 11.6484 | 14.4073
|  | 11.7147 | 11.6796 | 15.7554 |  | 12.2468 | 12.1187 | 16.0515 |  | 11.8576 | 11.7865 | 16.2928 |  | 12.5355 | 12.315 | 17.9581
| diff | -0.0362 | -0.0451 | 1.0732 |  | 0.5147 | 0.4185 | 1.5595 |  | 0.1885 | 0.1519 | 1.458 |  | 0.8459 | 0.6666 | 3.5508
|  | 11.7134 | 11.6941 | 14.9188 |  | 11.7055 | 11.6851 | 15.2015 |  | 11.6857 | 11.6144 | 14.5636 |  | 11.6703 | 11.6559 | 14.5159
|  | 12.0109 | 11.9516 | 16.1017 |  | 11.9448 | 11.8557 | 16.8537 |  | 12.3166 | 12.1086 | 17.7188 |  | 12.5271 | 12.3116 | 17.176
| diff | 0.2975 | 0.2575 | 1.1829 |  | 0.2393 | 0.1706 | 1.6522 |  | 0.6309 | 0.4942 | 3.1552 |  | 0.8568 | 0.6557 | 2.6601
|  | 11.7348 | 11.6878 | 15.216 |  | 11.7481 | 11.714 | 15.1302 |  | 11.7452 | 11.6977 | 14.8059 |  | 11.7299 | 11.6917 | 14.9223
|  | 11.796 | 11.6991 | 16.2011 |  | 11.6449 | 11.5401 | 16.1905 |  | 12.0083 | 11.8287 | 16.7664 |  | 12.061 | 11.9966 | 16.277
| diff | 0.0612 | 0.0113 | 0.9851 |  | -0.1032 | -0.1739 | 1.0603 |  | 0.2631 | 0.131 | 1.9605 |  | 0.3311 | 0.3049 | 1.3547
|  | 11.7069 | 11.675 | 14.8687 |  | 11.7685 | 11.7545 | 14.677 |  | 11.7321 | 11.7117 | 14.9102 |  | 11.7231 | 11.6747 | 15.3775
|  | 11.9226 | 11.8425 | 16.9237 |  | 12.1898 | 12.0888 | 16.9734 |  | 11.9356 | 11.8921 | 16.1189 |  | 12.3843 | 12.173 | 17.388
| diff | 0.2157 | 0.1675 | 2.055 |  | 0.4213 | 0.3343 | 2.2964 |  | 0.2035 | 0.1804 | 1.2087 |  | 0.6612 | 0.4983 | 2.0105
|  | 11.7661 | 11.7158 | 15.0672 |  | 11.7805 | 11.7433 | 14.1893 |  | 11.7389 | 11.7277 | 15.4908 |  | 11.7176 | 11.6974 | 14.8912
|  | 11.8784 | 11.8209 | 16.0656 |  | 12.5565 | 12.4418 | 16.5139 |  | 12.6016 | 12.4365 | 17.6631 |  | 12.7073 | 12.4523 | 17.4745
| diff | 0.1123 | 0.1051 | 0.9984 |  | 0.776 | 0.6985 | 2.3246 |  | 0.8627 | 0.7088 | 2.1723 |  | 0.9897 | 0.7549 | 2.5833
|  | 11.6951 | 11.6691 | 14.7671 |  | 11.7641 | 11.729 | 15.1815 |  | 11.7251 | 11.662 | 15.0862 |  | 11.7032 | 11.6544 | 15.177
|  | 11.9371 | 11.877 | 16.5014 |  | 12.2532 | 12.1653 | 16.4531 |  | 12.2702 | 12.0573 | 16.628 |  | 12.5837 | 12.2925 | 17.6263
| diff | 0.242 | 0.2079 | 1.7343 |  | 0.4891 | 0.4363 | 1.2716 |  | 0.5451 | 0.3953 | 1.5418 |  | 0.8805 | 0.6381 | 2.4493
|  | 11.7775 | 11.7598 | 15.1269 |  | 11.7086 | 11.6912 | 14.8096 |  | 11.7177 | 11.674 | 15.2922 |  | 11.6881 | 11.6482 | 14.6443
|  | 12.168 | 12.1162 | 17.2463 |  | 11.8942 | 11.784 | 16.5528 |  | 12.1668 | 11.973 | 17.3259 |  | 12.233 | 12.0529 | 16.0783
| diff | 0.3905 | 0.3564 | 2.1194 |  | 0.1856 | 0.0928 | 1.7432 |  | 0.4491 | 0.299 | 2.0337 |  | 0.5449 | 0.4047 | 1.434
|  | 11.693 | 11.6339 | 14.6235 |  | 11.7619 | 11.7158 | 15.2602 |  | 11.7306 | 11.6733 | 15.0478 |  | 11.6888 | 11.6872 | 15.5011
|  | 12.0159 | 11.9068 | 16.0924 |  | 11.7799 | 11.7222 | 16.1177 |  | 12.8773 | 12.6444 | 18.3047 |  | 12.7461 | 12.5447 | 18.912
| diff | 0.3229 | 0.2729 | 1.4689 |  | 0.018 | 0.0064 | 0.8575 |  | 1.1467 | 0.9711 | 3.2569 |  | 1.0573 | 0.8575 | 3.4109
|  | 11.7253 | 11.7101 | 14.4723 |  | 11.7192 | 11.6831 | 15.2846 |  | 11.7756 | 11.7623 | 14.9563 |  | 11.6989 | 11.6465 | 15.6059
|  | 11.9185 | 11.8639 | 15.7277 |  | 11.936 | 11.8284 | 16.6587 |  | 11.8795 | 11.772 | 16.8699 |  | 12.7563 | 12.5208 | 18.6991
| diff | 0.1932 | 0.1538 | 1.2554 |  | 0.2168 | 0.1453 | 1.3741 |  | 0.1039 | 0.0097 | 1.9136 |  | 1.0574 | 0.8743 | 3.0932
|  | 11.7677 | 11.7537 | 15.1565 |  | 11.6926 | 11.674 | 14.6133 |  | 11.6197 | 11.6095 | 14.5826 |  | 11.7058 | 11.6972 | 15.3804
|  | 11.8132 | 11.7934 | 16.9016 |  | 11.8444 | 11.8117 | 15.9513 |  | 11.7819 | 11.7438 | 16.1064 |  | 11.9325 | 11.9065 | 16.5529
| diff | 0.0455 | 0.0397 | 1.7451 |  | 0.1518 | 0.1377 | 1.338 |  | 0.1622 | 0.1343 | 1.5238 |  | 0.2267 | 0.2093 | 1.1725
|  | 11.719 | 11.6792 | 14.953 |  | 11.7465 | 11.7176 | 14.9682 |  | 11.7004 | 11.6651 | 15.0845 |  | 11.7258 | 11.6533 | 14.8882
|  | 11.8371 | 11.789 | 16.2853 |  | 12.0662 | 11.9578 | 17.0689 |  | 11.7738 | 11.7027 | 16.3973 |  | 12.4598 | 12.2121 | 17.7177
| diff | 0.1181 | 0.1098 | 1.3323 |  | 0.3197 | 0.2402 | 2.1007 |  | 0.0734 | 0.0376 | 1.3128 |  | 0.734 | 0.5588 | 2.8295
|  | 11.7471 | 11.7091 | 15.1026 |  | 11.7204 | 11.6646 | 14.6104 |  | 11.7182 | 11.7137 | 15.3222 |  | 11.7384 | 11.7087 | 15.2586
|  | 12.0862 | 11.9948 | 17.0474 |  | 12.1415 | 12.0007 | 16.4826 |  | 11.9916 | 11.8434 | 16.4582 |  | 12.3526 | 12.1249 | 17.7782
| diff | 0.3391 | 0.2857 | 1.9448 |  | 0.4211 | 0.3361 | 1.8722 |  | 0.2734 | 0.1297 | 1.136 |  | 0.6142 | 0.4162 | 2.5196
|  | 11.7318 | 11.6987 | 15.2705 |  | 11.7555 | 11.7049 | 15.0032 |  | 11.8203 | 11.7985 | 15.1689 |  | 11.7917 | 11.7569 | 15.1902
|  | 11.8854 | 11.8234 | 17.2469 |  | 11.8825 | 11.8194 | 16.1793 |  | 12.2618 | 12.0903 | 17.7375 |  | 12.7323 | 12.4797 | 17.9907
| diff | 0.1536 | 0.1247 | 1.9764 |  | 0.127 | 0.1145 | 1.1761 |  | 0.4415 | 0.2918 | 2.5686 |  | 0.9406 | 0.7228 | 2.8005
|  | 11.6488 | 11.5891 | 15.1629 |  | 11.757 | 11.7151 | 15.0911 | [5 empty] | 11.7117 | 11.6807 | 14.9449
|  | 11.6892 | 11.6177 | 16.354 |  | 11.8431 | 11.7893 | 16.605 | [5 empty] | 12.27 | 12.0328 | 16.9063
| diff | 0.0404 | 0.0286 | 1.1911 |  | 0.0861 | 0.0742 | 1.5139 | [5 empty] | 0.5583 | 0.3521 | 1.9614
| time (ps) | r2 (Å^2) | r2 (Å^2) | r2 (Å^2) | time (ps) | r2 (Å^2) | r2 (Å^2) | r2 (Å^2) | time (ps) | r2 (Å^2) | r2 (Å^2) | r2 (Å^2) | time (ps) | r2 (Å^2) | r2 (Å^2) | r2 (Å^2)
| 25.5 | 0.144305 | 0.116075 | 1.483275 | 25.5 | 0.310825 | 0.25115 | 1.618735 | 25.5 | 0.4695053 | 0.3601895 | 2.043689 | 25.5 | 0.65893 | 0.503755 | 2.322855
stderr |  | 0.03102132 | 0.02846081 | 0.08404673 |  | 0.06088811 | 0.05744108 | 0.1039881 |  | 0.07966141 | 0.07158619 | 0.1858921 |  | 0.07491835 | 0.05967255 | 0.1696833
| D (m^2/s) | 5.65902e-11 | 4.551961e-11 | 5.816765e-10 | D (m^2/s) | 1.218922e-10 | 9.84902e-11 | 6.34798e-10 | D (m^2/s) | 1.841197e-10 | 1.412508e-10 | 8.014469e-10 | D (m^2/s) | 2.584039e-10 | 1.97551e-10 | 9.109235e-10
| 15 keV |  |  |  | 17.5 keV |  |  |  | 20 keV
|  | U r2 | Mo r2 | Xe r2 |  | U r2 | Mo r2 | Xe r2 |  | U r2 | Mo r2 | Xe r2
|  | 11.787 | 11.7689 | 14.7451 |  | 11.7435 | 11.6853 | 14.8045 |  | 11.7533 | 11.7044 | 15.0464
|  | 13.7154 | 13.3911 | 21.1644 |  | 12.9514 | 12.5388 | 18.2607 |  | 13.6901 | 13.1578 | 20.5003
| diff | 1.9284 | 1.6222 | 6.4193 |  | 1.2079 | 0.8535 | 3.4562 |  | 1.9368 | 1.4534 | 5.4539
|  | 11.7818 | 11.763 | 14.7309 |  | 11.6474 | 11.6017 | 14.9634 |  | 11.7864 | 11.7383 | 15.1251
|  | 11.757 | 11.7011 | 17.0799 |  | 12.5211 | 12.1813 | 18.8841 |  | 11.8557 | 11.7382 | 16.4072
| diff | -0.0248 | -0.0619 | 2.349 |  | 0.8737 | 0.5796 | 3.9207 |  | 0.0693 | -0.0001 | 1.2821
|  | 11.6805 | 11.6532 | 14.3972 |  | 11.76 | 11.7378 | 15.3172 |  | 11.7541 | 11.7095 | 15.2887
|  | 12.5083 | 12.2186 | 16.5241 |  | 12.6364 | 12.2608 | 17.7481 |  | 13.223 | 12.7217 | 19.2142
| diff | 0.8278 | 0.5654 | 2.1269 |  | 0.8764 | 0.523 | 2.4309 |  | 1.4689 | 1.0122 | 3.9255
|  | 11.6807 | 11.6395 | 14.5351 |  | 11.6938 | 11.6727 | 14.9587 |  | 11.7834 | 11.7424 | 15.3532
|  | 12.0508 | 11.7199 | 18.586 |  | 13.6444 | 13.2168 | 18.8437 |  | 12.2527 | 12.1375 | 17.111
| diff | 0.3701 | 0.0804 | 4.0509 |  | 1.9506 | 1.5441 | 3.885 |  | 0.4693 | 0.3951 | 1.7578
|  | 11.6768 | 11.6572 | 15.0068 |  | 11.6945 | 11.6683 | 15.3266 |  | 11.8157 | 11.7687 | 15.6408
|  | 11.7483 | 11.6806 | 16.1157 |  | 13.2424 | 12.8469 | 20.7021 |  | 13.9928 | 13.4653 | 19.8628
| diff | 0.0715 | 0.0234 | 1.1089 |  | 1.5479 | 1.1786 | 5.3755 |  | 2.1771 | 1.6966 | 4.222
|  | 11.7118 | 11.6877 | 15.3995 |  | 11.738 | 11.6901 | 14.7468 |  | 11.6971 | 11.6923 | 15.6222
|  | 12.4109 | 12.1416 | 19.8145 |  | 12.6102 | 12.2821 | 17.4016 |  | 13.8835 | 13.4029 | 18.8692
| diff | 0.6991 | 0.4539 | 4.415 |  | 0.8722 | 0.592 | 2.6548 |  | 2.1864 | 1.7106 | 3.247
|  | 11.7114 | 11.654 | 14.3444 |  | 11.7518 | 11.7017 | 15.0576 |  | 11.7375 | 11.6672 | 14.8692
|  | 12.2078 | 11.8623 | 16.5391 |  | 13.0842 | 12.8282 | 27.504 |  | 13.7879 | 13.2698 | 20.3426
| diff | 0.4964 | 0.2083 | 2.1947 |  | 1.3324 | 1.1265 | 12.4464 |  | 2.0504 | 1.6026 | 5.4734
|  | 11.7311 | 11.6995 | 15.2165 |  | 11.7081 | 11.683 | 15.0697 |  | 11.6801 | 11.643 | 15.1677
|  | 12.8966 | 12.601 | 18.2943 |  | 13.5173 | 13.1415 | 18.2892 |  | 13.0083 | 12.5472 | 18.8979
| diff | 1.1655 | 0.9015 | 3.0778 |  | 1.8092 | 1.4585 | 3.2195 |  | 1.3282 | 0.9042 | 3.7302
|  | 11.7147 | 11.6799 | 15.0294 |  | 11.7134 | 11.6665 | 14.8465 |  | 11.7586 | 11.7312 | 15.0849
|  | 12.4091 | 12.1405 | 17.6932 |  | 12.6999 | 12.2614 | 17.7478 |  | 14.0719 | 13.6406 | 18.4598
| diff | 0.6944 | 0.4606 | 2.6638 |  | 0.9865 | 0.5949 | 2.9013 |  | 2.3133 | 1.9094 | 3.3749
|  | 11.7095 | 11.6453 | 14.741 |  | 11.6813 | 11.6376 | 15.2056 |  | 11.703 | 11.6602 | 14.5199
|  | 12.4309 | 12.1356 | 16.7551 |  | 11.8711 | 11.755 | 16.6613 |  | 13.4052 | 12.9304 | 18.9001
| diff | 0.7214 | 0.4903 | 2.0141 |  | 0.1898 | 0.1174 | 1.4557 |  | 1.7022 | 1.2702 | 4.3802
|  | 11.7495 | 11.716 | 14.6436 |  | 11.7471 | 11.7299 | 14.298 |  | 11.7277 | 11.6981 | 15.0427
|  | 12.5528 | 12.2264 | 16.8407 |  | 11.8528 | 11.7766 | 16.105 |  | 13.392 | 12.9524 | 17.5764
| diff | 0.8033 | 0.5104 | 2.1971 |  | 0.1057 | 0.0467 | 1.807 |  | 1.6643 | 1.2543 | 2.5337
|  | 11.7767 | 11.7409 | 15.1105 |  | 11.7673 | 11.747 | 14.9793 |  | 11.7167 | 11.6845 | 15.1283
|  | 11.9257 | 11.8282 | 16.4819 |  | 13.1566 | 12.7524 | 19.5689 |  | 13.7806 | 13.2979 | 18.8741
| diff | 0.149 | 0.0873 | 1.3714 |  | 1.3893 | 1.0054 | 4.5896 |  | 2.0639 | 1.6134 | 3.7458
|  | 11.7055 | 11.6704 | 15.2118 |  | 11.7312 | 11.6874 | 14.8349 |  | 11.7628 | 11.7162 | 15.4013
|  | 12.6048 | 12.3043 | 17.4981 |  | 13.1373 | 12.7826 | 19.2328 |  | 13.9968 | 13.5607 | 19.5851
| diff | 0.8993 | 0.6339 | 2.2863 |  | 1.4061 | 1.0952 | 4.3979 |  | 2.234 | 1.8445 | 4.1838
|  | 11.7237 | 11.7292 | 15.4889 |  | 11.7022 | 11.6584 | 14.6864 |  | 11.632 | 11.5768 | 15.5881
|  | 12.7804 | 12.4584 | 18.1053 |  | 13.5672 | 13.1762 | 17.438 |  | 13.0441 | 12.5803 | 18.0244
| diff | 1.0567 | 0.7292 | 2.6164 |  | 1.865 | 1.5178 | 2.7516 |  | 1.4121 | 1.0035 | 2.4363
|  | 11.7549 | 11.7195 | 15.2271 |  | 11.7684 | 11.7566 | 14.2657 |  | 11.7496 | 11.6898 | 15.4886
|  | 13.0935 | 12.7971 | 18.8075 |  | 12.1823 | 12.0975 | 15.5784 |  | 13.554 | 13.083 | 19.0501
| diff | 1.3386 | 1.0776 | 3.5804 |  | 0.4139 | 0.3409 | 1.3127 |  | 1.8044 | 1.3932 | 3.5615
|  | 11.7163 | 11.663 | 15.1569 |  | 11.7102 | 11.7003 | 15.2576 |  | 11.728 | 11.6807 | 14.7636
|  | 11.9224 | 11.8201 | 16.875 |  | 13.1614 | 12.7809 | 19.5968 |  | 13.4759 | 13.0214 | 19.1812
| diff | 0.2061 | 0.1571 | 1.7181 |  | 1.4512 | 1.0806 | 4.3392 |  | 1.7479 | 1.3407 | 4.4176
|  | 11.642 | 11.65 | 15.4443 |  | 11.8428 | 11.8152 | 14.9615 |  | 11.6779 | 11.6438 | 14.8456
|  | 12.0615 | 12.0301 | 17.0223 |  | 12.2936 | 12.2013 | 16.3951 |  | 13.5862 | 13.0851 | 20.7653
| diff | 0.4195 | 0.3801 | 1.578 |  | 0.4508 | 0.3861 | 1.4336 |  | 1.9083 | 1.4413 | 5.9197
|  | 11.7353 | 11.69 | 15.1161 |  | 11.6915 | 11.6457 | 15.4783 |  | 11.7373 | 11.7153 | 15.521
|  | 12.7726 | 12.4907 | 18.3611 |  | 13.0964 | 12.6666 | 20.0254 |  | 12.9899 | 12.5618 | 18.157
| diff | 1.0373 | 0.8007 | 3.245 |  | 1.4049 | 1.0209 | 4.5471 |  | 1.2526 | 0.8465 | 2.636
|  | 11.6496 | 11.6119 | 15.2382 |  | 11.7036 | 11.6585 | 14.8459 |  | 11.7418 | 11.6936 | 14.6365
|  | 13.2264 | 12.8776 | 18.611 |  | 13.5753 | 13.1255 | 19.6204 |  | 13.554 | 13.1009 | 18.6518
| diff | 1.5768 | 1.2657 | 3.3728 |  | 1.8717 | 1.467 | 4.7745 |  | 1.8122 | 1.4073 | 4.0153
|  | 11.7527 | 11.7168 | 15.5763 |  | 11.7641 | 11.7292 | 14.8623 |  | 11.6714 | 11.6547 | 15.207
|  | 12.6699 | 12.3795 | 18.6075 |  | 13.1226 | 12.7192 | 19.5436 |  | 13.1668 | 12.728 | 18.5128
| diff | 0.9172 | 0.6627 | 3.0312 |  | 1.3585 | 0.99 | 4.6813 |  | 1.4954 | 1.0733 | 3.3058
| time (ps) | r2 (Å^2) | r2 (Å^2) | r2 (Å^2) | time (ps) | r2 (Å^2) | r2 (Å^2) | r2 (Å^2) | time (ps) | r2 (Å^2) | r2 (Å^2) | r2 (Å^2)
| 25.5 | 0.76768 | 0.55244 | 2.770855 | 25.5 | 1.168185 | 0.875935 | 3.819025 | 25.5 | 1.65485 | 1.25861 | 3.680125
stderr |  | 0.1160629 | 0.09968475 | 0.2805107 |  | 0.1280182 | 0.1053158 | 0.5459886 |  | 0.1305944 | 0.1092805 | 0.2733341
| D (m^2/s) | 3.01051e-10 | 2.166431e-10 | 1.08661e-09 | D (m^2/s) | 4.581118e-10 | 3.435039e-10 | 1.497657e-09 | D (m^2/s) | 6.489608e-10 | 4.935725e-10 | 1.443186e-09
| V | 22438833 | Å^3
|  | 22438.833 | nm^3
|  |  |  | avg |  |  | stdev
| keV | eV/nm^3 | MeV/m^3 | U | Mo | Xe
| 5 | 0.222828 | 2.2283e+20 | 0.144305 | 0.116075 | 1.483275
| 7.5 | 0.334242 | 3.3424e+20 | 0.310825 | 0.25115 | 1.618735
| 10 | 0.445656 | 4.4566e+20 | 0.4695053 | 0.3601895 | 2.043689
| 12.5 | 0.55707 | 5.5707e+20 | 0.65893 | 0.503755 | 2.322855
| 15 | 0.668484 | 6.6848e+20 | 0.76768 | 0.55244 | 2.770855
| 17.5 | 0.779898 | 7.799e+20 | 1.168185 | 0.875935 | 3.819025
| 20 | 0.891312 | 8.9131e+20 | 1.65485 | 1.25861 | 3.680125
|  |  | 2.2283e+20 | 1.44305e-21 | 1.16075e-21 | 1.483275e-20
|  |  | 3.3424e+20 | 3.10825e-21 | 2.5115e-21 | 1.618735e-20
|  |  | 4.4566e+20 | 4.695053e-21 | 3.601895e-21 | 2.043689e-20
|  |  | 5.5707e+20 | 6.5893e-21 | 5.03755e-21 | 2.322855e-20
|  |  | 6.6848e+20 | 7.6768e-21 | 5.5244e-21 | 2.770855e-20
|  |  | 7.799e+20 | 1.168185e-20 | 8.75935e-21 | 3.819025e-20
|  |  | 8.9131e+20 | 1.65485e-20 | 1.25861e-20 | 3.680125e-20
|  | U | Zr | Xe
| epsB | 2.1e-41 | 1.56e-41 | 3.76e-41
| Ab | 5.95e-41 | 4.42e-41 | 1.065333e-40
| D | 5.95e-22 | 4.42e-22 | 1.065333e-21

## 1100
UZrXe Rad Driven Diff
1100 K
| 5 kev |  |  |  | 7.5 kev |  |  |  | 10 keV |  |  |  | 12.5 keV
|  | U r2 | Mo r2 | Xe r2 |  | U r2 | Mo r2 | Xe r2 |  | U r2 | Mo r2 | Xe r2 |  | U r2 | Mo r2 | Xe r2
|  | 13.2165 | 13.1887 | 17.5465 |  | 13.1946 | 13.1723 | 17.3379 |  | 13.0924 | 13.0575 | 16.9338 |  | 13.182 | 13.1441 | 17.2927
|  | 13.3226 | 13.2408 | 19.9524 |  | 13.7003 | 13.5598 | 19.9377 |  | 13.2104 | 13.1463 | 19.3824 |  | 13.2796 | 13.1802 | 19.5867
| diff | 0.1061 | 0.0521 | 2.4059 |  | 0.5057 | 0.3875 | 2.5998 |  | 0.118 | 0.0888 | 2.4486 |  | 0.0976 | 0.0361 | 2.294
|  | 13.0842 | 13.0536 | 16.9536 |  | 13.2433 | 13.1775 | 16.9483 |  | 13.2206 | 13.1725 | 16.9931 |  | 13.2377 | 13.1838 | 16.7252
|  | 13.1045 | 13.0663 | 18.9836 |  | 13.3565 | 13.2601 | 18.8522 |  | 14.0599 | 13.8299 | 19.5829 |  | 14.3229 | 13.9921 | 20.4526
| diff | 0.0203 | 0.0127 | 2.03 |  | 0.1132 | 0.0826 | 1.9039 |  | 0.8393 | 0.6574 | 2.5898 |  | 1.0852 | 0.8083 | 3.7274
|  | 13.1245 | 13.0853 | 16.2325 |  | 13.2839 | 13.2357 | 16.9088 |  | 13.2057 | 13.1748 | 16.7612 |  | 13.1072 | 13.0539 | 16.7667
|  | 13.2345 | 13.1497 | 18.2459 |  | 13.6203 | 13.47 | 19.4709 |  | 13.2351 | 13.1579 | 18.4825 |  | 13.3791 | 13.2699 | 19.5903
| diff | 0.11 | 0.0644 | 2.0134 |  | 0.3364 | 0.2343 | 2.5621 |  | 0.0294 | -0.0169 | 1.7213 |  | 0.2719 | 0.216 | 2.8236
|  | 13.2699 | 13.237 | 16.1721 |  | 13.325 | 13.2778 | 16.6219 |  | 13.2123 | 13.2045 | 16.8281 |  | 13.1703 | 13.1458 | 16.8277
|  | 13.3952 | 13.3063 | 18.7311 |  | 13.3926 | 13.3128 | 18.8595 |  | 13.7973 | 13.605 | 20.2277 |  | 14.0165 | 13.6773 | 20.2782
| diff | 0.1253 | 0.0693 | 2.559 |  | 0.0676 | 0.035 | 2.2376 |  | 0.585 | 0.4005 | 3.3996 |  | 0.8462 | 0.5315 | 3.4505
|  | 13.1822 | 13.1347 | 17.133 |  | 13.2176 | 13.1789 | 16.9059 |  | 13.1526 | 13.1087 | 16.4975 |  | 13.191 | 13.1613 | 16.6742
|  | 13.4855 | 13.3587 | 19.848 |  | 13.3279 | 13.261 | 18.7728 |  | 14.0519 | 13.8342 | 22.0549 |  | 13.2794 | 13.21 | 18.7316
| diff | 0.3033 | 0.224 | 2.715 |  | 0.1103 | 0.0821 | 1.8669 |  | 0.8993 | 0.7255 | 5.5574 |  | 0.0884 | 0.0487 | 2.0574
|  | 13.2035 | 13.1741 | 17.1787 |  | 13.2313 | 13.214 | 17.3629 |  | 13.1131 | 13.088 | 16.473 |  | 13.1724 | 13.1463 | 16.5631
|  | 13.2509 | 13.1999 | 19.0676 |  | 13.2077 | 13.1672 | 19.257 |  | 13.337 | 13.2575 | 18.8094 |  | 14.0402 | 13.7623 | 19.8913
| diff | 0.0474 | 0.0258 | 1.8889 |  | -0.0236 | -0.0468 | 1.8941 |  | 0.2239 | 0.1695 | 2.3364 |  | 0.8678 | 0.616 | 3.3282
|  | 13.1375 | 13.1073 | 16.6451 |  | 13.0923 | 13.0495 | 17.1948 |  | 13.1973 | 13.1529 | 17.0332 |  | 13.2009 | 13.1297 | 17.2391
|  | 13.1697 | 13.1141 | 18.5809 |  | 13.3202 | 13.2455 | 19.3774 |  | 13.7371 | 13.4803 | 19.227 |  | 13.5146 | 13.3914 | 20.0262
| diff | 0.0322 | 0.0068 | 1.9358 |  | 0.2279 | 0.196 | 2.1826 |  | 0.5398 | 0.3274 | 2.1938 |  | 0.3137 | 0.2617 | 2.7871
|  | 13.206 | 13.1839 | 16.8769 |  | 13.1682 | 13.1671 | 16.7801 |  | 13.2457 | 13.2166 | 17.0815 |  | 13.2295 | 13.1816 | 17.1608
|  | 13.3958 | 13.3229 | 19.1856 |  | 13.272 | 13.2478 | 19.0334 |  | 13.8017 | 13.6194 | 20.6172 |  | 14.1528 | 13.9097 | 21.6984
| diff | 0.1898 | 0.139 | 2.3087 |  | 0.1038 | 0.0807 | 2.2533 |  | 0.556 | 0.4028 | 3.5357 |  | 0.9233 | 0.7281 | 4.5376
|  | 13.1746 | 13.1374 | 16.1394 |  | 13.2177 | 13.1733 | 16.8828 |  | 13.2104 | 13.1605 | 17.356 |  | 13.2432 | 13.1932 | 17.0961
|  | 13.4405 | 13.3447 | 19.0082 |  | 13.6671 | 13.4835 | 19.3668 |  | 13.8929 | 13.6421 | 20.4554 |  | 14.2224 | 13.9129 | 21.3347
| diff | 0.2659 | 0.2073 | 2.8688 |  | 0.4494 | 0.3102 | 2.484 |  | 0.6825 | 0.4816 | 3.0994 |  | 0.9792 | 0.7197 | 4.2386
|  | 13.3495 | 13.2831 | 17.1121 |  | 13.1559 | 13.1205 | 17.0717 |  | 13.1617 | 13.0997 | 17.0678 |  | 13.2252 | 13.1961 | 17.2539
|  | 13.5163 | 13.388 | 20.3121 |  | 13.4396 | 13.2797 | 19.3264 |  | 14.1068 | 13.8604 | 22.1499 |  | 14.3288 | 13.988 | 21.9872
| diff | 0.1668 | 0.1049 | 3.2 |  | 0.2837 | 0.1592 | 2.2547 |  | 0.9451 | 0.7607 | 5.0821 |  | 1.1036 | 0.7919 | 4.7333
|  | 13.1307 | 13.1147 | 16.967 |  | 13.2216 | 13.2076 | 17.2125 |  | 13.1082 | 13.0742 | 16.2362 |  | 13.1101 | 13.0646 | 17.2998
|  | 13.4341 | 13.3547 | 19.5948 |  | 13.4987 | 13.3743 | 19.2284 |  | 14.13 | 13.8414 | 20.7852 |  | 13.3549 | 13.2475 | 19.6271
| diff | 0.3034 | 0.24 | 2.6278 |  | 0.2771 | 0.1667 | 2.0159 |  | 1.0218 | 0.7672 | 4.549 |  | 0.2448 | 0.1829 | 2.3273
|  | 13.1616 | 13.1184 | 16.8961 |  | 13.2004 | 13.1979 | 16.8008 |  | 13.1956 | 13.1548 | 16.9555 |  | 13.1606 | 13.106 | 17.4558
|  | 13.513 | 13.4233 | 18.896 |  | 13.5415 | 13.421 | 19.0007 |  | 13.8695 | 13.6533 | 20.3232 |  | 13.9689 | 13.7118 | 20.7145
| diff | 0.3514 | 0.3049 | 1.9999 |  | 0.3411 | 0.2231 | 2.1999 |  | 0.6739 | 0.4985 | 3.3677 |  | 0.8083 | 0.6058 | 3.2587
|  | 13.171 | 13.1197 | 16.5458 |  | 13.2612 | 13.1847 | 17.3109 |  | 13.202 | 13.1949 | 16.552 |  | 13.1919 | 13.1829 | 16.6234
|  | 13.5142 | 13.4015 | 18.8504 |  | 13.7513 | 13.5484 | 20.7888 |  | 13.3349 | 13.2794 | 19.087 |  | 14.245 | 13.9389 | 19.8515
| diff | 0.3432 | 0.2818 | 2.3046 |  | 0.4901 | 0.3637 | 3.4779 |  | 0.1329 | 0.0845 | 2.535 |  | 1.0531 | 0.756 | 3.2281
|  | 13.1463 | 13.1299 | 16.3464 |  | 13.1194 | 13.088 | 16.3187 |  | 13.1822 | 13.1319 | 16.8916 |  | 13.2017 | 13.1525 | 16.6352
|  | 13.4802 | 13.3996 | 18.9676 |  | 13.7354 | 13.5831 | 19.6351 |  | 14.1303 | 13.8887 | 20.1449 |  | 13.9569 | 13.6451 | 20.7939
| diff | 0.3339 | 0.2697 | 2.6212 |  | 0.616 | 0.4951 | 3.3164 |  | 0.9481 | 0.7568 | 3.2533 |  | 0.7552 | 0.4926 | 4.1587
|  | 13.2435 | 13.2332 | 16.9329 |  | 13.206 | 13.1743 | 16.7324 |  | 13.2161 | 13.1778 | 16.684 |  | 13.1531 | 13.1092 | 16.9892
|  | 13.3313 | 13.2633 | 18.7129 |  | 13.688 | 13.575 | 19.2546 |  | 13.3662 | 13.2815 | 19.2106 |  | 13.3187 | 13.2246 | 18.95
| diff | 0.0878 | 0.0301 | 1.78 |  | 0.482 | 0.4007 | 2.5222 |  | 0.1501 | 0.1037 | 2.5266 |  | 0.1656 | 0.1154 | 1.9608
|  | 13.2053 | 13.1391 | 17.3342 |  | 13.1915 | 13.177 | 17.4051 |  | 13.2044 | 13.1469 | 16.6501 |  | 13.1714 | 13.1439 | 16.8276
|  | 13.3337 | 13.2093 | 19.5526 |  | 13.5682 | 13.475 | 20.2122 |  | 13.3018 | 13.2016 | 18.631 |  | 14.2558 | 13.9828 | 21.9065
| diff | 0.1284 | 0.0702 | 2.2184 |  | 0.3767 | 0.298 | 2.8071 |  | 0.0974 | 0.0547 | 1.9809 |  | 1.0844 | 0.8389 | 5.0789
|  | 13.2306 | 13.215 | 17.5573 |  | 13.2134 | 13.1764 | 16.8628 |  | 13.2494 | 13.1967 | 16.803 |  | 13.2536 | 13.2059 | 16.8948
|  | 13.2578 | 13.1833 | 20.8256 |  | 13.3327 | 13.2615 | 19.2646 |  | 13.9052 | 13.6443 | 19.705 |  | 14.3162 | 13.9716 | 20.983
| diff | 0.0272 | -0.0317 | 3.2683 |  | 0.1193 | 0.0851 | 2.4018 |  | 0.6558 | 0.4476 | 2.902 |  | 1.0626 | 0.7657 | 4.0882
|  | 13.1406 | 13.1059 | 16.8453 |  | 13.1348 | 13.1139 | 16.5618 |  | 13.2918 | 13.272 | 17.1755 |  | 13.1708 | 13.1221 | 16.8028
|  | 13.3263 | 13.2304 | 19.2838 |  | 13.4417 | 13.3243 | 19.3788 |  | 14.0729 | 13.8304 | 21.5753 |  | 13.4755 | 13.3684 | 19.1999
| diff | 0.1857 | 0.1245 | 2.4385 |  | 0.3069 | 0.2104 | 2.817 |  | 0.7811 | 0.5584 | 4.3998 |  | 0.3047 | 0.2463 | 2.3971
|  | 13.2341 | 13.1703 | 17.3084 |  | 13.176 | 13.1369 | 16.6913 |  | 13.1617 | 13.1453 | 17.3977 |  | 13.1945 | 13.1449 | 17.2263
|  | 13.5084 | 13.3936 | 19.8458 |  | 13.8177 | 13.6481 | 19.998 |  | 13.6338 | 13.444 | 21.0242 |  | 13.981 | 13.6575 | 20.2094
| diff | 0.2743 | 0.2233 | 2.5374 |  | 0.6417 | 0.5112 | 3.3067 |  | 0.4721 | 0.2987 | 3.6265 |  | 0.7865 | 0.5126 | 2.9831
|  | 13.1543 | 13.1359 | 17.1255 |  | 13.1042 | 13.0491 | 17.3811 |  | 13.1391 | 13.1078 | 17.827
|  | 13.212 | 13.1766 | 19.3356 |  | 13.5605 | 13.4145 | 19.7379 |  | 13.5198 | 13.2979 | 21.2553
| diff | 0.0577 | 0.0407 | 2.2101 |  | 0.4563 | 0.3654 | 2.3568 |  | 0.3807 | 0.1901 | 3.4283
| time (ps) | r2 (Å^2) | r2 (Å^2) | r2 (Å^2) | time (ps) | r2 (Å^2) | r2 (Å^2) | r2 (Å^2) | time (ps) | r2 (Å^2) | r2 (Å^2) | r2 (Å^2) | time (ps) | r2 (Å^2) | r2 (Å^2) | r2 (Å^2)
| 25.5 | 0.173005 | 0.12299 | 2.396585 | 25.5 | 0.31408 | 0.23201 | 2.473035 | 25.5 | 0.53661 | 0.387875 | 3.22666 | 25.5 | 0.6759 | 0.4881158 | 3.339926
stderr |  | 0.02649815 | 0.02412185 | 0.09493008 |  | 0.04361318 | 0.03579864 | 0.1083347 |  | 0.07397752 | 0.05989775 | 0.236109 |  | 0.08756374 | 0.06452392 | 0.2154429
| D (m^2/s) | 6.78451e-11 | 4.823137e-11 | 9.398373e-10 | D (m^2/s) | 1.231686e-10 | 9.098431e-11 | 9.698176e-10 | D (m^2/s) | 2.104353e-10 | 1.521078e-10 | 1.265357e-09 | D (m^2/s) | 2.650588e-10 | 1.91418e-10 | 1.309775e-09
| 15 keV |  |  |  | 17.5 keV |  |  |  | 20 keV
|  | U r2 | Mo r2 | Xe r2 |  | U r2 | Mo r2 | Xe r2 |  | U r2 | Mo r2 | Xe r2
|  | 13.2833 | 13.2522 | 16.2623 |  | 13.2053 | 13.1534 | 16.7536 |  | 13.1902 | 13.1543 | 17.5059
|  | 14.4742 | 14.1063 | 20.1488 |  | 14.9047 | 14.4123 | 21.0136 |  | 15.4978 | 14.7745 | 24.0955
| diff | 1.1909 | 0.8541 | 3.8865 |  | 1.6994 | 1.2589 | 4.26 |  | 2.3076 | 1.6202 | 6.5896
|  | 13.2743 | 13.2492 | 16.4142 |  | 13.1026 | 13.0522 | 16.9406 |  | 13.1375 | 13.1301 | 17.1542
|  | 13.7037 | 13.6006 | 19.0014 |  | 14.7694 | 14.2057 | 20.7799 |  | 15.7495 | 15.1331 | 22.5431
| diff | 0.4294 | 0.3514 | 2.5872 |  | 1.6668 | 1.1535 | 3.8393 |  | 2.612 | 2.003 | 5.3889
|  | 13.1717 | 13.1443 | 16.8546 |  | 13.2462 | 13.1921 | 17.1399 |  | 13.2001 | 13.1657 | 16.4154
|  | 14.8116 | 14.4424 | 20.1776 |  | 15.0862 | 14.4812 | 22.0153 |  | 15.1487 | 14.5881 | 22.0386
| diff | 1.6399 | 1.2981 | 3.323 |  | 1.84 | 1.2891 | 4.8754 |  | 1.9486 | 1.4224 | 5.6232
|  | 13.1398 | 13.1297 | 17.5345 |  | 13.1991 | 13.2054 | 17.0502 |  | 13.213 | 13.164 | 16.5215
|  | 13.4022 | 13.323 | 20.9873 |  | 14.4797 | 14.1273 | 20.5827 |  | 15.1775 | 14.6054 | 20.8547
| diff | 0.2624 | 0.1933 | 3.4528 |  | 1.2806 | 0.9219 | 3.5325 |  | 1.9645 | 1.4414 | 4.3332
|  | 13.1849 | 13.1666 | 16.8305 |  | 13.2001 | 13.1598 | 16.5947 |  | 13.1759 | 13.1385 | 17.058
|  | 14.3862 | 13.9581 | 21.5389 |  | 14.6322 | 14.093 | 20.419 |  | 13.721 | 13.5649 | 19.8051
| diff | 1.2013 | 0.7915 | 4.7084 |  | 1.4321 | 0.9332 | 3.8243 |  | 0.5451 | 0.4264 | 2.7471
|  | 13.1952 | 13.1795 | 17.0124 |  | 13.1513 | 13.1382 | 16.732 |  | 13.22 | 13.1893 | 17.0698
|  | 14.518 | 14.1284 | 20.4745 |  | 14.8902 | 14.4064 | 21.4104 |  | 13.4164 | 13.2822 | 19.0885
| diff | 1.3228 | 0.9489 | 3.4621 |  | 1.7389 | 1.2682 | 4.6784 |  | 0.1964 | 0.0929 | 2.0187
|  | 13.1507 | 13.0868 | 16.6104 |  | 13.2347 | 13.1904 | 16.9426 |  | 13.1254 | 13.0617 | 16.7531
|  | 14.2322 | 13.7999 | 20.7041 |  | 13.4376 | 13.3938 | 18.7665 |  | 15.4043 | 14.7175 | 20.528
| diff | 1.0815 | 0.7131 | 4.0937 |  | 0.2029 | 0.2034 | 1.8239 |  | 2.2789 | 1.6558 | 3.7749
|  | 13.2195 | 13.1702 | 17.4841 |  | 13.1591 | 13.1177 | 17.426 |  | 13.1723 | 13.1273 | 16.7869
|  | 14.9249 | 14.4461 | 22.288 |  | 14.7552 | 14.2864 | 22.826 |  | 15.3216 | 14.7077 | 21.4277
| diff | 1.7054 | 1.2759 | 4.8039 |  | 1.5961 | 1.1687 | 5.4 |  | 2.1493 | 1.5804 | 4.6408
|  | 13.2319 | 13.1948 | 16.3951 |  | 13.236 | 13.244 | 16.9592 |  | 13.238 | 13.1642 | 16.8156
|  | 14.6457 | 14.2313 | 20.7292 |  | 14.6765 | 14.2843 | 21.3762 |  | 13.5872 | 13.4199 | 20.3046
| diff | 1.4138 | 1.0365 | 4.3341 |  | 1.4405 | 1.0403 | 4.417 |  | 0.3492 | 0.2557 | 3.489
|  | 13.1465 | 13.1379 | 17.0654 |  | 13.138 | 13.1179 | 17.1793 |  | 13.15 | 13.0818 | 16.9592
|  | 14.4646 | 14.0449 | 20.2916 |  | 14.7679 | 14.289 | 21.8638 |  | 15.0645 | 14.4772 | 21.063
| diff | 1.3181 | 0.907 | 3.2262 |  | 1.6299 | 1.1711 | 4.6845 |  | 1.9145 | 1.3954 | 4.1038
|  | 13.1843 | 13.1457 | 16.7846 |  | 13.1806 | 13.1349 | 16.914 |  | 13.176 | 13.1466 | 17.0486
|  | 14.5332 | 14.1213 | 20.1864 |  | 14.6003 | 14.095 | 20.2339 |  | 13.775 | 13.5912 | 21.5351
| diff | 1.3489 | 0.9756 | 3.4018 |  | 1.4197 | 0.9601 | 3.3199 |  | 0.599 | 0.4446 | 4.4865
|  | 13.1941 | 13.1408 | 17.1079 |  | 13.1985 | 13.1404 | 17.3998 |  | 13.137 | 13.1036 | 17.0057
|  | 13.3841 | 13.2685 | 19.7684 |  | 14.3578 | 13.9442 | 20.9453 |  | 14.9745 | 14.4461 | 21.8886
| diff | 0.19 | 0.1277 | 2.6605 |  | 1.1593 | 0.8038 | 3.5455 |  | 1.8375 | 1.3425 | 4.8829
|  | 13.175 | 13.1331 | 16.7895 |  | 13.2003 | 13.1709 | 17.1584 |  | 13.0966 | 13.0737 | 17.1951
|  | 13.9365 | 13.5821 | 20.2961 |  | 14.2554 | 13.8335 | 21.0918 |  | 13.4663 | 13.3322 | 19.6222
| diff | 0.7615 | 0.449 | 3.5066 |  | 1.0551 | 0.6626 | 3.9334 |  | 0.3697 | 0.2585 | 2.4271
|  | 13.2069 | 13.1651 | 16.2274 |  | 13.1492 | 13.1343 | 16.9189 |  | 13.1676 | 13.1176 | 16.0508
|  | 14.5261 | 14.1455 | 19.8048 |  | 13.3271 | 13.213 | 19.1434 |  | 15.2475 | 14.6583 | 20.4962
| diff | 1.3192 | 0.9804 | 3.5774 |  | 0.1779 | 0.0787 | 2.2245 |  | 2.0799 | 1.5407 | 4.4454
|  | 13.2491 | 13.2228 | 17.2806 |  | 13.1347 | 13.0909 | 16.7352 |  | 13.1583 | 13.1408 | 17.3007
|  | 14.0502 | 13.7146 | 20.6065 |  | 13.5834 | 13.4437 | 19.7394 |  | 13.3863 | 13.2275 | 19.526
| diff | 0.8011 | 0.4918 | 3.3259 |  | 0.4487 | 0.3528 | 3.0042 |  | 0.228 | 0.0867 | 2.2253
|  | 13.1737 | 13.1306 | 17.2812 |  | 13.2402 | 13.1868 | 17.5117 |  | 13.218 | 13.1819 | 16.4156
|  | 13.4557 | 13.3453 | 19.763 |  | 14.6921 | 14.2166 | 22.6428 |  | 15.3333 | 14.7365 | 20.7004
| diff | 0.282 | 0.2147 | 2.4818 |  | 1.4519 | 1.0298 | 5.1311 |  | 2.1153 | 1.5546 | 4.2848
|  | 13.2038 | 13.1592 | 15.9094 |  | 13.3046 | 13.2407 | 16.72 |  | 13.2294 | 13.187 | 16.0545
|  | 14.458 | 14.0245 | 20.4479 |  | 15.0633 | 14.5056 | 23.1275 |  | 15.5867 | 14.8963 | 22.6944
| diff | 1.2542 | 0.8653 | 4.5385 |  | 1.7587 | 1.2649 | 6.4075 |  | 2.3573 | 1.7093 | 6.6399
|  | 13.1816 | 13.141 | 16.5885 |  | 13.1846 | 13.1211 | 16.5546 |  | 13.2289 | 13.2007 | 16.4423
|  | 14.6491 | 14.3023 | 21.3831 |  | 14.3494 | 13.8346 | 20.1808 |  | 15.3496 | 14.8395 | 21.7054
| diff | 1.4675 | 1.1613 | 4.7946 |  | 1.1648 | 0.7135 | 3.6262 |  | 2.1207 | 1.6388 | 5.2631
|  | 13.1398 | 13.1176 | 16.3791 |  | 13.2391 | 13.2283 | 16.8002 |  | 13.2231 | 13.1911 | 17.0413
|  | 13.318 | 13.2086 | 17.9712 |  | 14.1155 | 13.7266 | 19.7837 |  | 15.2332 | 14.5611 | 22.3503
| diff | 0.1782 | 0.091 | 1.5921 |  | 0.8764 | 0.4983 | 2.9835 |  | 2.0101 | 1.37 | 5.309
|  | 13.1262 | 13.0997 | 17.0525 |  | 13.1497 | 13.099 | 16.9427 |  | 13.2422 | 13.173 | 17.116
|  | 14.585 | 14.2527 | 21.7646 |  | 15.1813 | 14.6747 | 22.8798 |  | 13.5369 | 13.3451 | 20.0363
| diff | 1.4588 | 1.153 | 4.7121 |  | 2.0316 | 1.5757 | 5.9371 |  | 0.2947 | 0.1721 | 2.9203
| time (ps) | r2 (Å^2) | r2 (Å^2) | r2 (Å^2) | time (ps) | r2 (Å^2) | r2 (Å^2) | r2 (Å^2) | time (ps) | r2 (Å^2) | r2 (Å^2) | r2 (Å^2)
| 25.5 | 1.031345 | 0.74398 | 3.62346 | 25.5 | 1.303565 | 0.917425 | 4.07241 | 25.5 | 1.513915 | 1.10057 | 4.279675
stderr |  | 0.116243 | 0.08992876 | 0.2014319 |  | 0.1207101 | 0.09073543 | 0.2664049 |  | 0.2025246 | 0.1519392 | 0.308728
| D (m^2/s) | 4.04449e-10 | 2.917569e-10 | 1.420965e-09 | D (m^2/s) | 5.11202e-10 | 3.597745e-10 | 1.597024e-09 | D (m^2/s) | 5.936922e-10 | 4.315961e-10 | 1.678304e-09
| V | 22438833 | Å^3
|  | 22438.833 | nm^3
|  |  |  | avg |  |  | stdev
| keV | eV/nm^3 | MeV/m^3 | U | Mo | Xe
| 5 | 0.222828 | 2.2283e+20 | 0.173005 | 0.12299 | 2.396585
| 7.5 | 0.334242 | 3.3424e+20 | 0.31408 | 0.23201 | 2.473035
| 10 | 0.445656 | 4.4566e+20 | 0.53661 | 0.387875 | 3.22666
| 12.5 | 0.55707 | 5.5707e+20 | 0.6759 | 0.4881158 | 3.339926
| 15 | 0.668484 | 6.6848e+20 | 1.031345 | 0.74398 | 3.62346
| 17.5 | 0.779898 | 7.799e+20 | 1.303565 | 0.917425 | 4.07241
| 20 | 0.891312 | 8.9131e+20 | 1.513915 | 1.10057 | 4.279675
|  |  | 2.2283e+20 | 1.73005e-21 | 1.2299e-21 | 2.396585e-20
|  |  | 3.3424e+20 | 3.1408e-21 | 2.3201e-21 | 2.473035e-20
|  |  | 4.4566e+20 | 5.3661e-21 | 3.87875e-21 | 3.22666e-20
|  |  | 5.5707e+20 | 6.759e-21 | 4.881158e-21 | 3.339926e-20
|  |  | 6.6848e+20 | 1.031345e-20 | 7.4398e-21 | 3.62346e-20
|  |  | 7.799e+20 | 1.303565e-20 | 9.17425e-21 | 4.07241e-20
|  |  | 8.9131e+20 | 1.513915e-20 | 1.10057e-20 | 4.279675e-20
|  | U | Zr | Xe
| epsB | 2.08e-41 | 1.49e-41 | 2.96e-41
| Ab | 5.893333e-41 | 4.221667e-41 | 8.386667e-41
| D | 5.893333e-22 | 4.221667e-22 | 8.386667e-22

## 1200
UZrXe Rad Driven Diff
1200 K
| 20 keV |  |  |  | 15 keV |  |  |  | 10 keV |  |  |  | 5 keV
|  | U r2 | Mo r2 | Xe r2 |  | U r2 | Mo r2 | Xe r2 |  | U r2 | Mo r2 | Xe r2 |  | U r2 | Mo r2 | Xe r2
|  | 14.9279 | 14.8639 | 19.4251 |  | 14.8693 | 14.8276 | 19.6358 |  | 14.8689 | 14.7963 | 18.9659 |  | 14.803 | 14.7608 | 19.4652
|  | 15.3231 | 15.1265 | 22.6791 |  | 15.1617 | 15.01 | 23.7006 |  | 15.0587 | 14.9442 | 22.1811 |  | 14.8434 | 14.777 | 22.9333
| diff | 0.3952 | 0.2626 | 3.254 |  | 0.2924 | 0.1824 | 4.0648 |  | 0.1898 | 0.1479 | 3.2152 |  | 0.0404 | 0.0162 | 3.4681
|  | 14.8937 | 14.8425 | 19.3672 |  | 14.816 | 14.7764 | 18.9562 |  | 14.8966 | 14.8129 | 19.9134 |  | 14.7561 | 14.6932 | 19.3672
|  | 17.4557 | 16.5641 | 27.4994 |  | 16.5713 | 16.0054 | 23.9569 |  | 15.7519 | 15.3637 | 26.4192 |  | 14.852 | 14.7571 | 23.2885
| diff | 2.562 | 1.7216 | 8.1322 |  | 1.7553 | 1.229 | 5.0007 |  | 0.8553 | 0.5508 | 6.5058 |  | 0.0959 | 0.0639 | 3.9213
|  | 14.8082 | 14.7621 | 19.2737 |  | 14.8912 | 14.8428 | 19.7922 |  | 14.8675 | 14.8011 | 18.7116 |  | 14.7869 | 14.7668 | 19.1771
|  | 15.3746 | 15.1215 | 23.4696 |  | 16.6594 | 16.0453 | 25.1921 |  | 15.7355 | 15.4214 | 23.1074 |  | 15.0553 | 14.9362 | 22.6165
| diff | 0.5664 | 0.3594 | 4.1959 |  | 1.7682 | 1.2025 | 5.3999 |  | 0.868 | 0.6203 | 4.3958 |  | 0.2684 | 0.1694 | 3.4394
|  | 14.8618 | 14.8022 | 18.3333 |  | 14.7964 | 14.7762 | 18.9752 |  | 14.8637 | 14.8135 | 19.9099 |  | 14.8312 | 14.7962 | 18.7558
|  | 17.4308 | 16.4768 | 23.2013 |  | 16.6573 | 16.0429 | 24.4006 |  | 15.6951 | 15.3907 | 25.5571 |  | 15.1058 | 14.9664 | 22.9065
| diff | 2.569 | 1.6746 | 4.868 |  | 1.8609 | 1.2667 | 5.4254 |  | 0.8314 | 0.5772 | 5.6472 |  | 0.2746 | 0.1702 | 4.1507
|  | 14.813 | 14.7859 | 19.0096 |  | 14.8042 | 14.791 | 18.9995 |  | 14.8422 | 14.7932 | 19.1563 |  | 14.8026 | 14.7861 | 18.3816
|  | 15.2878 | 15.0787 | 22.949 |  | 16.6842 | 16.0358 | 25.0176 |  | 15.683 | 15.3425 | 23.3685 |  | 15.1236 | 15.0329 | 23.1426
| diff | 0.4748 | 0.2928 | 3.9394 |  | 1.88 | 1.2448 | 6.0181 |  | 0.8408 | 0.5493 | 4.2122 |  | 0.321 | 0.2468 | 4.761
|  | 14.8242 | 14.7577 | 19.7985 |  | 14.7461 | 14.7147 | 18.943 |  | 14.8688 | 14.8274 | 19.3979 |  | 14.8755 | 14.8004 | 18.9889
|  | 17.9231 | 16.9487 | 28.1564 |  | 16.4032 | 15.8165 | 24.3886 |  | 15.6937 | 15.3413 | 23.8007 |  | 15.1717 | 15.0099 | 23.0151
| diff | 3.0989 | 2.191 | 8.3579 |  | 1.6571 | 1.1018 | 5.4456 |  | 0.8249 | 0.5139 | 4.4028 |  | 0.2962 | 0.2095 | 4.0262
|  | 14.8124 | 14.8037 | 19.847 |  | 14.8158 | 14.7679 | 19.2033 |  | 14.8103 | 14.7509 | 19.0152 |  | 14.8911 | 14.8236 | 18.7198
|  | 17.1044 | 16.2935 | 26.4984 |  | 16.4131 | 15.8963 | 24.4195 |  | 15.7147 | 15.3843 | 24.0078 |  | 14.9521 | 14.8594 | 22.3121
| diff | 2.292 | 1.4898 | 6.6514 |  | 1.5973 | 1.1284 | 5.2162 |  | 0.9044 | 0.6334 | 4.9926 |  | 0.061 | 0.0358 | 3.5923
|  | 14.8258 | 14.7694 | 18.5743 |  | 14.8285 | 14.7977 | 18.5938 |  | 14.807 | 14.7748 | 17.9959 |  | 14.7552 | 14.7052 | 18.7645
|  | 16.8807 | 16.0621 | 24.3556 |  | 16.4586 | 15.9302 | 24.4991 |  | 15.6689 | 15.4135 | 21.9359 |  | 15.0853 | 14.9372 | 22.0331
| diff | 2.0549 | 1.2927 | 5.7813 |  | 1.6301 | 1.1325 | 5.9053 |  | 0.8619 | 0.6387 | 3.94 |  | 0.3301 | 0.232 | 3.2686
|  | 14.9008 | 14.8456 | 18.9355 |  | 14.7742 | 14.7186 | 19.5558 |  | 14.7823 | 14.7431 | 19.4423 |  | 14.7814 | 14.7271 | 19.316
|  | 15.3116 | 15.1206 | 22.943 |  | 16.6899 | 16.0736 | 24.9578 |  | 15.6911 | 15.384 | 24.211 |  | 15.0524 | 14.9229 | 22.9907
| diff | 0.4108 | 0.275 | 4.0075 |  | 1.9157 | 1.355 | 5.402 |  | 0.9088 | 0.6409 | 4.7687 |  | 0.271 | 0.1958 | 3.6747
|  | 14.7285 | 14.6698 | 19.1036 |  | 14.8436 | 14.7813 | 19.5834 |  | 14.818 | 14.7633 | 19.8071 |  | 14.8379 | 14.8134 | 18.691
|  | 17.6035 | 16.6884 | 25.5419 |  | 15.2651 | 15.0913 | 23.0324 |  | 15.0733 | 14.9331 | 23.5543 |  | 15.0851 | 14.9606 | 21.541
| diff | 2.875 | 2.0186 | 6.4383 |  | 0.4215 | 0.31 | 3.449 |  | 0.2553 | 0.1698 | 3.7472 |  | 0.2472 | 0.1472 | 2.85
|  | 14.8615 | 14.8334 | 19.6028 |  | 14.9115 | 14.8523 | 19.2247 |  | 14.8327 | 14.8153 | 18.7594 |  | 14.879 | 14.8269 | 19.2659
|  | 17.6266 | 16.7195 | 26.6336 |  | 15.2299 | 15.0576 | 23.1612 |  | 15.6805 | 15.4259 | 24.0007 |  | 15.0788 | 14.923 | 22.184
| diff | 2.7651 | 1.8861 | 7.0308 |  | 0.3184 | 0.2053 | 3.9365 |  | 0.8478 | 0.6106 | 5.2413 |  | 0.1998 | 0.0961 | 2.9181
|  | 14.8882 | 14.847 | 19.5197 |  | 14.7565 | 14.7358 | 19.643 |  | 14.7153 | 14.6694 | 19.3505 |  | 14.8846 | 14.832 | 19.1557
|  | 17.59 | 16.6909 | 25.3186 |  | 16.663 | 16.04 | 26.5849 |  | 15.6837 | 15.3331 | 24.3385 |  | 15.2331 | 15.0811 | 22.4492
| diff | 2.7018 | 1.8439 | 5.7989 |  | 1.9065 | 1.3042 | 6.9419 |  | 0.9684 | 0.6637 | 4.988 |  | 0.3485 | 0.2491 | 3.2935
|  | 14.7933 | 14.7576 | 18.6919 |  | 14.8415 | 14.7958 | 19.6383 |  | 14.9017 | 14.8522 | 19.1908 |  | 14.9001 | 14.8308 | 18.9025
|  | 17.5635 | 16.5545 | 25.7717 |  | 16.5506 | 16.0027 | 25.3302 |  | 15.0345 | 14.9135 | 22.8791 |  | 14.9515 | 14.8593 | 21.4833
| diff | 2.7702 | 1.7969 | 7.0798 |  | 1.7091 | 1.2069 | 5.6919 |  | 0.1328 | 0.0613 | 3.6883 |  | 0.0514 | 0.0285 | 2.5808
|  | 14.7758 | 14.7458 | 19.1905 |  | 14.896 | 14.8219 | 19.1094 |  | 14.8223 | 14.7676 | 18.6474 |  | 14.8493 | 14.8164 | 19.8562
|  | 17.1749 | 16.3129 | 24.9948 |  | 16.3517 | 15.7623 | 27.1737 |  | 15.8009 | 15.476 | 23.3881 |  | 15.0746 | 14.9583 | 22.7704
| diff | 2.3991 | 1.5671 | 5.8043 |  | 1.4557 | 0.9404 | 8.0643 |  | 0.9786 | 0.7084 | 4.7407 |  | 0.2253 | 0.1419 | 2.9142
|  | 14.8219 | 14.7597 | 19.1302 |  | 14.7936 | 14.7736 | 18.8743 |  | 14.7562 | 14.6998 | 19.7713 |  | 14.8755 | 14.8375 | 18.4653
|  | 18.094 | 17.1712 | 28.6138 |  | 16.6843 | 16.1136 | 24.6701 |  | 15.6461 | 15.3902 | 23.6995 |  | 15.177 | 15.0595 | 21.5743
| diff | 3.2721 | 2.4115 | 9.4836 |  | 1.8907 | 1.34 | 5.7958 |  | 0.8899 | 0.6904 | 3.9282 |  | 0.3015 | 0.222 | 3.109
|  | 14.9089 | 14.8885 | 19.2878 |  | 14.8344 | 14.8006 | 18.8335 |  | 14.8451 | 14.787 | 18.9416 |  | 14.8147 | 14.7521 | 19.5106
|  | 15.4082 | 15.2171 | 24.3402 |  | 16.5758 | 15.9685 | 23.9162 |  | 15.6276 | 15.3058 | 23.8017 |  | 14.8858 | 14.79 | 22.6593
| diff | 0.4993 | 0.3286 | 5.0524 |  | 1.7414 | 1.1679 | 5.0827 |  | 0.7825 | 0.5188 | 4.8601 |  | 0.0711 | 0.0379 | 3.1487
|  | 14.795 | 14.7812 | 18.7463 |  | 14.7995 | 14.7249 | 18.6767 |  | 14.8005 | 14.7618 | 18.7327 |  | 14.7338 | 14.6836 | 18.9717
|  | 17.9715 | 17.0311 | 24.4748 |  | 16.7438 | 16.1642 | 24.3086 |  | 14.9569 | 14.8635 | 22.1238 |  | 15.1016 | 14.9715 | 22.8687
| diff | 3.1765 | 2.2499 | 5.7285 |  | 1.9443 | 1.4393 | 5.6319 |  | 0.1564 | 0.1017 | 3.3911 |  | 0.3678 | 0.2879 | 3.897
|  | 14.8392 | 14.8004 | 19.083 |  | 14.8731 | 14.8361 | 19.6425 |  | 14.8296 | 14.7885 | 19.029 |  | 14.796 | 14.7556 | 19.4343
|  | 17.8434 | 17.0043 | 27.4908 |  | 16.727 | 16.1007 | 27.0214 |  | 15.7248 | 15.3885 | 22.8505 |  | 15.0817 | 14.9585 | 23.5962
| diff | 3.0042 | 2.2039 | 8.4078 |  | 1.8539 | 1.2646 | 7.3789 |  | 0.8952 | 0.6 | 3.8215 |  | 0.2857 | 0.2029 | 4.1619
|  | 14.7771 | 14.7646 | 18.7253 |  | 14.8851 | 14.8226 | 18.7239 |  | 14.768 | 14.733 | 18.7721 |  | 14.8385 | 14.8315 | 19.4653
|  | 17.7442 | 16.8224 | 24.7266 |  | 16.2916 | 15.8005 | 23.7628 |  | 14.9873 | 14.8925 | 22.4095 |  | 15.0572 | 14.9404 | 22.9279
| diff | 2.9671 | 2.0578 | 6.0013 |  | 1.4065 | 0.9779 | 5.0389 |  | 0.2193 | 0.1595 | 3.6374 |  | 0.2187 | 0.1089 | 3.4626
|  | 14.8876 | 14.8274 | 19.6523 |  | 14.8234 | 14.7723 | 19.1425 | [5 empty] | 14.8658 | 14.8296 | 19.2869
|  | 18.29 | 17.3767 | 26.9695 |  | 16.4771 | 15.8423 | 24.7576 | [5 empty] | 15.1002 | 14.9712 | 22.4447
| diff | 3.4024 | 2.5493 | 7.3172 |  | 1.6537 | 1.07 | 5.6151 | [5 empty] | 0.2344 | 0.1416 | 3.1578
| time (ps) | r2 (Å^2) | r2 (Å^2) | r2 (Å^2) | time (ps) | r2 (Å^2) | r2 (Å^2) | r2 (Å^2) | time (ps) | r2 (Å^2) | r2 (Å^2) | r2 (Å^2) | time (ps) | r2 (Å^2) | r2 (Å^2) | r2 (Å^2)
| 25.5 | 2.21284 | 1.523655 | 6.166525 | 25.5 | 1.532935 | 1.05348 | 5.525245 | 25.5 | 0.6953421 | 0.4819263 | 4.427584 | 25.5 | 0.2255 | 0.15018 | 3.489795
stderr |  | 0.2483896 | 0.1798814 | 0.3848062 |  | 0.1224003 | 0.08591892 | 0.2480705 |  | 0.07204273 | 0.05145342 | 0.19182 |  | 0.02410073 | 0.01895905 | 0.123941
| D (m^2/s) | 8.677804e-10 | 5.975118e-10 | 2.418245e-09 | D (m^2/s) | 6.01151e-10 | 4.131294e-10 | 2.166763e-09 | D (m^2/s) | 2.726832e-10 | 1.889907e-10 | 1.736308e-09 | D (m^2/s) | 8.843137e-11 | 5.889412e-11 | 1.368547e-09
| 7.5 keV |  |  |  | 12.5 keV |  |  |  | 17.5 keV
|  | U r2 | Mo r2 | Xe r2 |  | U r2 | Mo r2 | Xe r2 |  | U r2 | Mo r2 | Xe r2
|  | 14.81 | 14.7158 | 19.6445 |  | 14.8324 | 14.803 | 19.1089 |  | 14.7863 | 14.7517 | 19.6789
|  | 15.0037 | 14.8757 | 22.7242 |  | 15.131 | 15.0005 | 22.2567 |  | 17.3496 | 16.6217 | 25.7316
| diff | 0.1937 | 0.1599 | 3.0797 |  | 0.2986 | 0.1975 | 3.1478 |  | 2.5633 | 1.87 | 6.0527
|  | 14.8242 | 14.7775 | 18.7551 |  | 14.8118 | 14.7829 | 18.9546 |  | 14.8035 | 14.7587 | 19.6768
|  | 15.3728 | 15.1715 | 25.148 |  | 16.0063 | 15.5431 | 25.4529 |  | 16.9432 | 16.1669 | 25.8546
| diff | 0.5486 | 0.394 | 6.3929 |  | 1.1945 | 0.7602 | 6.4983 |  | 2.1397 | 1.4082 | 6.1778
|  | 14.9248 | 14.882 | 19.131 |  | 14.9064 | 14.8722 | 19.288 |  | 14.8263 | 14.785 | 19.5695
|  | 15.4174 | 15.2075 | 22.7833 |  | 15.1277 | 14.9695 | 22.7585 |  | 16.9617 | 16.2595 | 24.8756
| diff | 0.4926 | 0.3255 | 3.6523 |  | 0.2213 | 0.0973 | 3.4705 |  | 2.1354 | 1.4745 | 5.3061
|  | 14.8222 | 14.781 | 18.4685 |  | 14.8697 | 14.8174 | 19.3395 |  | 14.7187 | 14.7023 | 18.7052
|  | 15.3708 | 15.1709 | 22.3732 |  | 16.156 | 15.7584 | 24.2248 |  | 17.2712 | 16.5739 | 25.0146
| diff | 0.5486 | 0.3899 | 3.9047 |  | 1.2863 | 0.941 | 4.8853 |  | 2.5525 | 1.8716 | 6.3094
|  | 14.783 | 14.7197 | 19.6087 |  | 14.7088 | 14.6677 | 19.7477 |  | 14.8416 | 14.7862 | 18.5877
|  | 15.4314 | 15.1691 | 23.6608 |  | 15.0195 | 14.9207 | 23.0034 |  | 17.254 | 16.6289 | 25.486
| diff | 0.6484 | 0.4494 | 4.0521 |  | 0.3107 | 0.253 | 3.2557 |  | 2.4124 | 1.8427 | 6.8983
|  | 14.7997 | 14.7576 | 18.9575 |  | 14.7895 | 14.7168 | 18.6583 |  | 14.7567 | 14.7123 | 18.7332
|  | 15.3071 | 15.0948 | 23.3438 |  | 15.0578 | 14.9168 | 21.5402 |  | 17.1862 | 16.4406 | 24.7985
| diff | 0.5074 | 0.3372 | 4.3863 |  | 0.2683 | 0.2 | 2.8819 |  | 2.4295 | 1.7283 | 6.0653
|  | 14.7968 | 14.8132 | 19.4256 |  | 14.867 | 14.8298 | 19.6256 |  | 14.7567 | 14.7123 | 18.7332
|  | 15.3584 | 15.2223 | 23.5901 |  | 15.1402 | 15.0194 | 23.5162 |  | 17.1862 | 16.4406 | 24.7985
| diff | 0.5616 | 0.4091 | 4.1645 |  | 0.2732 | 0.1896 | 3.8906 |  | 2.4295 | 1.7283 | 6.0653
|  | 14.8364 | 14.7874 | 19.6967 |  | 14.8095 | 14.8027 | 18.8422 |  | 14.8505 | 14.8116 | 18.8225
|  | 15.3688 | 15.1233 | 23.5202 |  | 16.0934 | 15.6989 | 24.5489 |  | 17.0192 | 16.3428 | 24.1155
| diff | 0.5324 | 0.3359 | 3.8235 |  | 1.2839 | 0.8962 | 5.7067 |  | 2.1687 | 1.5312 | 5.293
|  | 14.7711 | 14.7231 | 18.709 |  | 14.8255 | 14.77 | 19.4242 |  | 14.8751 | 14.8562 | 19.2691
|  | 14.8703 | 14.7767 | 22.1756 |  | 15.0774 | 14.9538 | 22.7593 |  | 17.0679 | 16.3712 | 25.5239
| diff | 0.0992 | 0.0536 | 3.4666 |  | 0.2519 | 0.1838 | 3.3351 |  | 2.1928 | 1.515 | 6.2548
|  | 14.8781 | 14.8251 | 18.506 |  | 14.8705 | 14.7891 | 19.1762 |  | 14.8122 | 14.7455 | 19.0127
|  | 14.9448 | 14.8562 | 21.456 |  | 16.0352 | 15.6242 | 24.3981 |  | 17.0249 | 16.2281 | 26.996
| diff | 0.0667 | 0.0311 | 2.95 |  | 1.1647 | 0.8351 | 5.2219 |  | 2.2127 | 1.4826 | 7.9833
|  | 14.8573 | 14.8089 | 18.9376 |  | 14.8639 | 14.8168 | 19.9192 |  | 14.7661 | 14.721 | 18.618
|  | 15.3605 | 15.1211 | 24.1021 |  | 16.0045 | 15.5071 | 25.1263 |  | 16.9755 | 16.2537 | 25.3176
| diff | 0.5032 | 0.3122 | 5.1645 |  | 1.1406 | 0.6903 | 5.2071 |  | 2.2094 | 1.5327 | 6.6996
|  | 14.8397 | 14.7959 | 19.0011 |  | 14.8515 | 14.8009 | 18.8387 |  | 14.833 | 14.7436 | 19.5354
|  | 15.3231 | 15.1219 | 23.7353 |  | 16.1665 | 15.7081 | 25.7296 |  | 15.3075 | 15.0754 | 23.6837
| diff | 0.4834 | 0.326 | 4.7342 |  | 1.315 | 0.9072 | 6.8909 |  | 0.4745 | 0.3318 | 4.1483
|  | 14.8158 | 14.7998 | 19.0586 |  | 14.848 | 14.8202 | 19.3291 |  | 14.8128 | 14.7717 | 19.7942
|  | 14.9461 | 14.8801 | 21.9075 |  | 16.071 | 15.6698 | 24.9732 |  | 17.4852 | 16.7605 | 26.2922
| diff | 0.1303 | 0.0803 | 2.8489 |  | 1.223 | 0.8496 | 5.6441 |  | 2.6724 | 1.9888 | 6.498
|  | 14.8307 | 14.7971 | 19.3647 |  | 14.8644 | 14.8023 | 19.5 |  | 14.7946 | 14.7791 | 19.1825
|  | 15.4115 | 15.2124 | 23.2584 |  | 16.1881 | 15.695 | 24.1337 |  | 16.7768 | 15.9816 | 26.7213
| diff | 0.5808 | 0.4153 | 3.8937 |  | 1.3237 | 0.8927 | 4.6337 |  | 1.9822 | 1.2025 | 7.5388
|  | 14.798 | 14.7214 | 18.8304 |  | 14.7975 | 14.7553 | 18.9243 |  | 14.8798 | 14.8609 | 19.5319
|  | 15.3913 | 15.1799 | 24.0966 |  | 15.1267 | 15.0116 | 22.8372 |  | 17.1175 | 16.4295 | 28.593
| diff | 0.5933 | 0.4585 | 5.2662 |  | 0.3292 | 0.2563 | 3.9129 |  | 2.2377 | 1.5686 | 9.0611
|  | 14.7986 | 14.7946 | 18.9999 |  | 14.838 | 14.8071 | 19.5 |  | 14.9255 | 14.8804 | 20.1675
|  | 15.4005 | 15.2067 | 23.7784 |  | 16.0664 | 15.6734 | 24.0354 |  | 15.2171 | 15.0523 | 24.2953
| diff | 0.6019 | 0.4121 | 4.7785 |  | 1.2284 | 0.8663 | 4.5354 |  | 0.2916 | 0.1719 | 4.1278
|  | 14.858 | 14.8173 | 19.076 |  | 14.7719 | 14.745 | 19.4276 |  | 14.8541 | 14.8191 | 19.2451
|  | 15.3431 | 15.1488 | 22.5277 |  | 16.2338 | 15.7607 | 26.5932 |  | 15.2769 | 15.1229 | 23.389
| diff | 0.4851 | 0.3315 | 3.4517 |  | 1.4619 | 1.0157 | 7.1656 |  | 0.4228 | 0.3038 | 4.1439
|  | 14.7915 | 14.712 | 19.0543 |  | 14.8637 | 14.8065 | 20.1597 |  | 14.8155 | 14.755 | 19.3051
|  | 15.3156 | 15.0557 | 23.6456 |  | 15.0823 | 14.9656 | 23.511 |  | 17.0383 | 16.2773 | 24.2104
| diff | 0.5241 | 0.3437 | 4.5913 |  | 0.2186 | 0.1591 | 3.3513 |  | 2.2228 | 1.5223 | 4.9053
|  | 14.7552 | 14.7398 | 18.878 |  | 14.9145 | 14.8689 | 19.4697 |  | 14.7726 | 14.7571 | 19.1278
|  | 14.9088 | 14.8392 | 22.4323 |  | 16.3168 | 15.8514 | 25.5831 |  | 16.9666 | 16.2548 | 26.5036
| diff | 0.1536 | 0.0994 | 3.5543 |  | 1.4023 | 0.9825 | 6.1134 |  | 2.194 | 1.4977 | 7.3758
|  | 14.7704 | 14.7354 | 19.0992 |  | 14.802 | 14.7717 | 19.1389 |  | 14.8679 | 14.7911 | 19.2604
|  | 15.2889 | 15.1214 | 22.8889 |  | 16.1252 | 15.6984 | 24.8415 |  | 15.3281 | 15.1302 | 23.9137
| diff | 0.5185 | 0.386 | 3.7897 |  | 1.3232 | 0.9267 | 5.7026 |  | 0.4602 | 0.3391 | 4.6533
| time (ps) | r2 (Å^2) | r2 (Å^2) | r2 (Å^2) | time (ps) | r2 (Å^2) | r2 (Å^2) | r2 (Å^2) | time (ps) | r2 (Å^2) | r2 (Å^2) | r2 (Å^2)
| 25.5 | 0.43867 | 0.30253 | 4.09728 | 25.5 | 0.875965 | 0.605005 | 4.77254 | 25.5 | 1.920205 | 1.34558 | 6.077895
stderr |  | 0.04347767 | 0.03147343 | 0.2000326 |  | 0.1174812 | 0.08121322 | 0.3058976 |  | 0.1817683 | 0.1318016 | 0.3049158
| D (m^2/s) | 1.720275e-10 | 1.186392e-10 | 1.606776e-09 | D (m^2/s) | 3.435157e-10 | 2.372569e-10 | 1.871584e-09 | D (m^2/s) | 7.530216e-10 | 5.276784e-10 | 2.383488e-09
| V | 22438833 | Å^3
|  | 22438.833 | nm^3
|  |  |  | avg |  |  | stdev
| keV | eV/nm^3 | MeV/m^3 | U | Mo | Xe
| 5 | 0.222828 | 2.2283e+20 | 0.2255 | 0.15018 | 3.489795
| 7.5 | 0.334242 | 3.3424e+20 | 0.43867 | 0.30253 | 4.09728
| 10 | 0.445656 | 4.4566e+20 | 0.6953421 | 0.4819263 | 4.427584
| 12.5 | 0.55707 | 5.5707e+20 | 0.875965 | 0.605005 | 4.77254
| 15 | 0.668484 | 6.6848e+20 | 1.532935 | 1.05348 | 5.525245
| 17.5 | 0.779898 | 7.799e+20 | 1.920205 | 1.34558 | 6.077895
| 20 | 0.891312 | 8.9131e+20 | 2.21284 | 1.523655 | 6.166525
|  |  | 2.2283e+20 | 2.255e-21 | 1.5018e-21 | 3.489795e-20
|  |  | 3.3424e+20 | 4.3867e-21 | 3.0253e-21 | 4.09728e-20
|  |  | 4.4566e+20 | 6.953421e-21 | 4.819263e-21 | 4.427584e-20
|  |  | 5.5707e+20 | 8.75965e-21 | 6.05005e-21 | 4.77254e-20
|  |  | 6.6848e+20 | 1.532935e-20 | 1.05348e-20 | 5.525245e-20
|  |  | 7.799e+20 | 1.920205e-20 | 1.34558e-20 | 6.077895e-20
|  |  | 8.9131e+20 | 2.21284e-20 | 1.523655e-20 | 6.166525e-20
|  | U | Zr | Xe
| epsB | 3.13e-41 | 2.17e-41 | 4.2e-41
| Ab | 8.868333e-41 | 6.148333e-41 | 1.19e-40
| D | 8.868333e-22 | 6.148333e-22 | 1.19e-21

## 1300
UZrXe Rad Driven Diff
1300 K
| 5 keV |  |  |  | 7.5 keV |  |  |  | 10 keV |  |  |  | 12.5 keV
|  | U r2 | Mo r2 | Xe r2 |  | U r2 | Mo r2 | Xe r2 |  | U r2 | Mo r2 | Xe r2 |  | U r2 | Mo r2 | Xe r2
|  | 16.6813 | 16.6043 | 21.6306 |  | 16.6181 | 16.5867 | 21.8211 |  | 16.625 | 16.6071 | 21.5525 |  | 16.5135 | 16.4688 | 21.6773
|  | 16.8666 | 16.647 | 27.2209 |  | 17.262 | 16.9595 | 28.8017 |  | 16.7263 | 16.5873 | 26.7642 |  | 17.7166 | 16.9686 | 30.3239
| diff | 0.1853 | 0.0427 | 5.5903 |  | 0.6439 | 0.3728 | 6.9806 |  | 0.1013 | -0.0198 | 5.2117 |  | 1.2031 | 0.4998 | 8.6466
|  | 16.6942 | 16.6102 | 22.0398 |  | 16.6045 | 16.5574 | 22.9061 |  | 16.6022 | 16.575 | 21.6843 |  | 16.5939 | 16.5347 | 22.1595
|  | 16.7215 | 16.5621 | 27.2121 |  | 17.6542 | 17.2796 | 29.9382 |  | 16.8243 | 16.6775 | 27.9567 |  | 18.689 | 18.1309 | 30.0698
| diff | 0.0273 | -0.0481 | 5.1723 |  | 1.0497 | 0.7222 | 7.0321 |  | 0.2221 | 0.1025 | 6.2724 |  | 2.0951 | 1.5962 | 7.9103
|  | 16.6931 | 16.6013 | 21.5132 |  | 16.5608 | 16.5057 | 20.9967 |  | 16.6102 | 16.5508 | 22.4646 |  | 16.6241 | 16.5715 | 22.8095
|  | 16.9271 | 16.6848 | 26.967 |  | 17.5654 | 17.2196 | 27.9829 |  | 18.1845 | 17.6521 | 30.3969 |  | 18.3202 | 17.6946 | 31.0578
| diff | 0.234 | 0.0835 | 5.4538 |  | 1.0046 | 0.7139 | 6.9862 |  | 1.5743 | 1.1013 | 7.9323 |  | 1.6961 | 1.1231 | 8.2483
|  | 16.5701 | 16.5171 | 21.0238 |  | 16.6379 | 16.5634 | 22.032 |  | 16.6405 | 16.6024 | 21.7078 |  | 16.6412 | 16.5919 | 21.4779
|  | 17.0272 | 16.8443 | 26.3648 |  | 17.8166 | 17.4728 | 28.5798 |  | 17.7695 | 17.27 | 28.2525 |  | 18.2761 | 17.611 | 28.8744
| diff | 0.4571 | 0.3272 | 5.341 |  | 1.1787 | 0.9094 | 6.5478 |  | 1.129 | 0.6676 | 6.5447 |  | 1.6349 | 1.0191 | 7.3965
|  | 16.6002 | 16.5291 | 21.1167 |  | 16.6164 | 16.5179 | 22.2834 |  | 16.651 | 16.6136 | 22.1947 |  | 16.5912 | 16.5674 | 21.5938
|  | 17.1903 | 16.9773 | 28.2657 |  | 16.8301 | 16.6644 | 26.7064 |  | 16.9878 | 16.8295 | 28.1806 |  | 18.5197 | 17.8441 | 28.2149
| diff | 0.5901 | 0.4482 | 7.149 |  | 0.2137 | 0.1465 | 4.423 |  | 0.3368 | 0.2159 | 5.9859 |  | 1.9285 | 1.2767 | 6.6211
|  | 16.6019 | 16.5054 | 21.965 |  | 16.6058 | 16.542 | 21.5519 |  | 16.6038 | 16.566 | 22.4331 |  | 16.6626 | 16.6081 | 22.0845
|  | 17.1178 | 16.8739 | 27.8837 |  | 17.5191 | 17.148 | 28.2604 |  | 16.9972 | 16.8444 | 28.522 |  | 18.8641 | 18.1636 | 29.5191
| diff | 0.5159 | 0.3685 | 5.9187 |  | 0.9133 | 0.606 | 6.7085 |  | 0.3934 | 0.2784 | 6.0889 |  | 2.2015 | 1.5555 | 7.4346
|  | 16.6764 | 16.615 | 22.097 |  | 16.5725 | 16.5316 | 22.2223 |  | 16.706 | 16.6661 | 21.88 |  | 16.5633 | 16.4709 | 22.7219
|  | 16.6899 | 16.5794 | 26.9018 |  | 17.7108 | 17.3556 | 29.9558 |  | 17.8634 | 17.4761 | 28.7265 |  | 18.4881 | 17.6674 | 31.0786
| diff | 0.0135 | -0.0356 | 4.8048 |  | 1.1383 | 0.824 | 7.7335 |  | 1.1574 | 0.81 | 6.8465 |  | 1.9248 | 1.1965 | 8.3567
|  | 16.6129 | 16.5494 | 22.6494 |  | 16.6275 | 16.6263 | 22.19 |  | 16.6572 | 16.6156 | 22.1113 |  | 16.5831 | 16.5275 | 21.9226
|  | 17.0984 | 16.8925 | 29.1791 |  | 16.8357 | 16.7456 | 27.7702 |  | 17.7504 | 17.292 | 27.7337 |  | 18.3622 | 17.6475 | 30.4704
| diff | 0.4855 | 0.3431 | 6.5297 |  | 0.2082 | 0.1193 | 5.5802 |  | 1.0932 | 0.6764 | 5.6224 |  | 1.7791 | 1.12 | 8.5478
|  | 16.5826 | 16.5379 | 22.4515 |  | 16.5353 | 16.4881 | 22.0288 |  | 16.6101 | 16.5378 | 22.5617 |  | 16.6475 | 16.5497 | 21.7217
|  | 16.9805 | 16.7743 | 28.7322 |  | 17.5419 | 17.2155 | 29.2051 |  | 18.2691 | 17.7132 | 31.3204 |  | 18.766 | 18.037 | 30.2303
| diff | 0.3979 | 0.2364 | 6.2807 |  | 1.0066 | 0.7274 | 7.1763 |  | 1.659 | 1.1754 | 8.7587 |  | 2.1185 | 1.4873 | 8.5086
|  | 16.5133 | 16.4589 | 22.1098 |  | 16.5913 | 16.5746 | 22.012 |  | 16.6751 | 16.6563 | 21.8341 |  | 16.5732 | 16.5229 | 23.1284
|  | 16.8878 | 16.6711 | 28.3255 |  | 16.7415 | 16.6411 | 27.4193 |  | 18.2788 | 17.7951 | 29.5836 |  | 18.482 | 17.7298 | 31.5632
| diff | 0.3745 | 0.2122 | 6.2157 |  | 0.1502 | 0.0665 | 5.4073 |  | 1.6037 | 1.1388 | 7.7495 |  | 1.9088 | 1.2069 | 8.4348
|  | 16.6729 | 16.6136 | 21.9577 |  | 16.6426 | 16.574 | 21.6745 |  | 16.618 | 16.5474 | 22.1537 |  | 16.6324 | 16.5648 | 22.0486
|  | 17.0644 | 16.834 | 28.3203 |  | 17.5818 | 17.1967 | 28.9233 |  | 18.4053 | 17.8566 | 30.1371 |  | 18.0985 | 17.3919 | 29.8045
| diff | 0.3915 | 0.2204 | 6.3626 |  | 0.9392 | 0.6227 | 7.2488 |  | 1.7873 | 1.3092 | 7.9834 |  | 1.4661 | 0.8271 | 7.7559
|  | 16.6484 | 16.5936 | 23.0076 |  | 16.6678 | 16.5948 | 21.2839 |  | 16.6352 | 16.5718 | 22.181 |  | 16.642 | 16.6098 | 21.6175
|  | 17.073 | 16.862 | 28.2477 |  | 17.148 | 16.7566 | 27.1981 |  | 18.0115 | 17.596 | 29.7207 |  | 18.9193 | 18.2331 | 29.0372
| diff | 0.4246 | 0.2684 | 5.2401 |  | 0.4802 | 0.1618 | 5.9142 |  | 1.3763 | 1.0242 | 7.5397 |  | 2.2773 | 1.6233 | 7.4197
|  | 16.6763 | 16.657 | 21.9144 |  | 16.6282 | 16.5981 | 21.6479 |  | 16.6753 | 16.6083 | 22.4519 |  | 16.6905 | 16.6449 | 22.4174
|  | 17.0676 | 16.8843 | 27.3955 |  | 17.5389 | 17.2409 | 28.3016 |  | 16.9525 | 16.7708 | 28.3739 |  | 18.9058 | 18.1896 | 30.0994
| diff | 0.3913 | 0.2273 | 5.4811 |  | 0.9107 | 0.6428 | 6.6537 |  | 0.2772 | 0.1625 | 5.922 |  | 2.2153 | 1.5447 | 7.682
|  | 16.5951 | 16.5379 | 21.6295 |  | 16.6144 | 16.5832 | 22.3382 |  | 16.6798 | 16.6115 | 22.7624 |  | 16.6516 | 16.5521 | 21.833
|  | 17.2366 | 17.0289 | 26.993 |  | 17.307 | 17.0201 | 28.5101 |  | 17.8526 | 17.3995 | 29.2792 |  | 18.87 | 18.2044 | 30.0109
| diff | 0.6415 | 0.491 | 5.3635 |  | 0.6926 | 0.4369 | 6.1719 |  | 1.1728 | 0.788 | 6.5168 |  | 2.2184 | 1.6523 | 8.1779
|  | 16.654 | 16.5802 | 22.2266 |  | 16.639 | 16.5454 | 21.8754 |  | 16.7277 | 16.6611 | 22.6248 |  | 16.6327 | 16.5853 | 21.8252
|  | 16.6475 | 16.5077 | 27.6649 |  | 17.4059 | 17.028 | 28.8939 |  | 17.9378 | 17.4792 | 32.793 |  | 16.8908 | 16.686 | 27.1292
| diff | -0.0065 | -0.0725 | 5.4383 |  | 0.7669 | 0.4826 | 7.0185 |  | 1.2101 | 0.8181 | 10.1682 |  | 0.2581 | 0.1007 | 5.304
|  | 16.5834 | 16.5621 | 22.1562 |  | 16.6057 | 16.5575 | 22.3495 |  | 16.5672 | 16.4962 | 22.1813 |  | 16.6795 | 16.5948 | 22.1841
|  | 16.8981 | 16.7471 | 27.6406 |  | 17.2694 | 16.8748 | 29.2226 |  | 18.1312 | 17.6533 | 29.3766 |  | 18.4973 | 17.8078 | 31.2189
| diff | 0.3147 | 0.185 | 5.4844 |  | 0.6637 | 0.3173 | 6.8731 |  | 1.564 | 1.1571 | 7.1953 |  | 1.8178 | 1.213 | 9.0348
|  | 16.5401 | 16.495 | 22.309 |  | 16.5421 | 16.4612 | 22.2138 |  | 16.5745 | 16.4895 | 22.747 |  | 16.5702 | 16.487 | 21.4517
|  | 16.8871 | 16.6881 | 29.2314 |  | 17.3048 | 16.9105 | 27.8972 |  | 17.9179 | 17.3776 | 30.0887 |  | 17.1896 | 17.0017 | 27.2991
| diff | 0.347 | 0.1931 | 6.9224 |  | 0.7627 | 0.4493 | 5.6834 |  | 1.3434 | 0.8881 | 7.3417 |  | 0.6194 | 0.5147 | 5.8474
|  | 16.6301 | 16.598 | 21.6551 |  | 16.7153 | 16.6242 | 22.2995 |  | 16.7604 | 16.7091 | 22.0825 |  | 16.702 | 16.6108 | 22.1557
|  | 16.6628 | 16.558 | 25.7544 |  | 17.4687 | 17.0904 | 28.2655 |  | 17.9997 | 17.4521 | 28.0829 |  | 17.1426 | 16.8924 | 26.6229
| diff | 0.0327 | -0.04 | 4.0993 |  | 0.7534 | 0.4662 | 5.966 |  | 1.2393 | 0.743 | 6.0004 |  | 0.4406 | 0.2816 | 4.4672
|  | 16.5785 | 16.5182 | 21.6491 |  | 16.6996 | 16.6485 | 22.351 |  | 16.6071 | 16.5451 | 22.3517 |  | 16.6117 | 16.5454 | 23.6678
|  | 16.7477 | 16.5299 | 27.0524 |  | 17.5331 | 17.1955 | 29.8089 |  | 18.2086 | 17.6706 | 29.4995 |  | 17.2362 | 17.0158 | 29.6599
| diff | 0.1692 | 0.0117 | 5.4033 |  | 0.8335 | 0.547 | 7.4579 |  | 1.6015 | 1.1255 | 7.1478 |  | 0.6245 | 0.4704 | 5.9921
|  | 16.7067 | 16.6591 | 22.1568 |  | 16.65 | 16.5898 | 21.1316 |  | 16.5324 | 16.4672 | 22.0436 |  | 16.6011 | 16.5543 | 21.9306
|  | 16.9063 | 16.6737 | 27.0619 |  | 16.7928 | 16.6553 | 26.6081 |  | 17.9661 | 17.4894 | 30.0256 |  | 18.1953 | 17.4731 | 30.1688
| diff | 0.1996 | 0.0146 | 4.9051 |  | 0.1428 | 0.0655 | 5.4765 |  | 1.4337 | 1.0222 | 7.982 |  | 1.5942 | 0.9188 | 8.2382
| time (ps) | r2 (Å^2) | r2 (Å^2) | r2 (Å^2) | time (ps) | r2 (Å^2) | r2 (Å^2) | r2 (Å^2) | time (ps) | r2 (Å^2) | r2 (Å^2) | r2 (Å^2) | time (ps) | r2 (Å^2) | r2 (Å^2) | r2 (Å^2)
| 25.5 | 0.309335 | 0.173855 | 5.657805 | 25.5 | 0.722645 | 0.470005 | 6.451975 | 25.5 | 1.11379 | 0.75922 | 7.040515 | 25.5 | 1.601105 | 1.061385 | 7.501225
stderr |  | 0.04469266 | 0.03946709 | 0.1696324 |  | 0.07517674 | 0.0592862 | 0.1929741 |  | 0.1238951 | 0.09308857 | 0.2736709 |  | 0.1463101 | 0.1091089 | 0.283643
| D (m^2/s) | 1.213078e-10 | 6.817843e-11 | 2.218747e-09 | D (m^2/s) | 2.833902e-10 | 1.843157e-10 | 2.530186e-09 | D (m^2/s) | 4.367804e-10 | 2.977333e-10 | 2.760986e-09 | D (m^2/s) | 6.278843e-10 | 4.162294e-10 | 2.941657e-09
| 15 keV |  |  |  | 17.5 keV |  |  |  | 20 keV
|  | U r2 | Mo r2 | Xe r2 |  | U r2 | Mo r2 | Xe r2 |  | U r2 | Mo r2 | Xe r2
|  | 16.6216 | 16.6067 | 21.626 |  | 16.6203 | 16.5608 | 22.8761 |  | 16.7023 | 16.6545 | 21.9887
|  | 19.4345 | 18.5486 | 31.8985 |  | 18.7945 | 17.7483 | 32.9668 |  | 20.8764 | 19.635 | 32.628
| diff | 2.8129 | 1.9419 | 10.2725 |  | 2.1742 | 1.1875 | 10.0907 |  | 4.1741 | 2.9805 | 10.6393
|  | 16.6721 | 16.6158 | 21.2583 |  | 16.601 | 16.5549 | 22.786 |  | 16.5992 | 16.536 | 22.7203
|  | 17.2783 | 17.0436 | 27.299 |  | 20.184 | 18.9636 | 33.6163 |  | 20.5433 | 19.0155 | 34.529
| diff | 0.6062 | 0.4278 | 6.0407 |  | 3.583 | 2.4087 | 10.8303 |  | 3.9441 | 2.4795 | 11.8087
|  | 16.6614 | 16.6208 | 21.6995 |  | 16.6249 | 16.5898 | 22.411 |  | 16.656 | 16.5897 | 22.5464
|  | 17.1853 | 16.9469 | 28.3692 |  | 19.9643 | 18.8179 | 31.2301 |  | 21.659 | 20.386 | 34.1445
| diff | 0.5239 | 0.3261 | 6.6697 |  | 3.3394 | 2.2281 | 8.8191 |  | 5.003 | 3.7963 | 11.5981
|  | 16.6151 | 16.5644 | 21.7429 |  | 16.5872 | 16.5638 | 22.1664 |  | 16.6136 | 16.5881 | 21.561
|  | 18.6691 | 17.7066 | 31.1847 |  | 19.7604 | 18.6639 | 30.9539 |  | 20.442 | 19.2438 | 32.5114
| diff | 2.054 | 1.1422 | 9.4418 |  | 3.1732 | 2.1001 | 8.7875 |  | 3.8284 | 2.6557 | 10.9504
|  | 16.628 | 16.5828 | 22.1206 |  | 16.5949 | 16.5545 | 22.7128 |  | 16.5836 | 16.5396 | 21.3917
|  | 19.3729 | 18.3974 | 31.2533 |  | 19.6082 | 18.4136 | 30.9182 |  | 20.679 | 19.3356 | 36.1081
| diff | 2.7449 | 1.8146 | 9.1327 |  | 3.0133 | 1.8591 | 8.2054 |  | 4.0954 | 2.796 | 14.7164
|  | 16.595 | 16.5614 | 21.372 |  | 16.6879 | 16.6483 | 22.2307 |  | 16.6315 | 16.5509 | 22.4164
|  | 18.6804 | 17.7659 | 29.9386 |  | 20.8377 | 19.711 | 32.7714 |  | 19.9703 | 18.7037 | 32.4957
| diff | 2.0854 | 1.2045 | 8.5666 |  | 4.1498 | 3.0627 | 10.5407 |  | 3.3388 | 2.1528 | 10.0793
|  | 16.6298 | 16.5959 | 22.2198 |  | 16.648 | 16.5444 | 22.4391 |  | 16.6233 | 16.5673 | 22.1114
|  | 17.1481 | 16.9323 | 28.9012 |  | 19.83 | 18.7484 | 31.9143 |  | 20.6543 | 19.4181 | 33.464
| diff | 0.5183 | 0.3364 | 6.6814 |  | 3.182 | 2.204 | 9.4752 |  | 4.031 | 2.8508 | 11.3526
|  | 16.6925 | 16.6481 | 22.1454 |  | 16.7467 | 16.6704 | 20.9374 |  | 16.6482 | 16.5756 | 22.1766
|  | 19.0188 | 18.205 | 29.8594 |  | 20.9171 | 19.7233 | 30.0785 |  | 20.8558 | 19.5448 | 33.2321
| diff | 2.3263 | 1.5569 | 7.714 |  | 4.1704 | 3.0529 | 9.1411 |  | 4.2076 | 2.9692 | 11.0555
|  | 16.7081 | 16.6447 | 22.0136 |  | 16.6284 | 16.5874 | 21.8471 |  | 16.7389 | 16.6991 | 22.5701
|  | 19.1361 | 18.208 | 31.1947 |  | 19.5107 | 18.2799 | 30.813 |  | 20.2452 | 18.9397 | 34.6961
| diff | 2.428 | 1.5633 | 9.1811 |  | 2.8823 | 1.6925 | 8.9659 |  | 3.5063 | 2.2406 | 12.126
|  | 16.648 | 16.6105 | 23.1205 |  | 16.522 | 16.478 | 21.8226 |  | 16.6224 | 16.5774 | 22.1442
|  | 17.2797 | 17.0264 | 29.3193 |  | 19.9085 | 18.8869 | 32.4292 |  | 20.1614 | 18.8196 | 31.6567
| diff | 0.6317 | 0.4159 | 6.1988 |  | 3.3865 | 2.4089 | 10.6066 |  | 3.539 | 2.2422 | 9.5125
|  | 16.5555 | 16.4927 | 21.8407 |  | 16.5576 | 16.5399 | 21.9908 |  | 16.6639 | 16.6036 | 22.1872
|  | 20.0142 | 19.158 | 29.6187 |  | 19.6674 | 18.6307 | 29.6075 |  | 21.168 | 19.8595 | 30.513
| diff | 3.4587 | 2.6653 | 7.778 |  | 3.1098 | 2.0908 | 7.6167 |  | 4.5041 | 3.2559 | 8.3258
|  | 16.6454 | 16.5894 | 21.779 |  | 16.5787 | 16.537 | 21.508 |  | 16.6563 | 16.6183 | 21.7316
|  | 19.0852 | 18.1863 | 29.1287 |  | 20.5642 | 19.3322 | 30.6642 |  | 17.2736 | 16.9441 | 28.3385
| diff | 2.4398 | 1.5969 | 7.3497 |  | 3.9855 | 2.7952 | 9.1562 |  | 0.6173 | 0.3258 | 6.6069
|  | 16.603 | 16.563 | 22.4225 |  | 16.5959 | 16.5322 | 22.0185 |  | 16.6172 | 16.5818 | 22.1841
|  | 19.693 | 18.8348 | 33.6585 |  | 17.4745 | 17.1663 | 28.9825 |  | 19.3568 | 17.7483 | 30.8392
| diff | 3.09 | 2.2718 | 11.236 |  | 0.8786 | 0.6341 | 6.964 |  | 2.7396 | 1.1665 | 8.6551
|  | 16.5606 | 16.5089 | 22.0009 |  | 16.6101 | 16.54 | 22.1871 |  | 16.6382 | 16.5681 | 22.1591
|  | 16.9737 | 16.7182 | 27.3211 |  | 20.507 | 19.3689 | 33.0226 |  | 21.255 | 19.9252 | 32.9435
| diff | 0.4131 | 0.2093 | 5.3202 |  | 3.8969 | 2.8289 | 10.8355 |  | 4.6168 | 3.3571 | 10.7844
|  | 16.6458 | 16.6196 | 21.8877 |  | 16.6597 | 16.588 | 21.4921 |  | 16.6929 | 16.622 | 22.356
|  | 18.9336 | 17.9647 | 31.0384 |  | 17.4694 | 17.1959 | 27.52 |  | 20.0934 | 18.6343 | 33.0436
| diff | 2.2878 | 1.3451 | 9.1507 |  | 0.8097 | 0.6079 | 6.0279 |  | 3.4005 | 2.0123 | 10.6876
|  | 16.5687 | 16.5396 | 21.9267 |  | 16.5951 | 16.4995 | 22.2506 |  | 16.6747 | 16.622 | 21.5707
|  | 18.8473 | 17.8604 | 30.852 |  | 18.9582 | 17.7412 | 30.3016 |  | 20.862 | 19.5741 | 30.9452
| diff | 2.2786 | 1.3208 | 8.9253 |  | 2.3631 | 1.2417 | 8.051 |  | 4.1873 | 2.9521 | 9.3745
|  | 16.6984 | 16.6076 | 21.962 |  | 16.6365 | 16.6221 | 21.8519 |  | 16.6454 | 16.581 | 21.6124
|  | 19.2247 | 18.1557 | 30.9006 |  | 20.0421 | 18.9966 | 31.5228 |  | 17.4765 | 17.0964 | 29.2291
| diff | 2.5263 | 1.5481 | 8.9386 |  | 3.4056 | 2.3745 | 9.6709 |  | 0.8311 | 0.5154 | 7.6167
|  | 16.6549 | 16.5865 | 21.4767 |  | 16.6149 | 16.5565 | 22.2619 |  | 16.7194 | 16.6485 | 22.2601
|  | 19.353 | 18.3797 | 30.475 |  | 19.7098 | 18.5567 | 31.4047 |  | 20.0291 | 18.6915 | 31.604
| diff | 2.6981 | 1.7932 | 8.9983 |  | 3.0949 | 2.0002 | 9.1428 |  | 3.3097 | 2.043 | 9.3439
|  | 16.7146 | 16.6274 | 21.2941 |  | 16.6278 | 16.6064 | 22.5194 |  | 16.6623 | 16.5981 | 22.2525
|  | 19.5691 | 18.7472 | 32.634 |  | 20.0738 | 18.9341 | 32.1278 |  | 21.1668 | 19.8177 | 32.7477
| diff | 2.8545 | 2.1198 | 11.3399 |  | 3.446 | 2.3277 | 9.6084 |  | 4.5045 | 3.2196 | 10.4952
|  | 16.6017 | 16.5456 | 21.9637 |  | 16.5932 | 16.5554 | 22.2199 |  | 16.551 | 16.4969 | 21.7399
|  | 17.0506 | 16.7945 | 27.6548 |  | 17.1262 | 16.8236 | 27.504 |  | 20.0579 | 18.7227 | 31.1412
| diff | 0.4489 | 0.2489 | 5.6911 |  | 0.533 | 0.2682 | 5.2841 |  | 3.5069 | 2.2258 | 9.4013
| time (ps) | r2 (Å^2) | r2 (Å^2) | r2 (Å^2) | time (ps) | r2 (Å^2) | r2 (Å^2) | r2 (Å^2) | time (ps) | r2 (Å^2) | r2 (Å^2) | r2 (Å^2)
| 25.5 | 1.96137 | 1.29244 | 8.231355 | 25.5 | 2.92886 | 1.968685 | 8.891 | 25.5 | 3.594275 | 2.411855 | 10.25651
stderr |  | 0.233979 | 0.1700154 | 0.4026022 |  | 0.2463238 | 0.1852142 | 0.3493084 |  | 0.2567626 | 0.2069417 | 0.4079935
| D (m^2/s) | 7.691647e-10 | 5.068392e-10 | 3.227982e-09 | D (m^2/s) | 1.148573e-09 | 7.720333e-10 | 3.486667e-09 | D (m^2/s) | 1.40952e-09 | 9.458255e-10 | 4.022161e-09
| V | 22438833 | Å^3
|  | 22438.833 | nm^3
|  |  |  | avg |  |  | stdev
| keV | eV/nm^3 | MeV/m^3 | U | Mo | Xe
| 5 | 0.222828 | 2.2283e+20 | 0.309335 | 0.173855 | 5.657805
| 7.5 | 0.334242 | 3.3424e+20 | 0.722645 | 0.470005 | 6.451975
| 10 | 0.445656 | 4.4566e+20 | 1.11379 | 0.75922 | 7.040515
| 12.5 | 0.55707 | 5.5707e+20 | 1.601105 | 1.061385 | 7.501225
| 15 | 0.668484 | 6.6848e+20 | 1.96137 | 1.29244 | 8.231355
| 17.5 | 0.779898 | 7.799e+20 | 2.92886 | 1.968685 | 8.891
| 20 | 0.891312 | 8.9131e+20 | 3.594275 | 2.411855 | 10.25651
|  |  | 2.2283e+20 | 3.09335e-21 | 1.73855e-21 | 5.657805e-20
|  |  | 3.3424e+20 | 7.22645e-21 | 4.70005e-21 | 6.451975e-20
|  |  | 4.4566e+20 | 1.11379e-20 | 7.5922e-21 | 7.040515e-20
|  |  | 5.5707e+20 | 1.601105e-20 | 1.061385e-20 | 7.501225e-20
|  |  | 6.6848e+20 | 1.96137e-20 | 1.29244e-20 | 8.231355e-20
|  |  | 7.799e+20 | 2.92886e-20 | 1.968685e-20 | 8.891e-20
|  |  | 8.9131e+20 | 3.594275e-20 | 2.411855e-20 | 1.025651e-19
|  | U | Zr | Xe
| epsB | 4.85e-41 | 3.28e-41 | 6.37e-41
| Ab | 1.374167e-40 | 9.293333e-41 | 1.804833e-40
| D | 1.374167e-21 | 9.293333e-22 | 1.804833e-21

## summary
u23zr
1100 |  | U | Zr | Xe |  | T | 1/kT | U | Zr | Xe
| epsB | 2.08e-41 | 1.49e-41 | 2.96e-41
| Ab | 2.946667e-41 | 2.110833e-41 | 4.193333e-41
| D | 2.946667e-21 | 2.110833e-21 | 4.193333e-21 |  | 400 | 29.01141 | 2.975e-21 | 2.21e-21 | 5.326667e-21 | assuming D @ 600 K = D @ 1000K
[6 empty] | 1000 | 11.60456 | 2.975e-21 | 2.21e-21 | 5.326667e-21
1200 |  | U | Zr | Xe |  | 1100 | 10.5496 | 2.946667e-21 | 2.110833e-21 | 4.193333e-21
| epsB | 3.13e-41 | 2.17e-41 | 4.2e-41 |  | 1200 | 9.670469 | 4.434167e-21 | 3.074167e-21 | 5.95e-21
| Ab | 4.434167e-41 | 3.074167e-41 | 5.95e-41 |  | 1300 | 8.926587 | 6.870833e-21 | 4.646667e-21 | 9.024167e-21
| D | 4.434167e-21 | 3.074167e-21 | 5.95e-21
[6 empty] | 644.6979 | 18
1300 |  | U | Zr | Xe
| epsB | 4.85e-41 | 3.28e-41 | 6.37e-41
| Ab | 6.870833e-41 | 4.646667e-41 | 9.024167e-41
| D | 6.870833e-21 | 4.646667e-21 | 9.024167e-21
1000 |  | U | Zr | Xe
| epsB | 2.1e-41 | 1.56e-41 | 3.76e-41
| Ab | 2.975e-41 | 2.21e-41 | 5.326667e-41
| D | 2.975e-21 | 2.21e-21 | 5.326667e-21
fission rate of 1E20
| DU intrinsic |  |  | estimate! |  |  |  | From adda
| 10^4/T | T | 1/kT | D | Eqn |  | 1/kT | D
| 8 | 1250 | 9.28365 | 1e-11 | 1.001e-11 |  | 9.28365 | 2.866719e-10
| 10 | 1000 | 11.60456 | 4e-14 | 4.004038e-14 | 13445378.2 | 11.60456 | 1.810979e-11
|  | 800 | 14.5057 |  | 4.027899e-17 |  | 14.5057 | 5.735529e-13
|  | 600 | 19.34094 |  | 4.067983e-22 |  | 19.34094 | 1.818335e-15
|  | 400 | 29.01141 |  | 4.149352e-32 |  | 29.01141 | 1.827572e-20