## Sheet1
UZr Lammps diffusion
1200
u23zr
with a Xe
| int | [8 empty] | vac
time (ps) | TimeStep | v_T | v_E | v_V | v_P | c_2[4] | c_3[4] | c_4[4] | time (ps) | TimeStep | v_T | v_E | v_V | v_P | c_2[4] | c_3[4] | c_4[4] | time (ps) | TimeStep | v_T | v_E | v_V | v_P | c_2[4] | c_3[4] | c_4[4]
10 | 10000 | 1235.46 | -10676.5 | 43728.4 | 2196.93 | 0.360842 | 0.278531 | 0 | 10 | 10000 | 1183.8 | -10688.7 | 43728.4 | 1567.4 | 1.11662 | 1.23518 | 0 | 10 | 10000 | 1199.73 | -10681.1 | 43738 | 729.262 | 0.336125 | 0.256668 | 0.214986
20 | 20000 | 1208.83 | -10675.4 | 43728.4 | 913.514 | 0.35019 | 0.26926 | 0 | 20 | 20000 | 1199.13 | -10690.5 | 43728.4 | 1564.05 | 1.22333 | 1.2581 | 0 | 20 | 20000 | 1181.13 | -10680.1 | 43738 | 1447.25 | 0.337896 | 0.259418 | 0.915076
30 | 30000 | 1240.29 | -10683.4 | 43728.4 | 636.672 | 0.403111 | 0.301579 | 0 | 30 | 30000 | 1218.99 | -10680.5 | 43728.4 | 4006.55 | 1.22193 | 1.29361 | 0 | 30 | 30000 | 1182.24 | -10676.5 | 43738 | 1634.79 | 0.392607 | 0.295207 | 0.312259
40 | 40000 | 1229.92 | -10684.7 | 43728.4 | 279.301 | 0.398069 | 0.282261 | 0 | 40 | 40000 | 1231.7 | -10689 | 43728.4 | 2886.33 | 1.29027 | 1.23651 | 0 | 40 | 40000 | 1204.52 | -10684.4 | 43738 | 1221.41 | 0.330829 | 0.230791 | 0.354548
50 | 50000 | 1184.38 | -10677.5 | 43728.4 | 1366.57 | 0.42402 | 0.310748 | 0 | 50 | 50000 | 1229.13 | -10690.4 | 43728.4 | 2005.44 | 1.38475 | 1.27116 | 0 | 50 | 50000 | 1230.8 | -10692.1 | 43738 | -721.564 | 0.37414 | 0.26139 | 0.288255
60 | 60000 | 1209.29 | -10687.9 | 43728.4 | -679.533 | 0.405507 | 0.276901 | 0 | 60 | 60000 | 1157.67 | -10674.4 | 43728.4 | 3809.59 | 1.44874 | 1.26148 | 0 | 60 | 60000 | 1189.14 | -10678.8 | 43738 | 736.723 | 0.37423 | 0.251931 | 1.91877
70 | 70000 | 1179.99 | -10680.7 | 43728.4 | 1650.19 | 0.422298 | 0.268528 | 0 | 70 | 70000 | 1196.92 | -10682.7 | 43728.4 | 3136.16 | 1.47837 | 1.35621 | 0 | 70 | 70000 | 1187.84 | -10685.8 | 43738 | 1091.73 | 0.379197 | 0.240943 | 0.0352358
80 | 80000 | 1182.73 | -10677.4 | 43728.4 | 1733.67 | 0.42636 | 0.293771 | 0 | 80 | 80000 | 1209.72 | -10693.3 | 43728.4 | 1665.41 | 1.5073 | 1.30635 | 0 | 80 | 80000 | 1185.54 | -10681.1 | 43738 | 1534.45 | 0.366834 | 0.248321 | 0.251045
90 | 90000 | 1193.84 | -10675.6 | 43728.4 | 2180.86 | 0.398192 | 0.267611 | 0 | 90 | 90000 | 1187.3 | -10693.3 | 43728.4 | 2483.71 | 1.60508 | 1.32716 | 0 | 90 | 90000 | 1188.67 | -10683.7 | 43738 | 482.367 | 0.381453 | 0.232535 | 0.157592
100 | 100000 | 1211.65 | -10684 | 43728.4 | 1287.87 | 0.405138 | 0.268359 | 0 | 100 | 100000 | 1216.61 | -10687.9 | 43728.4 | 2291.92 | 1.67645 | 1.4386 | 0 | 100 | 100000 | 1205.46 | -10675.7 | 43738 | 2594.49 | 0.392212 | 0.237742 | 0.245439
110 | 110000 | 1220.5 | -10669.4 | 43728.4 | 3389.88 | 0.423949 | 0.271768 | 0 | 110 | 110000 | 1195.21 | -10692.6 | 43728.4 | 2035.6 | 1.74086 | 1.41578 | 0 | 110 | 110000 | 1187.08 | -10677.8 | 43738 | 1922.22 | 0.379014 | 0.254181 | 0.494753
120 | 120000 | 1170.1 | -10680.5 | 43728.4 | 430.741 | 0.440429 | 0.292166 | 0 | 120 | 120000 | 1172.55 | -10678.5 | 43728.4 | 3763.66 | 1.71337 | 1.40647 | 0 | 120 | 120000 | 1201.65 | -10669.2 | 43738 | 3144.47 | 0.400698 | 0.252584 | 0.125437
130 | 130000 | 1189.43 | -10681.5 | 43728.4 | 866.217 | 0.419877 | 0.289891 | 0 | 130 | 130000 | 1202.92 | -10680.9 | 43728.4 | 3168.68 | 1.7703 | 1.50359 | 0 | 130 | 130000 | 1211.35 | -10674.7 | 43738 | 1852.37 | 0.418148 | 0.244205 | 0.521551
140 | 140000 | 1235.68 | -10682.4 | 43728.4 | 1505.13 | 0.434421 | 0.272439 | 0 | 140 | 140000 | 1159.1 | -10691.3 | 43728.4 | 1066.7 | 1.93936 | 1.54757 | 0 | 140 | 140000 | 1172.18 | -10675.5 | 43738 | 870.875 | 0.440304 | 0.24684 | 0.153534
150 | 150000 | 1207.54 | -10681.6 | 43728.4 | 554.032 | 0.441933 | 0.265933 | 0 | 150 | 150000 | 1250.33 | -10689.6 | 43728.4 | 3093.3 | 1.94861 | 1.49297 | 0 | 150 | 150000 | 1172.96 | -10666.1 | 43738 | 2365.77 | 0.462102 | 0.261643 | 0.723954
160 | 160000 | 1186.33 | -10682 | 43728.4 | 923.966 | 0.465634 | 0.323027 | 0 | 160 | 160000 | 1218.28 | -10686 | 43728.4 | 2717.38 | 1.93301 | 1.51149 | 0 | 160 | 160000 | 1202.21 | -10683.8 | 43738 | 1114.2 | 0.463796 | 0.249807 | 1.62661
170 | 170000 | 1207.19 | -10673.4 | 43728.4 | 2123.07 | 0.485511 | 0.315863 | 0 | 170 | 170000 | 1215.62 | -10693.5 | 43728.4 | 2290.27 | 1.9777 | 1.49818 | 0 | 170 | 170000 | 1202.49 | -10677.7 | 43738 | 1484.72 | 0.515275 | 0.266235 | 0.620064
180 | 180000 | 1191.77 | -10681.6 | 43728.4 | 1653.45 | 0.469609 | 0.291532 | 0 | 180 | 180000 | 1211.98 | -10694.6 | 43728.4 | 1624.18 | 2.01888 | 1.50762 | 0 | 180 | 180000 | 1209.64 | -10682.5 | 43738 | 786.496 | 0.556963 | 0.287514 | 1.35776
190 | 190000 | 1223.73 | -10672.7 | 43728.4 | 2355.07 | 0.533017 | 0.315734 | 0 | 190 | 190000 | 1189.18 | -10700 | 43728.4 | 959.311 | 2.0527 | 1.52714 | 0 | 190 | 190000 | 1202.95 | -10676.7 | 43738 | 2123.19 | 0.520102 | 0.294829 | 0.536658
200 | 200000 | 1231.67 | -10677.2 | 43728.4 | 1963.28 | 0.509941 | 0.293241 | 0 | 200 | 200000 | 1202.09 | -10690.4 | 43728.4 | 1697.8 | 2.04971 | 1.5644 | 0 | 200 | 200000 | 1196.35 | -10684.2 | 43738 | 1294.45 | 0.551966 | 0.280882 | 0.513045
210 | 210000 | 1198.39 | -10686.9 | 43728.4 | 710.019 | 0.530554 | 0.284269 | 0 | 210 | 210000 | 1229.76 | -10697.7 | 43728.4 | 1196.06 | 2.07303 | 1.5655 | 0 | 210 | 210000 | 1213.97 | -10675.5 | 43738 | 1914.63 | 0.602336 | 0.295878 | 0.805902
220 | 220000 | 1187.22 | -10674 | 43728.4 | 1974.18 | 0.533445 | 0.309343 | 0 | 220 | 220000 | 1199.32 | -10690.3 | 43728.4 | 1947.97 | 2.11942 | 1.51096 | 0 | 220 | 220000 | 1218.42 | -10675 | 43738 | 2323.93 | 0.610414 | 0.287944 | 3.77307
230 | 230000 | 1214.34 | -10674.2 | 43728.4 | 2774.07 | 0.538389 | 0.318733 | 0 | 230 | 230000 | 1192.05 | -10688.5 | 43728.4 | 3132.86 | 2.12475 | 1.56084 | 0 | 230 | 230000 | 1227.8 | -10672.1 | 43738 | 2387.97 | 0.611332 | 0.268983 | 3.66889
240 | 240000 | 1210.58 | -10663.6 | 43728.4 | 3239.13 | 0.537403 | 0.28022 | 0 | 240 | 240000 | 1269.72 | -10690.6 | 43728.4 | 3051.92 | 2.23143 | 1.50112 | 0 | 240 | 240000 | 1192.83 | -10688.1 | 43738 | -247.666 | 0.636603 | 0.294302 | 0.461408
250 | 250000 | 1190.25 | -10678.5 | 43728.4 | 1737.43 | 0.567157 | 0.332626 | 0 | 250 | 250000 | 1191.62 | -10688.2 | 43728.4 | 2919.37 | 2.23411 | 1.54903 | 0 | 250 | 250000 | 1175.7 | -10672.6 | 43738 | 2667.47 | 0.643714 | 0.279756 | 1.10645
260 | 260000 | 1206.32 | -10688.2 | 43728.4 | -324.527 | 0.577331 | 0.291972 | 0 | 260 | 260000 | 1173.14 | -10690 | 43728.4 | 2875.78 | 2.29365 | 1.59337 | 0 | 260 | 260000 | 1163.87 | -10678.8 | 43738 | 1519.25 | 0.631628 | 0.258574 | 0.766464
270 | 270000 | 1161.29 | -10684.4 | 43728.4 | 214.112 | 0.580794 | 0.336069 | 0 | 270 | 270000 | 1196.79 | -10690.1 | 43728.4 | 1810.38 | 2.40213 | 1.55398 | 0 | 270 | 270000 | 1205.34 | -10680.4 | 43738 | 1122.8 | 0.6778 | 0.279391 | 1.76685
280 | 280000 | 1208.68 | -10684.2 | 43728.4 | 949.153 | 0.587806 | 0.325968 | 0 | 280 | 280000 | 1216.03 | -10683.3 | 43728.4 | 4090.1 | 2.37856 | 1.55361 | 0 | 280 | 280000 | 1211.08 | -10678.9 | 43738 | 979.028 | 0.664411 | 0.260581 | 1.14578
290 | 290000 | 1218.3 | -10688.8 | 43728.4 | 26.9982 | 0.587553 | 0.29947 | 0 | 290 | 290000 | 1220.64 | -10688 | 43728.4 | 3322.99 | 2.42434 | 1.58912 | 0 | 290 | 290000 | 1187.57 | -10675 | 43738 | 2087.93 | 0.740722 | 0.293196 | 1.10933
300 | 300000 | 1237.23 | -10674.3 | 43728.4 | 2198.46 | 0.602521 | 0.323516 | 0 | 300 | 300000 | 1208.21 | -10680.5 | 43728.4 | 3859.19 | 2.40074 | 1.61223 | 0 | 300 | 300000 | 1205.52 | -10678.5 | 43738 | 1131.39 | 0.72715 | 0.324667 | 0.491812
310 | 310000 | 1188.89 | -10674.3 | 43728.4 | 1994.67 | 0.598401 | 0.34687 | 0 | 310 | 310000 | 1199.83 | -10703 | 43728.4 | 1536.59 | 2.40464 | 1.56237 | 0 | 310 | 310000 | 1216.52 | -10677.2 | 43738 | 1864.23 | 0.750954 | 0.330215 | 2.1852
320 | 320000 | 1210.15 | -10675.6 | 43728.4 | 1259.56 | 0.592159 | 0.340584 | 0 | 320 | 320000 | 1191.82 | -10696.3 | 43728.4 | 1595.87 | 2.44223 | 1.55761 | 0 | 320 | 320000 | 1156.3 | -10685.4 | 43738 | 141.094 | 0.739374 | 0.334118 | 0.844246
330 | 330000 | 1179.62 | -10676.8 | 43728.4 | 739.169 | 0.625909 | 0.389088 | 0 | 330 | 330000 | 1155.73 | -10693.6 | 43728.4 | 2549.79 | 2.43639 | 1.56878 | 0 | 330 | 330000 | 1199.36 | -10673.3 | 43738 | 1984.57 | 0.763003 | 0.320442 | 0.558284
340 | 340000 | 1212.34 | -10674.9 | 43728.4 | 1998.48 | 0.625727 | 0.349125 | 0 | 340 | 340000 | 1180.15 | -10691.8 | 43728.4 | 1717.53 | 2.47538 | 1.5942 | 0 | 340 | 340000 | 1208.78 | -10673.1 | 43738 | 2726.91 | 0.77002 | 0.364382 | 0.777995
350 | 350000 | 1183.86 | -10683.3 | 43728.4 | 1064.13 | 0.613941 | 0.363296 | 0 | 350 | 350000 | 1144.5 | -10684.8 | 43728.4 | 2421.17 | 2.41551 | 1.56757 | 0 | 350 | 350000 | 1225.71 | -10677.3 | 43738 | 1792.26 | 0.750197 | 0.341253 | 3.32878
360 | 360000 | 1208.93 | -10690.8 | 43728.4 | -646.188 | 0.619412 | 0.339121 | 0 | 360 | 360000 | 1209.46 | -10694.6 | 43728.4 | 1589.78 | 2.4506 | 1.56233 | 0 | 360 | 360000 | 1165 | -10691.4 | 43738 | -898.549 | 0.779391 | 0.325354 | 3.25089
370 | 370000 | 1225.99 | -10682 | 43728.4 | 479.76 | 0.652541 | 0.39421 | 0 | 370 | 370000 | 1203.5 | -10691.6 | 43728.4 | 1729.75 | 2.44805 | 1.54784 | 0 | 370 | 370000 | 1177.13 | -10677.9 | 43738 | 1919.35 | 0.790591 | 0.35274 | 0.731472
380 | 380000 | 1208.28 | -10681.2 | 43728.4 | 914.268 | 0.657612 | 0.390846 | 0 | 380 | 380000 | 1223.1 | -10691.4 | 43728.4 | 2179.38 | 2.44055 | 1.56521 | 0 | 380 | 380000 | 1175.39 | -10676.7 | 43738 | 1815.43 | 0.811353 | 0.350546 | 1.1284
390 | 390000 | 1162.7 | -10680.7 | 43728.4 | 227.868 | 0.675013 | 0.399415 | 0 | 390 | 390000 | 1194.92 | -10697 | 43728.4 | 2342.96 | 2.49031 | 1.61501 | 0 | 390 | 390000 | 1234.42 | -10666.3 | 43738 | 3256.67 | 0.840281 | 0.383301 | 1.30273
400 | 400000 | 1160.84 | -10679.5 | 43728.4 | 786.971 | 0.681296 | 0.414288 | 0 | 400 | 400000 | 1165.02 | -10688.6 | 43728.4 | 3287.76 | 2.54786 | 1.61681 | 0 | 400 | 400000 | 1213.84 | -10682.2 | 43738 | 761.973 | 0.822854 | 0.343708 | 1.43384
410 | 410000 | 1177.38 | -10687.4 | 43728.4 | -116.198 | 0.66258 | 0.410986 | 0 | 410 | 410000 | 1198.8 | -10695.6 | 43728.4 | 2602.3 | 2.53894 | 1.55167 | 0 | 410 | 410000 | 1196.38 | -10689.3 | 43738 | 122.592 | 0.892566 | 0.340674 | 1.60785
420 | 420000 | 1218.55 | -10683.9 | 43728.4 | -151.799 | 0.676151 | 0.428857 | 0 | 420 | 420000 | 1175.58 | -10696.4 | 43728.4 | 1792.59 | 2.58038 | 1.56371 | 0 | 420 | 420000 | 1199.74 | -10676.8 | 43738 | 1242.17 | 0.870851 | 0.367861 | 1.83876
430 | 430000 | 1265.94 | -10694.6 | 43728.4 | -210.321 | 0.671461 | 0.389751 | 0 | 430 | 430000 | 1204.11 | -10694.1 | 43728.4 | 2636.9 | 2.49834 | 1.56031 | 0 | 430 | 430000 | 1218.55 | -10672.5 | 43738 | 2412.72 | 0.854051 | 0.335308 | 1.35967
440 | 440000 | 1162.46 | -10682 | 43728.4 | -183.437 | 0.68392 | 0.42832 | 0 | 440 | 440000 | 1202.19 | -10695.9 | 43728.4 | 1481.52 | 2.55248 | 1.60868 | 0 | 440 | 440000 | 1218.93 | -10664.3 | 43738 | 3368.45 | 0.906875 | 0.381026 | 0.68339
450 | 450000 | 1146.13 | -10679.1 | 43728.4 | 1207.48 | 0.661663 | 0.416892 | 0 | 450 | 450000 | 1208.23 | -10695.9 | 43728.4 | 1981.99 | 2.57988 | 1.58017 | 0 | 450 | 450000 | 1225.7 | -10684.6 | 43738 | 1313.47 | 0.89445 | 0.367512 | 3.58249
460 | 460000 | 1193.59 | -10686.1 | 43728.4 | 558.892 | 0.662388 | 0.409446 | 0 | 460 | 460000 | 1216.35 | -10692.6 | 43728.4 | 2310.26 | 2.61109 | 1.55237 | 0 | 460 | 460000 | 1218.59 | -10681.3 | 43738 | 1372.9 | 0.915005 | 0.359133 | 1.31945
470 | 470000 | 1203.88 | -10674.9 | 43728.4 | 1626.99 | 0.679829 | 0.41838 | 0 | 470 | 470000 | 1121.32 | -10696.6 | 43728.4 | 1772.74 | 2.61793 | 1.56358 | 0 | 470 | 470000 | 1187.18 | -10671.8 | 43738 | 2779.23 | 0.915653 | 0.361596 | 0.743415
480 | 480000 | 1200.82 | -10681 | 43728.4 | 1498.75 | 0.647214 | 0.424195 | 0 | 480 | 480000 | 1217.74 | -10692.8 | 43728.4 | 2456.78 | 2.61587 | 1.58309 | 0 | 480 | 480000 | 1168.81 | -10681.6 | 43738 | 158.958 | 0.958729 | 0.388261 | 0.168579
490 | 490000 | 1208 | -10672 | 43728.4 | 2828.95 | 0.683658 | 0.435528 | 0 | 490 | 490000 | 1219.56 | -10696.3 | 43728.4 | 1505.38 | 2.64116 | 1.63773 | 0 | 490 | 490000 | 1197.66 | -10681.3 | 43738 | 948.931 | 0.911155 | 0.35148 | 1.23875
500 | 500000 | 1211.29 | -18419.9 | 75536.4 | 2112.69 | 1.88624 | 1.47196 | 5.7353 | 500 | 500000 | 1190.49 | -10688.2 | 43728.4 | 2433.32 | 2.61268 | 1.57678 | 0 | 500 | 500000 | 1177.5 | -10676.8 | 43738 | 1632.97 | 0.957223 | 0.342098 | 0.607723
510 | 510000 | 1163.09 | -18419 | 75536.4 | 1578.36 | 1.88672 | 1.48799 | 8.20992 | 510 | 510000 | 1179.55 | -10689 | 43728.4 | 1513.24 | 2.60793 | 1.58827 | 0 | 510 | 510000 | 1196.93 | -10679.4 | 43738 | 1684.01 | 0.953167 | 0.363029 | 1.40324
520 | 520000 | 1168.06 | -18429.2 | 75536.4 | 420.429 | 1.88159 | 1.49839 | 8.73174 | 520 | 520000 | 1217.65 | -10689 | 43728.4 | 3166.69 | 2.61231 | 1.58473 | 0 | 520 | 520000 | 1185.94 | -10675.8 | 43738 | 2611.58 | 0.9461 | 0.380068 | 0.126607
530 | 530000 | 1223.83 | -18432 | 75536.4 | 1494.25 | 1.87252 | 1.4848 | 10.1616 | 530 | 530000 | 1220.77 | -10694.3 | 43728.4 | 2202.25 | 2.61251 | 1.57429 | 0 | 530 | 530000 | 1214.35 | -10677.3 | 43738 | 2532.96 | 0.987911 | 0.395046 | 0.602298
540 | 540000 | 1172.94 | -18432.3 | 75536.4 | 1085.69 | 1.87478 | 1.49357 | 7.8581 | 540 | 540000 | 1199.41 | -10690.3 | 43728.4 | 1903.88 | 2.62137 | 1.59866 | 0 | 540 | 540000 | 1260.24 | -10681.6 | 43738 | 2369.99 | 1.03809 | 0.435068 | 0.116887
550 | 550000 | 1221.17 | -18434.3 | 75536.4 | 1187.08 | 1.87595 | 1.513 | 6.74803 | 550 | 550000 | 1179.8 | -10680 | 43728.4 | 2979.22 | 2.64722 | 1.63413 | 0 | 550 | 550000 | 1188.43 | -10681.1 | 43738 | 1017.78 | 1.01007 | 0.399214 | 0.993
560 | 560000 | 1207.19 | -18436.8 | 75536.4 | 1143.18 | 1.85764 | 1.48816 | 9.5354 | 560 | 560000 | 1218.35 | -10690.1 | 43728.4 | 2308.78 | 2.6586 | 1.57912 | 0 | 560 | 560000 | 1163.16 | -10679 | 43738 | 780.722 | 1.0285 | 0.408538 | 0.0427468
570 | 570000 | 1183.92 | -18425.3 | 75536.4 | 1471.36 | 1.88734 | 1.47152 | 8.67191 | 570 | 570000 | 1200.77 | -10694.7 | 43728.4 | 2537.11 | 2.62755 | 1.55453 | 0 | 570 | 570000 | 1184.37 | -10667.8 | 43738 | 3263.54 | 1.03555 | 0.422282 | 0.699243
580 | 580000 | 1175.13 | -18412.9 | 75536.4 | 1959.69 | 1.88167 | 1.48721 | 8.62129 | 580 | 580000 | 1225.05 | -10689.6 | 43728.4 | 2028.66 | 2.69884 | 1.57496 | 0 | 580 | 580000 | 1201.59 | -10682 | 43738 | 1103.63 | 1.00673 | 0.435247 | 0.950812
590 | 590000 | 1202.51 | -18421.6 | 75536.4 | 2214.28 | 1.87594 | 1.44547 | 7.40737 | 590 | 590000 | 1151.9 | -10692.7 | 43728.4 | 1387.89 | 2.73044 | 1.59348 | 0 | 590 | 590000 | 1205.12 | -10685.4 | 43738 | 1529.71 | 1.02187 | 0.433014 | 0.293289
600 | 600000 | 1201.27 | -18425.9 | 75536.4 | 1800.92 | 1.85654 | 1.47632 | 7.72155 | 600 | 600000 | 1170.12 | -10689.6 | 43728.4 | 2233.64 | 2.72116 | 1.59888 | 0 | 600 | 600000 | 1198.89 | -10682.9 | 43738 | 2083.09 | 1.04108 | 0.433424 | 0.840874
610 | 610000 | 1208.83 | -18422.2 | 75536.4 | 1928.88 | 1.88383 | 1.49035 | 7.93423 | 610 | 610000 | 1194.7 | -10684.2 | 43728.4 | 3139.68 | 2.77151 | 1.59512 | 0 | 610 | 610000 | 1207.26 | -10681 | 43738 | 1091.03 | 1.04691 | 0.468996 | 0.24463
620 | 620000 | 1199.72 | -18428.6 | 75536.4 | 1119.83 | 1.86517 | 1.43041 | 8.32738 | 620 | 620000 | 1206.43 | -10704.5 | 43728.4 | 725.073 | 2.73019 | 1.5266 | 0 | 620 | 620000 | 1224.06 | -10670.3 | 43738 | 3108.39 | 1.02848 | 0.423111 | 1.11841
630 | 630000 | 1187.82 | -18447.4 | 75536.4 | -557.106 | 1.887 | 1.45781 | 8.1162 | 630 | 630000 | 1178.28 | -10694.4 | 43728.4 | 1387.06 | 2.79435 | 1.6073 | 0 | 630 | 630000 | 1191.38 | -10685.6 | 43738 | 1754.54 | 1.02145 | 0.426143 | 0.523145
640 | 640000 | 1181 | -18424.1 | 75536.4 | 1201.25 | 1.88417 | 1.47704 | 12.1518 | 640 | 640000 | 1195.98 | -10701.5 | 43728.4 | 329.779 | 2.78932 | 1.53318 | 0 | 640 | 640000 | 1169.25 | -10691.3 | 43738 | -351.448 | 1.03512 | 0.421734 | 0.596456
650 | 650000 | 1202.09 | -18427.3 | 75536.4 | 2297.31 | 1.8914 | 1.52176 | 7.32786 | 650 | 650000 | 1173.48 | -10702.7 | 43728.4 | 1323.91 | 2.78565 | 1.61901 | 0 | 650 | 650000 | 1218.03 | -10687.5 | 43738 | 660.784 | 1.04756 | 0.443608 | 0.773795
660 | 660000 | 1186.53 | -18417.3 | 75536.4 | 1635.12 | 1.89639 | 1.47593 | 8.15128 | 660 | 660000 | 1174.59 | -10696.5 | 43728.4 | 1255.27 | 2.83088 | 1.59001 | 0 | 660 | 660000 | 1174.31 | -10678.3 | 43738 | 1908.45 | 1.01707 | 0.414431 | 0.937927
670 | 670000 | 1193.75 | -18417.4 | 75536.4 | 3003.77 | 1.884 | 1.49852 | 8.35212 | 670 | 670000 | 1232.04 | -10686 | 43728.4 | 2849.7 | 2.9051 | 1.55288 | 0 | 670 | 670000 | 1179.09 | -10674.3 | 43738 | 1297.91 | 1.0687 | 0.447387 | 0.771765
680 | 680000 | 1188.31 | -18445 | 75536.4 | -35.2986 | 1.84999 | 1.47804 | 10.1818 | 680 | 680000 | 1158.7 | -10697.3 | 43728.4 | 1285.9 | 2.82862 | 1.64029 | 0 | 680 | 680000 | 1175.65 | -10686.1 | 43738 | 540.387 | 1.02411 | 0.43248 | 0.240338
690 | 690000 | 1195.86 | -18426.4 | 75536.4 | 1769.31 | 1.87576 | 1.44474 | 7.39153 | 690 | 690000 | 1216.98 | -10696.7 | 43728.4 | 1268.22 | 2.82956 | 1.53336 | 0 | 690 | 690000 | 1186.64 | -10678.3 | 43738 | 1346.56 | 1.06513 | 0.431368 | 0.382983
700 | 700000 | 1198.97 | -18423.6 | 75536.4 | 1564.74 | 1.89066 | 1.49036 | 8.36263 | 700 | 700000 | 1200.88 | -10703.2 | 43728.4 | 371.677 | 2.90571 | 1.65573 | 0 | 700 | 700000 | 1203.37 | -10683.3 | 43738 | 1211.55 | 1.05281 | 0.458115 | 0.830896
710 | 710000 | 1198.08 | -18432.6 | 75536.4 | 922.016 | 1.86375 | 1.48942 | 8.80361 | 710 | 710000 | 1197.88 | -10687.2 | 43728.4 | 2696.43 | 2.89281 | 1.5933 | 0 | 710 | 710000 | 1221.85 | -10689.7 | 43738 | 1149.8 | 1.00979 | 0.403658 | 0.745008
720 | 720000 | 1226.35 | -18432.7 | 75536.4 | 959.357 | 1.86559 | 1.46749 | 9.5106 | 720 | 720000 | 1235.61 | -10696.2 | 43728.4 | 1580.71 | 2.84189 | 1.59946 | 0 | 720 | 720000 | 1179.87 | -10693.2 | 43738 | 183.419 | 1.05693 | 0.447953 | 0.782154
730 | 730000 | 1196.44 | -18427.7 | 75536.4 | 2463.05 | 1.87497 | 1.48558 | 8.85513 | 730 | 730000 | 1181.88 | -10699.8 | 43728.4 | 422.195 | 2.84095 | 1.59117 | 0 | 730 | 730000 | 1237.73 | -10680.6 | 43738 | 1765.46 | 1.05717 | 0.441133 | 0.481885
740 | 740000 | 1214.22 | -18432.6 | 75536.4 | 305.788 | 1.86248 | 1.4379 | 8.41813 | 740 | 740000 | 1204.48 | -10684.2 | 43728.4 | 3280.63 | 2.85901 | 1.58721 | 0 | 740 | 740000 | 1210.78 | -10678.3 | 43738 | 2304.73 | 1.0008 | 0.425231 | 0.969316
750 | 750000 | 1196.84 | -18433 | 75536.4 | 217.229 | 1.83326 | 1.50573 | 8.10722 | 750 | 750000 | 1189.1 | -10696.8 | 43728.4 | 1236.11 | 2.92016 | 1.55227 | 0 | 750 | 750000 | 1196.82 | -10674.9 | 43738 | 3047.81 | 1.04621 | 0.452522 | 2.49202
760 | 760000 | 1199.48 | -18435.4 | 75536.4 | 885.482 | 1.83991 | 1.4577 | 9.36098 | 760 | 760000 | 1204 | -10690.8 | 43728.4 | 2380.01 | 2.89273 | 1.57899 | 0 | 760 | 760000 | 1178.03 | -10679.2 | 43738 | 1972.03 | 1.06796 | 0.428795 | 0.0626079
770 | 770000 | 1218.02 | -18418.4 | 75536.4 | 2580.34 | 1.90196 | 1.48501 | 9.92725 | 770 | 770000 | 1196.71 | -10701.8 | 43728.4 | 1567.17 | 2.92289 | 1.57654 | 0 | 770 | 770000 | 1213.14 | -10677 | 43738 | 1365.59 | 1.06939 | 0.479096 | 0.382395
780 | 780000 | 1227.83 | -18413 | 75536.4 | 3046.63 | 1.90116 | 1.50841 | 8.59842 | 780 | 780000 | 1230.17 | -10696.4 | 43728.4 | 1118.43 | 2.9034 | 1.59007 | 0 | 780 | 780000 | 1230.57 | -10683.9 | 43738 | 1129.27 | 1.09227 | 0.475571 | 0.898004
790 | 790000 | 1203.86 | -18422.2 | 75536.4 | 2338.65 | 1.90503 | 1.52121 | 12.1631 | 790 | 790000 | 1221.61 | -10696.9 | 43728.4 | 1752.17 | 2.93018 | 1.6059 | 0 | 790 | 790000 | 1241.61 | -10684.7 | 43738 | 1261.49 | 1.1051 | 0.47623 | 0.314038
800 | 800000 | 1178.72 | -18431.4 | 75536.4 | 1487.19 | 1.8645 | 1.46909 | 11.7137 | 800 | 800000 | 1186.14 | -10692.3 | 43728.4 | 2187.61 | 2.87723 | 1.55775 | 0 | 800 | 800000 | 1192.01 | -10680 | 43738 | 1288.04 | 1.09519 | 0.481719 | 0.882684
810 | 810000 | 1214.29 | -18430.4 | 75536.4 | 1445.77 | 1.91621 | 1.52557 | 8.63545 | 810 | 810000 | 1210.53 | -10705.5 | 43728.4 | 473.102 | 2.89804 | 1.55841 | 0 | 810 | 810000 | 1199.15 | -10679.1 | 43738 | 1090.23 | 1.09771 | 0.488318 | 0.561352
820 | 820000 | 1206.87 | -18441.4 | 75536.4 | 686.931 | 1.88266 | 1.4752 | 8.13634 | 820 | 820000 | 1183 | -10695.8 | 43728.4 | 2822.99 | 2.93245 | 1.59505 | 0 | 820 | 820000 | 1132.38 | -10680.9 | 43738 | 853.034 | 1.10421 | 0.495964 | 0.377216
830 | 830000 | 1217.18 | -18433.7 | 75536.4 | 1441.4 | 1.88492 | 1.51089 | 8.08467 | 830 | 830000 | 1255.55 | -10689 | 43728.4 | 3462.96 | 3.06843 | 1.62856 | 0 | 830 | 830000 | 1204.78 | -10675.4 | 43738 | 1985.3 | 1.10948 | 0.463102 | 0.668131
840 | 840000 | 1209.15 | -18415.2 | 75536.4 | 2692.44 | 1.88621 | 1.46826 | 8.14305 | 840 | 840000 | 1202.51 | -10692.6 | 43728.4 | 1987.68 | 3.03641 | 1.57065 | 0 | 840 | 840000 | 1215.71 | -10678.1 | 43738 | 1597.12 | 1.16026 | 0.469753 | 0.231163
850 | 850000 | 1208 | -18429.7 | 75536.4 | 852.337 | 1.88258 | 1.48244 | 7.54743 | 850 | 850000 | 1221.98 | -10696.3 | 43728.4 | 2042.53 | 3.04677 | 1.57952 | 0 | 850 | 850000 | 1170.19 | -10674.9 | 43738 | 1412.58 | 1.19005 | 0.478781 | 0.59952
860 | 860000 | 1200.84 | -18427.5 | 75536.4 | 474.6 | 1.88972 | 1.46941 | 8.11027 | 860 | 860000 | 1218.13 | -10688.9 | 43728.4 | 2560.78 | 3.07654 | 1.62553 | 0 | 860 | 860000 | 1206.13 | -10678.9 | 43738 | 1792.54 | 1.21555 | 0.469482 | 0.532716
870 | 870000 | 1184.64 | -18413.1 | 75536.4 | 2827.4 | 1.86819 | 1.43825 | 7.14824 | 870 | 870000 | 1214.86 | -10686.8 | 43728.4 | 2444.63 | 3.04818 | 1.63284 | 0 | 870 | 870000 | 1171.76 | -10684.1 | 43738 | 1002.33 | 1.18318 | 0.513716 | 2.92019
880 | 880000 | 1218.33 | -18424.6 | 75536.4 | 2421.88 | 1.8587 | 1.49511 | 8.3196 | 880 | 880000 | 1145.91 | -10695.5 | 43728.4 | 1545.99 | 3.07028 | 1.64657 | 0 | 880 | 880000 | 1208.98 | -10681.3 | 43738 | 1734.15 | 1.25148 | 0.551871 | 0.232681
890 | 890000 | 1206.19 | -18412.5 | 75536.4 | 2904.32 | 1.87648 | 1.49529 | 7.75929 | 890 | 890000 | 1196.78 | -10689.2 | 43728.4 | 3007.67 | 3.04027 | 1.56345 | 0 | 890 | 890000 | 1185.49 | -10686.9 | 43738 | 1054.65 | 1.19626 | 0.522987 | 0.0693463
900 | 900000 | 1199.96 | -18430.8 | 75536.4 | 1350.5 | 1.89925 | 1.51776 | 7.92629 | 900 | 900000 | 1201.71 | -10692.1 | 43728.4 | 2021.35 | 3.06282 | 1.58989 | 0 | 900 | 900000 | 1176.01 | -10680.4 | 43738 | 1105.43 | 1.22383 | 0.528817 | 0.136273
910 | 910000 | 1180.21 | -18442.3 | 75536.4 | -383.009 | 1.88339 | 1.47335 | 8.4282 | 910 | 910000 | 1190.11 | -10689.7 | 43728.4 | 1538.77 | 3.12358 | 1.67149 | 0 | 910 | 910000 | 1172.55 | -10677 | 43738 | 2317.02 | 1.2456 | 0.558698 | 0.0237833
920 | 920000 | 1214.75 | -18423.1 | 75536.4 | 2287.81 | 1.89386 | 1.4901 | 8.65708 | 920 | 920000 | 1182.39 | -10690.2 | 43728.4 | 3654.06 | 3.11531 | 1.62096 | 0 | 920 | 920000 | 1171.49 | -10676.7 | 43738 | 2269.71 | 1.23258 | 0.54806 | 3.51913
930 | 930000 | 1228.11 | -18423.3 | 75536.4 | 1358.93 | 1.89472 | 1.50165 | 9.55267 | 930 | 930000 | 1206.63 | -10685.9 | 43728.4 | 3065.92 | 3.17963 | 1.64171 | 0 | 930 | 930000 | 1232.08 | -10678.7 | 43738 | 1706.61 | 1.2724 | 0.559698 | 2.95317
940 | 940000 | 1213.95 | -18416.5 | 75536.4 | 2244.82 | 1.87687 | 1.47189 | 9.54361 | 940 | 940000 | 1176.85 | -10693.9 | 43728.4 | 1721.68 | 3.08244 | 1.5882 | 0 | 940 | 940000 | 1217.55 | -10679.3 | 43738 | 2174.08 | 1.26498 | 0.549135 | 1.0554
950 | 950000 | 1189.3 | -18429.4 | 75536.4 | 1584.08 | 1.86081 | 1.46042 | 8.10429 | 950 | 950000 | 1206.61 | -10697.8 | 43728.4 | 920.343 | 3.14288 | 1.54931 | 0 | 950 | 950000 | 1205.22 | -10677.1 | 43738 | 1666.46 | 1.25535 | 0.570184 | 5.89957
960 | 960000 | 1182.03 | -18433.9 | 75536.4 | 829.324 | 1.88984 | 1.53621 | 7.97535 | 960 | 960000 | 1192.22 | -10689.7 | 43728.4 | 1893.03 | 3.21619 | 1.67003 | 0 | 960 | 960000 | 1196.04 | -10683.3 | 43738 | 1166.38 | 1.29957 | 0.540536 | 0.12896
970 | 970000 | 1215.22 | -18424.6 | 75536.4 | 1586.91 | 1.88204 | 1.49711 | 10.2472 | 970 | 970000 | 1164.22 | -10692.8 | 43728.4 | 1425.25 | 3.17774 | 1.65718 | 0 | 970 | 970000 | 1186.04 | -10668.4 | 43738 | 3097.85 | 1.29534 | 0.563134 | 0.144912
980 | 980000 | 1187.66 | -18429.6 | 75536.4 | 1232.37 | 1.8759 | 1.48493 | 7.05567 | 980 | 980000 | 1189.64 | -10684.4 | 43728.4 | 4113.53 | 3.21214 | 1.6419 | 0 | 980 | 980000 | 1219.12 | -10675.5 | 43738 | 3051.91 | 1.26274 | 0.553611 | 0.0621372
990 | 990000 | 1189.88 | -18418.1 | 75536.4 | 2075.82 | 1.8686 | 1.48146 | 9.67786 | 990 | 990000 | 1173.21 | -10698.9 | 43728.4 | 1570.54 | 3.2083 | 1.6016 | 0 | 990 | 990000 | 1207 | -10679.9 | 43738 | 1560.06 | 1.24888 | 0.558861 | 0.0605469
1000 | 1000000 | 1218.07 | -18429.2 | 75536.4 | 1509.44 | 1.9005 | 1.49074 | 7.23525 | 1000 | 1000000 | 1227.45 | -10684.8 | 43728.4 | 3832.09 | 3.26505 | 1.67547 | 0 | 1000 | 1000000 | 1182.73 | -10692.6 | 43738 | 152.636 | 1.28033 | 0.522762 | 0.405381
| slopes | [22 empty] | 0.000646214 | 0.000361328 | -0.000404684
|  | U | Zr | Xe
|  | 2.852e-05 | 3.756e-05 | 0.0029999
|  | 0.00068248 | 0.00018966 | 0.0273176
|  | -4.558e-05 | 6.287e-05 | 0.01445306
|  | 0.00043464 | 0.00018346 | 0.003923
|  | 0.0006117 | 0.000178382 | -0.0010284

## defects
Ef
| Zr Frac | 900 | 1000 | 1100 | 1200 | 1300 | 1400 |  | 900 | 1000 | 1100 | 1200 | 1300 | 1400
| 0 | -5.165623 | -5.150858 | -5.135102 | -5.118709 | -5.101301 | -5.082373 |  | 0 | 0 | 0 | 0 | 0 | 0
| 0.05 | -5.198667 | -5.181439 | -5.168243 | -5.149878 | -5.132628472 | -5.111609 |  | 0.01327969 | 0.01329782 | 0.01376046 | 0.01388037 | 0.01319604 | 0.01352879
| 0.1 | -5.244209 | -5.230742 | -5.212006 | -5.197404 | -5.181625 | -5.160907 |  | 0.01231762634 | 0.01225735 | 0.01278543 | 0.01250195911 | 0.012762 | 0.01363299
| 0.15 | -5.300925 | -5.284632 | -5.268734 | -5.254068962 | -5.236870816 | -5.220769 |  | 0.002500484 | 0.0028406 | 0.003141367 | 0.002351247 | 0.003232542 | 0.001421073
| 0.23 | -5.397975 | -5.380702 | -5.369274 | -5.35318 | -5.333194 | -5.316628 |  | -0.02136648 | -0.02044741 | -0.02157928 | -0.02182416 | -0.02066943 | -0.02194795
| 0.3 | -5.483986 | -5.470287 | -5.455507 | -5.437764 | -5.421821 | -5.403901 |  | -0.0438901 | -0.04415421 | -0.04442682 | -0.04376037 | -0.04470578 | -0.04515542
| 0.4 | -5.605312 | -5.588687 | -5.571459 | -5.550422 | -5.533879 | -5.520038 |  | -0.07355471952 | -0.07327992 | -0.07293883 | -0.07076997 | -0.07253675 | -0.07544755
| 0.5 | -5.713005 | -5.700352 | -5.68654 | -5.669294672 | -5.660238 | -5.629037907 |  | -0.09344816398 | -0.09325975 | -0.09403437 | -0.09624763 | -0.09764053 | -0.09559834
| 0.6 | -5.820838 | -5.806436 | -5.786646 | -5.781278 | -5.755661 | -5.741499 |  | -0.1047628 | -0.1029099 | -0.1025324 | -0.1071452 | -0.1019062 | -0.1043714
| 0.7 | -5.905229 | -5.886582 | -5.876508 | -5.858853 | -5.846223 | -5.833458523 |  | -0.0998022304 | -0.1017806 | -0.09950555 | -0.1017633 | -0.1065429 | -0.1025043
| 0.8 | -5.977839 | -5.960419 | -5.94822 | -5.93206 | -5.91749 | -5.9023 |  | -0.08026697574 | -0.08247184 | -0.08098029 | -0.08194159 | -0.08426528 | -0.08148264
| 0.9 | -6.033544 | -6.01848 | -6.00647 | -5.991831 | -5.978201 | -5.961732 |  | -0.0458443671 | -0.04405309 | -0.0478956 | -0.04969106 | -0.04436278 | -0.05132826
| 1 | -6.078585 | -6.064057 | -6.04936 | -6.034344 | -6.019304 | -6.004046 |  | 0 | 0 | 0 | 0 | 0 | 0
| u15zr | E | #U | #Zr | Ef/at | Ef | frac Zr |  | U15Zr | [5 empty] | u23zr | E | #U | #Zr | Ef/at | Ef | frac Zr | U23Zr
[14 empty] | 900 | int | -10793.06 | 1543.42 | 457.58 | -0.01943789 | 3.859105 | 0.2286757
[15 empty] | vac | -10787.07 | 1538.68 | 460.32 | -0.02037767 | 1.976642 | 0.2302751
[15 empty] | Xesub | -10784.57 | 1537.84 | 461.16 | -0.01873403 | 5.264897 | 0.2306953 |  | int | vac | xe sub |  | Xe sub
1000 | int | -10572.036 | 1701.44 | 299.56 | 0.004192309 | 2.704769 | 0.1497051 |  |  | int | vac | xe sub |  | 1000 | int | -10761.782 | 1544.68 | 456.32 | -0.01909248 | 2.711211 | 0.228046 | 900 | 3.859105 | 1.976642 | 5.264897 | 900 | 5.264897
| vac | -10565.072 | 1698 | 301 | 0.003184643 | 0.6877415 | 0.1505753 |  | 1000 | 1.971872 | -0.04249521 | 4.509308 |  |  | vac | -10755.058 | 1541.44 | 457.56 | -0.02033487 | 0.2249673 | 0.2288944 | 1000 | 2.711211 | 0.2249673 | 6.223768 | 1000 | 6.223768
| Xesub | -10562.106 | 1696.26 | 302.74 | 0.005460534 | 5.239868 | 0.1514457 |  | 1100 | 1.822177 | 0.9328543 | 3.329384 |  |  | Xesub | -10747.582 | 1543.08 | 455.92 | -0.01733553 | 6.223768 | 0.228074 | 1100 | 3.59197 | 3.007276 | 7.683112 | 1100 | 7.683112
1100 | int | -10536.954 | 1705.18 | 295.82 | 0.004418614 | 2.555771 | 0.1478361 |  | 1200 | 4.524011 | 4.751166 | 8.365552 |  | 1100 | int | -10735.45 | 1541.04 | 459.96 | -0.01978419 | 3.59197 | 0.2298651 | 1200 | 5.071753 | 4.029966 | 7.838975 | 1200 | 7.838975
| vac | -10528.552 | 1702.12 | 296.88 | 0.003973264 | 1.662962 | 0.1485143 |  | 1300 | 3.756129 | 2.881786 | 7.329694 |  |  | vac | -10722.558 | 1542.5 | 456.5 | -0.02007489 | 3.007276 | 0.2283642 | 1300 | 3.250117 | 0.1163127 | 6.363047 | 1300 | 6.363047
| Xesub | -10531.728 | 1696.02 | 302.98 | 0.005171762 | 4.06079 | 0.1515658 |  | 1400 | [5 empty] | Xesub | -10718.818 | 1541.5 | 457.5 | -0.01773772 | 7.683112 | 0.2288644 | 1400 | 2.453377 | 0.1408893 | 4.86543 | 1400 | 4.86543
1200 | int | -10510.008 | 1699.6 | 301.4 | 0.00424813 | 3.795663 | 0.1506247 | [6 empty] | 1200 | int | -10698.536 | 1545.14 | 455.86 | -0.01928955 | 5.071753 | 0.2278161 |  |  |  |  | avg | 6.373205
| vac | -10495.418 | 1702.12 | 296.88 | 0.004359389 | 4.014275 | 0.1485143 | [7 empty] | vac | -10691.714 | 1540.5 | 458.5 | -0.01980817 | 4.029966 | 0.2293647 |  | 3.489589 | 1.582675 | 6.373205
| Xesub | -10491.394 | 1702.56 | 296.44 | 0.006167769 | 7.633044 | 0.1482941 | [7 empty] | Xesub | -10687.762 | 1540.68 | 458.32 | -0.01790468 | 7.838975 | 0.2292746
1300 | int | -10476.972 | 1698.94 | 302.06 | 0.004009944 | 1.55558 | 0.1509545 | [6 empty] | 1300 | int | -10662.862 | 1546.7 | 454.3 | -0.01904518 | 3.250117 | 0.2270365
| vac | -10467.214 | 1697.42 | 301.58 | 0.003571112 | 0.6768012 | 0.1508654 | [7 empty] | vac | -10662.49 | 1537.36 | 461.64 | -0.02061125 | 0.1163127 | 0.2309355
| Xesub | -10462.706 | 1697.48 | 301.52 | 0.005795787 | 5.126488 | 0.1508354 | [7 empty] | Xesub | -10650.352 | 1543.8 | 455.2 | -0.01748791 | 6.363047 | 0.2277139
1400 | int | [12 empty] | 1400 | int | -10634.506 | 1541.82 | 459.18 | -0.02072187 | 2.453377 | 0.2294753
| vac | [13 empty] | vac | -10629.338 | 1536.86 | 462.14 | -0.02187747 | 0.1408893 | 0.2311856
| Xesub | [13 empty] | Xesub | -10623.64 | 1537.94 | 461.06 | -0.01951523 | 4.86543 | 0.2306453
| 100000 | 999.14 | -10552.2 | 43296.6 | -0.0834612 | 1718 | 283 |  |  |  |  | 0.006547841
| 100000 | 998.786 | -10576.8 | 43344.5 | 0.269006 | 1694 | 307 |  |  |  |  | 0.005206903 | 0.005877372
| 100000 | 999.699 | -10598.1 | 43332.7 | -0.0111146 | 1680 | 321 |  |  |  |  | 0.0009514267 | 0.00423539
| 100000 | 998.644 | -10538.8 | 43279.6 | 0.611812 | 1731 | 270 |  |  |  |  | 0.007311663 | 0.005004458
| 100000 | 1000.95 | -10627.5 | 43349.6 | 1.06085 | 1658 | 343 |  |  |  |  | -0.003701054 | 0.003263356
| 100000 | 1000.74 | -10558.8 | 43303.1 | -0.00395253 | 1713 | 288 |  |  |  |  | 0.005531347 | 0.003641354
| 100000 | 999.847 | -10565 | 43324.5 | -0.175564 | 1706 | 295 |  |  |  |  | 0.005627497 | 0.003925089
| 100000 | 999.233 | -10549.8 | 43289.6 | -0.746481 | 1721 | 280 |  |  |  |  | 0.006378126 | 0.004231719
| 100000 | 1000.79 | -10577.1 | 43316.9 | 0.238405 | 1698 | 303 |  |  |  |  | 0.003231492 | 0.004120582
| 100000 | 1000.79 | -10572.4 | 43314.2 | -0.0525788 | 1702 | 299 |  |  |  |  | 0.003754832 | 0.004084007
| 100000 | 999.451 | -10557.2 | 43296.6 | 0.155458 | 1715 | 286 |  |  |  |  | 0.005418204 | 0.004205298
| 100000 | 999.431 | -10577.8 | 43338.3 | 1.07019 | 1693 | 308 |  |  |  |  | 0.005163525 | 0.00428515
| 100000 | 1001.1 | -10544.9 | 43300.6 | -0.177448 | 1724 | 277 |  |  |  |  | 0.007457788 | 0.004529199
| 100000 | 1000.34 | -10578.3 | 43330.4 | 0.57197 | 1696 | 305 |  |  |  |  | 0.003544535 | 0.004458866
| 100000 | 1000.52 | -10586.7 | 43331.4 | 0.0224754 | 1688 | 313 |  |  |  |  | 0.002997606 | 0.004361449
| 100000 | 999.423 | -10572.9 | 43315.4 | 0.0299852 | 1701 | 300 |  |  |  |  | 0.003961328 | 0.004336441
| 100000 | 999.818 | -10526.6 | 43280 | 0.0942789 | 1739 | 262 |  |  |  |  | 0.009757642 | 0.004655335
| 100000 | 999.278 | -10561.2 | 43312.1 | -0.596097 | 1709 | 292 |  |  |  |  | 0.006157433 | 0.004738785
| 100000 | 999.886 | -10559.6 | 43311.1 | -0.269934 | 1710 | 291 |  |  |  |  | 0.006500662 | 0.004831516
| 100000 | 1000.93 | -10587.6 | 43330.3 | 0.210483 | 1688 | 313 |  |  |  |  | 0.002547831 | 0.004717331
| 100000 | 999.91 | -10571.5 | 43301.3 | -0.132965 | 1704 | 297 |  |  |  |  | 0.003291864 | 0.004649452
| 100000 | 999.824 | -10575.3 | 43309.3 | 0.0465311 | 1700 | 301 |  |  |  |  | 0.0032183 | 0.0045844
| 100000 | 999.6 | -10584.9 | 43311.9 | 0.232591 | 1694 | 307 |  |  |  |  | 0.001158927 | 0.004435466
| 100000 | 999.15 | -10572.7 | 43314.1 | -0.10577 | 1701 | 300 |  |  |  |  | 0.004061278 | 0.004419875
| 100000 | 1000.64 | -10573.7 | 43322.7 | -0.189347 | 1699 | 302 |  |  |  |  | 0.004474271 | 0.004422051
| 100000 | 1000.15 | -10566.7 | 43326.9 | -0.332698 | 1704 | 297 |  |  |  |  | 0.005690665 | 0.004470844
| 100000 | 1000.41 | -10577.6 | 43355.4 | -0.219359 | 1692 | 309 |  |  |  |  | 0.005719846 | 0.004517103
| 100000 | 1001.04 | -10576.9 | 43329.2 | 0.497984 | 1695 | 306 |  |  |  |  | 0.004700557 | 0.004523655
| 100000 | 999.696 | -10620 | 43334.3 | -0.165561 | 1665 | 336 |  |  |  |  | -0.003147529 | 0.004259131
| 100000 | 1000.53 | -10553.9 | 43308.4 | -0.194345 | 1715 | 286 |  |  |  |  | 0.00706738 | 0.00435274
| 100000 | 1000.49 | -10569.3 | 43300 | -0.524216 | 1706 | 295 |  |  |  |  | 0.003478571 | 0.004324541
| 100000 | 999.814 | -10594.3 | 43348.6 | -0.670055 | 1679 | 322 |  |  |  |  | 0.003306849 | 0.004292738
| 100000 | 999.356 | -10571.6 | 43307.6 | 0.568617 | 1704 | 297 |  |  |  |  | 0.003241889 | 0.004260894
| 100000 | 999.276 | -10579.3 | 43311.5 | -0.402311 | 1697 | 304 |  |  |  |  | 0.002588414 | 0.004211703
| 100000 | 1000.53 | -10578.5 | 43312.7 | 0.661904 | 1697 | 304 |  |  |  |  | 0.002988214 | 0.004176746
| 100000 | 1000.45 | -10588.3 | 43329 | -0.083164 | 1688 | 313 |  |  |  |  | 0.002198006 | 0.004121781
| 100000 | 1000.7 | -10579.1 | 43320.1 | 0.306241 | 1696 | 305 |  |  |  |  | 0.003144735 | 0.004095375
| 100000 | 1000.66 | -10577.2 | 43323.7 | -0.583893 | 1697 | 304 |  |  |  |  | 0.003637889 | 0.004083336
| 100000 | 999.966 | -10535 | 43273 | 1.42942 | 1735 | 266 |  |  |  |  | 0.007385227 | 0.004168
| 100000 | 999.387 | -10565.5 | 43302.5 | -0.227232 | 1708 | 293 |  |  |  |  | 0.004464879 | 0.004175422
| 100000 | 999.101 | -10582.9 | 43335.1 | 0.153355 | 1690 | 311 |  |  |  |  | 0.003983914 | 0.004170751
| 100000 | 1000.23 | -10567.4 | 43321 | -0.216074 | 1704 | 297 |  |  |  |  | 0.00534084 | 0.00419861
| 100000 | 999.582 | -10542.5 | 43277.3 | 0.146446 | 1728 | 273 |  |  |  |  | 0.006831702 | 0.004259845
| 100000 | 999.669 | -10564.5 | 43324.9 | 0.200516 | 1705 | 296 |  |  |  |  | 0.006333743 | 0.004306979
| 100000 | 999.877 | -10582.2 | 43312.5 | -0.27934 | 1695 | 306 |  |  |  |  | 0.002051881 | 0.004256865
| 100000 | 999.368 | -10579 | 43314.4 | -0.95628 | 1698 | 303 |  |  |  |  | 0.002281967 | 0.004213933
| 100000 | 999.597 | -10586.9 | 43323.1 | -0.530202 | 1690 | 311 |  |  |  |  | 0.001984913 | 0.004166507
| 100000 | 1000.14 | -10563.5 | 43323.9 | 0.557875 | 1707 | 294 |  |  |  |  | 0.005920751 | 0.004203054
| 100000 | 999.35 | -10588.2 | 43332.1 | -0.533326 | 1687 | 314 |  | Int |  |  | 0.002704352 | 0.004172468
| 100000 | 1000.16 | -10564.1 | 43302.2 | 0.605687 | 1708 | 293 | Ef/at |  |  |  | 0.005164529 | 0.004192309
|  |  | -10572.036 |  |  | 1701.44 | 299.56 | 0.004192309 | 2.704769 | 0.1497051
| 100000 | 999.764 | -10583.2 | 43281.8 | -0.503139 | 1684 | 315 |  |  |  | 1 | 0.0005117022
| 100000 | 1000.55 | -10560.9 | 43283.2 | -0.362588 | 1699 | 300 |  |  |  | 2 | 0.004814859 | 0.00266328
| 100000 | 999.238 | -10587 | 43296.5 | -0.305783 | 1677 | 322 |  |  |  | 3 | 0.001808548 | 0.00237837
| 100000 | 999.419 | -10588.6 | 43292.8 | -0.0348034 | 1679 | 320 |  |  |  | 4 | 9.449198e-05 | 0.0018074
| 100000 | 999.667 | -10562 | 43268.8 | 0.571011 | 1700 | 299 |  |  |  | 5 | 0.003807755 | 0.002207471
| 100000 | 1000.09 | -10563.9 | 43266.6 | 0.910808 | 1699 | 300 |  |  |  | 6 | 0.003314108 | 0.002391911
| 100000 | 1000.05 | -10545.1 | 43242.4 | 0.838754 | 1717 | 282 |  |  |  | 7 | 0.004495905 | 0.002692481
| 100000 | 1000.04 | -10576.2 | 43269.6 | -0.270958 | 1691 | 308 |  |  |  | 8 | 0.0008156564 | 0.002457878
| 100000 | 1000.36 | -10597 | 43303.7 | -0.697185 | 1670 | 329 |  |  |  | 9 | 3.843783e-06 | 0.002185208
| 100000 | 1000.73 | -10541 | 43240.7 | -0.109467 | 1720 | 279 |  |  |  | 10 | 0.005176446 | 0.002484332
| 100000 | 1000.07 | -10530 | 43249.9 | -0.678791 | 1726 | 273 |  |  |  | 11 | 0.007938229 | 0.00298014
| 100000 | 999.658 | -10572.5 | 43288.5 | -0.240862 | 1690 | 309 |  |  |  | 12 | 0.00312341 | 0.00299208
| 100000 | 1001.63 | -10555.8 | 43257.8 | -0.257972 | 1707 | 292 |  |  |  | 13 | 0.003711509 | 0.00304742
| 100000 | 1001.33 | -10586 | 43278.4 | -0.687916 | 1683 | 316 |  |  |  | 14 | -0.0004321701 | 0.002798878
| 100000 | 999.946 | -10578.1 | 43281.4 | -0.185695 | 1686 | 313 |  |  |  | 15 | 0.002149322 | 0.002755574
| 100000 | 1000.7 | -10557.7 | 43262.4 | 0.0704437 | 1706 | 293 |  |  |  | 16 | 0.003217862 | 0.002784467
| 100000 | 1000.02 | -10582.4 | 43305.4 | 0.249245 | 1681 | 318 |  |  |  | 17 | 0.002282387 | 0.002754933
| 100000 | 1001.48 | -10586.6 | 43286.2 | -0.0106815 | 1680 | 319 |  |  |  | 18 | 0.0006381641 | 0.002637335
| 100000 | 1000.5 | -10551.9 | 43254.1 | -0.071971 | 1709 | 290 |  |  |  | 19 | 0.004748829 | 0.002748466
| 100000 | 999.92 | -10559.7 | 43257.2 | 0.192517 | 1703 | 296 |  |  |  | 20 | 0.003587846 | 0.002790435
| 100000 | 999.835 | -10555.9 | 43265 | 1.04924 | 1705 | 294 |  |  |  | 21 | 0.004575141 | 0.002875421
| 100000 | 1000.22 | -10547.8 | 43248.2 | 0.824077 | 1713 | 286 |  |  |  | 22 | 0.004972542 | 0.002970745
| 100000 | 1000.01 | -10526.2 | 43218.9 | 0.0651014 | 1734 | 265 |  |  |  | 23 | 0.006184555 | 0.003110476
| 100000 | 1000.64 | -10557.9 | 43281.5 | 0.367892 | 1700 | 299 |  |  |  | 24 | 0.005858781 | 0.003224988
| 100000 | 1000.93 | -10576.9 | 43280.7 | -0.285735 | 1688 | 311 |  |  |  | 25 | 0.001835966 | 0.003169427
| 100000 | 999.501 | -10570.1 | 43269.9 | 0.392277 | 1695 | 304 |  |  |  | 26 | 0.00203987 | 0.003125983
| 100000 | 999.5 | -10547.6 | 43253.1 | -0.0179532 | 1713 | 286 |  |  |  | 27 | 0.005072592 | 0.00319808
| 100000 | 999.755 | -10559.9 | 43275.2 | -0.146955 | 1700 | 299 |  |  |  | 28 | 0.004858281 | 0.003257372
| 100000 | 1001.22 | -10562.6 | 43283.8 | 0.263123 | 1698 | 301 |  |  |  | 29 | 0.004421261 | 0.003297507
| 100000 | 999.902 | -10535.9 | 43246 | 0.764858 | 1724 | 275 |  |  |  | 30 | 0.005900409 | 0.00338427
| 100000 | 1000.52 | -10574.4 | 43270.4 | -0.125401 | 1691 | 308 |  |  |  | 31 | 0.001716107 | 0.003330458
| 100000 | 1000.43 | -10521.9 | 43236.3 | 0.24375 | 1734 | 265 |  |  |  | 32 | 0.00833563 | 0.00348687
| 100000 | 1001.03 | -10565 | 43275.3 | 0.742304 | 1698 | 301 |  |  |  | 33 | 0.003220661 | 0.003478803
| 100000 | 999.775 | -10548.6 | 43238.4 | -0.255089 | 1715 | 284 |  |  |  | 34 | 0.003658686 | 0.003484094
| 100000 | 999.144 | -10555.6 | 43264.4 | -0.652679 | 1705 | 294 |  |  |  | 35 | 0.004725216 | 0.003519554
| 100000 | 999.362 | -10585.2 | 43288.5 | -0.196955 | 1681 | 318 |  |  |  | 36 | 0.0008816862 | 0.00344628
| 100000 | 1000.41 | -10573.6 | 43271.2 | 0.0317114 | 1692 | 307 |  |  |  | 37 | 0.001659479 | 0.003397988
| 100000 | 999.509 | -10603.6 | 43304.3 | 0.48495 | 1664 | 335 |  |  |  | 38 | -0.0005568385 | 0.003293914
| 100000 | 999.641 | -10583.1 | 43285.7 | -0.0985223 | 1683 | 316 |  |  |  | 39 | 0.001018555 | 0.003235571
| 100000 | 1001.15 | -10589.2 | 43280 | -0.418034 | 1680 | 319 |  |  |  | 40 | -0.0006624862 | 0.00313812
| 100000 | 1000.65 | -10554.8 | 43268.2 | -1.31476 | 1705 | 294 |  |  |  | 41 | 0.005125416 | 0.00318659
| 100000 | 999.696 | -10578.9 | 43280.7 | -0.0694096 | 1687 | 312 |  |  |  | 42 | 0.001292293 | 0.003141488
| 100000 | 999.809 | -10579.8 | 43280.9 | 0.169254 | 1686 | 313 |  |  |  | 43 | 0.001298896 | 0.003098637
| 100000 | 998.892 | -10609.9 | 43306.7 | -0.377263 | 1660 | 339 |  |  |  | 44 | -0.001881102 | 0.002985461
| 100000 | 999.314 | -10537.6 | 43272.9 | -0.0824039 | 1717 | 282 |  |  |  | 45 | 0.008247781 | 0.003102402
| 100000 | 1000.42 | -10562.9 | 43262.9 | 0.77647 | 1701 | 298 |  |  |  | 46 | 0.002900702 | 0.003098017
| 100000 | 999.392 | -10529.7 | 43241.9 | -0.0273283 | 1728 | 271 |  |  |  | 47 | 0.007174648 | 0.003184754
| 100000 | 1000.49 | -10540.3 | 43246.9 | -0.12724 | 1719 | 280 |  |  |  | 48 | 0.005983449 | 0.00324306
| 100000 | 999.111 | -10573 | 43280.3 | 0.306803 | 1689 | 310 |  | vac |  | 49 | 0.003330113 | 0.003244837
| 100000 | 999.573 | -10580.1 | 43271.9 | 0.804476 | 1688 | 311 | Ef/at |  |  | 50 | 0.0002351652 | 0.003184643
|  |  | -10565.072 |  |  | 1698 | 301 | 0.003184643 | 0.6877415 | 0.1505753
| Xe sub |  |  |  | Xe sub
| totals processed |  |  | Ef/at
| -10562.106 | 1696.26 | 302.74 | 0.005460534 | 5.239868 | 0.1514457