## Sheet1
UZr surface energies in LAMMPS
1200 K
u15zr
| step | T | E | V | P | Lx | Ly | Lz | E/at | Ef |  |  | u15zr | u23zr | u30zr
100 | 50000 | 1198.66 | -7906.15 | 37368.9 | 40.2063 | 86.5715 | 20.7679 | 20.7847 | -4.392306 |  |  | 100 | 1.52107 | 1.452788 | 1.684213
| 100000 | 1203.48 | -6235.93 | 37414.3 | -1497.47 | 86.7305 | 20.774 | 20.7657 | -4.330507 | 0.1031441 | 1.652369 | 110 | 1.366542 | 1.409259 | 1.626032
| 50000 | 1203.66 | -7901.68 | 37384.4 | -14.701 | 86.6071 | 20.7653 | 20.7873 | -4.389822
| 100000 | 1197.09 | -6235.95 | 37275.9 | -1365.84 | 86.5537 | 20.7328 | 20.7723 | -4.330521 | 0.09914135 | 1.588244
| 50000 | 1199.27 | -7984.75 | 37146.3 | -69.8363 | 86.2899 | 20.7516 | 20.7445 | -4.435972
| 100000 | 1194.81 | -6316.74 | 37168.5 | -2006.91 | 86.3664 | 20.7656 | 20.7246 | -4.386625 | 0.08255903 | 1.322596
1.52107
110 | step | T | E | V | P | Lx | Ly | Lz | E/at | Ef
| 50000 | 1204.1 | -15859.7 | 74615.4 | -62.6398 | 122.387 | 29.3605 | 20.765 | -4.405472
| 100000 | 1194.88 | -12589.7 | 74536.3 | -914.318 | 122.367 | 29.3571 | 20.7487 | -4.371424 | 0.08049295 | 1.289497
| 50000 | 1195.89 | -15876.1 | 74555.2 | 16.0965 | 122.316 | 29.3614 | 20.7596 | -4.410028
| 100000 | 1197.04 | -12596.8 | 74583.6 | -942.209 | 122.294 | 29.3611 | 20.7715 | -4.373889 | 0.08532909 | 1.366972
| 50000 | 1202.95 | -15949.2 | 74356.2 | -75.7177 | 122.248 | 29.3413 | 20.7299 | -4.430333
| 100000 | 1187.63 | -12649.8 | 74328.1 | -180.715 | 122.231 | 29.3482 | 20.72 | -4.392292 | 0.09008465 | 1.443156
1.366542
u23zr
| step | T | E | V | P | Lx | Ly | Lz | E/at | Ef
100 | 50000 | 1200.67 | -8208.2 | 36551 | -59.9729 | 85.9502 | 20.6317 | 20.6119 | -4.560111
| 100000 | 1191.72 | -6499.56 | 36632.4 | -2518.93 | 86.0762 | 20.6605 | 20.5987 | -4.513583 | 0.07871621 | 1.261034
| 50000 | 1206.26 | -8199.35 | 36581.8 | -41.004 | 85.8264 | 20.6192 | 20.6714 | -4.555194
| 100000 | 1194.88 | -6469.75 | 36509.1 | -1679.75 | 85.7874 | 20.5986 | 20.6604 | -4.492882 | 0.105422 | 1.68886
| 50000 | 1203 | -8301.04 | 36314.6 | -28.7422 | 85.7633 | 20.5709 | 20.5838 | -4.611689
| 100000 | 1204.91 | -6566.47 | 36245.4 | -1613.2 | 85.7072 | 20.5598 | 20.5692 | -4.560049 | 0.08791941 | 1.408469
1.452788
110 | step | T | E | V | P | Lx | Ly | Lz | E/at | Ef
| 50000 | 1203.45 | -16541.6 | 72779.6 | 2.33241 | 121.37 | 29.1381 | 20.5796 | -4.594889
| 100000 | 1198.9 | -13133.8 | 72679.9 | -501.306 | 121.322 | 29.1283 | 20.5664 | -4.560347 | 0.08302949 | 1.330132
| 50000 | 1201.07 | -16449 | 73013.2 | -5.57863 | 121.47 | 29.1631 | 20.611 | -4.569167
| 100000 | 1199.04 | -13047.1 | 72926.9 | -255.673 | 121.359 | 29.1454 | 20.618 | -4.530243 | 0.09327367 | 1.494244
| 50000 | 1199.32 | -16683.5 | 72422.6 | -10.5381 | 121.173 | 29.0832 | 20.5507 | -4.634306
| 100000 | 1190.99 | -13242.1 | 72407.5 | -537.299 | 121.167 | 29.0841 | 20.5467 | -4.597951 | 0.087603 | 1.4034
1.409259
u30zr
| step | T | E | V | P | Lx | Ly | Lz | E/at | Ef
100 | 50000 | 1196.02 | -8652.14 | 35467.4 | -133.407 | 85.0135 | 20.4278 | 20.423 | -4.806744
| 100000 | 1201.47 | -6817.31 | 35471.7 | -1746.06 | 85.1002 | 20.4285 | 20.404 | -4.734243 | 0.1252354 | 2.006271
| 50000 | 1202.54 | -8583.57 | 35630.6 | -54.665 | 85.1266 | 20.4497 | 20.4678 | -4.76865
| 100000 | 1203.36 | -6777.8 | 35592.5 | -1533.11 | 85.0436 | 20.4668 | 20.4488 | -4.706806 | 0.1063936 | 1.704425
| 50000 | 1200.05 | -8651.25 | 35460.2 | 168.102 | 85.1125 | 20.4071 | 20.4158 | -4.80625
| 100000 | 1205.06 | -6851.1 | 35512 | -2355.52 | 85.1141 | 20.4284 | 20.424 | -4.757708 | 0.08376682 | 1.341944
1.684213
110 | step | T | E | V | P | Lx | Ly | Lz | E/at | Ef
| 50000 | 1197.14 | -17179.9 | 71214.5 | -40.5795 | 120.433 | 28.9199 | 20.4468 | -4.772194
| 100000 | 1198.22 | -13598.2 | 71242.9 | -698.473 | 120.479 | 28.9271 | 20.4421 | -4.721597 | 0.1232136 | 1.973882
| 50000 | 1203.45 | -17199.9 | 71184.4 | -3.33669 | 120.402 | 28.9165 | 20.446 | -4.77775
| 100000 | 1200.98 | -13635.2 | 71267.1 | -881.499 | 120.429 | 28.9226 | 20.4608 | -4.734444 | 0.1053771 | 1.688141
| 50000 | 1200.71 | -17405 | 70704.3 | 81.358 | 120.219 | 28.8591 | 20.3794 | -4.834722
| 100000 | 1196.55 | -13834.8 | 70589.3 | -594.657 | 120.144 | 28.8368 | 20.3747 | -4.80375 | 0.07590958 | 1.216071
1.626032