## Sheet1
| fccU | bcc Zr
| 5.27 | 6.2 |  |  |  | 0K | [11 empty] | erose 1
| b1 UZr | Ef | Ef/at |  |  | U | E | V | E/at | V/at |  | Zr | E | V | E/at | V/at
E | -1065.96 | 172.8 | 0.8 |  |  | bcc | -1320.257 | 5080.989 | -5.281027 | 20.32396 |  | bcc | -1549.993 | 5521.828 | -6.19997 | 22.08731
V | 5000.211 |  |  |  |  | fcc | -2635 | 9800.344 | -5.27 | 19.60069 |  | fcc | -3068.302 | 10970.53 | -6.136605 | 21.94107
Lx | 17.1 |  |  |  |  | hcp | -2632.087 | 9815.553 | -5.264174 | 19.63111 |  | hcp | -3085.384 | 10939.74 | -6.170769 | 21.87948
| 17.1 |  |  |  |  | bccA | -1320.257 | 5080.989 | -5.281027 | 20.32396 |  | bccA | -1549.993 | 5521.828 | -6.19997 | 22.08731
| 17.1 |  |  |  |  | fccA | -2635 | 9800.344 | -5.27 | 19.60069 |  | fccA | -3068.302 | 10970.53 | -6.136605 | 21.94107
a0 | 5.7 |  |  |  |  | hcpA | -2632.087 | 9815.553 | -5.264174 | 19.63111 |  | hcpA | -3085.384 | 10939.74 | -6.170769 | 21.87948
re | 2.85
| bccU | T | E | V | P | a0 | E/at | V/at
| 1000anisoA | 999.485643 | -10301.82 | 42687.42 | -6.859837 | 3.494888 | -5.150910361 | 21.34371
| 1000aniso | 999.820659 | -10301.55 | 42688.29 | -3.232487 | 3.494912 | -5.150776549 | 21.34414 | smaller damping, looks good
| 1000 | 1000.239953 | -10301.32 | 42692.18 | 1.244986 | 3.495018 | -5.150662 | 21.34609
| 1100 | 1101.26086 | -10270.06 | 42915.81 | 2.559101 | 3.50111 | -5.135030428 | 21.45791
| 1200 | 1201.768359 | -10236.7 | 43156.49331 | 0.284216 | 3.507643 | -5.118349696 | 21.57825
| 1300 | 1302.320025 | -10201.64 | 43411.77 | -4.536245 | 3.514546 | -5.100820219 | 21.70589
| bccZr | T | E | V | P | a0 | E/at | V/at
| 1000aniso | 998.883125 | -12128.4 | 45540.76 | -1.388024 | 3.571084 | -6.064198729 | 22.77038
| 1000 | 999.98508 | -12128.13953 | 45541.15749 | 10.873841 | 3.571095 | -6.064069765 | 22.77058
| 1100 | 1099.888855 | -12098.54 | 45690.25 | 1.866568 | 3.574987 | -6.049272478 | 22.84512
| 1200 | 1198.705542 | -12069.06 | 45838.3 | 7.877529 | 3.578844 | -6.034529 | 22.91915
| 1300 | 1296.93326 | -12039.48 | 45988.17 | 3.12961 | 3.582741 | -6.019740743 | 22.99408
| u10zr | T | E | V | P | a0 | Ef | Ef/at |  |  | short | [5 empty] | Ef | Ef/at
| 1000aniso | 1000.516857 | -10684.05 | 42495.35444 | -3.801842 | 3.489639 | 17.79489 | 0.008897446 | phase changing |  | 1000aniso | 998.265854 | -10684.89 | 42490.63 | -11.430837 | 3.48951
| 1000a | 1001.364797 | -10660.49676 | 42649.06 | -1.188318 | 3.493841 | 40.90032 | 0.02045016 | phase changing |  | 1000 | 1005.46646 | -10658.25 | 42655.88811 | 54.014578 | 3.494028 | 43.14667 | 0.02157334
| 1000 | 1000.290692 | -10662.19 | 42637.27 | -0.083711 | 3.493519 | 8.312103 | 0.004156051 | phase changing |  | 1100 | 1105.945775 | -10631.85 | 42808.2 | 4.657696 | 3.498181 | 38.65198 | 0.01932599
| 1100 | 1099.684368 | -10633.69 | 42791.29 | 8.602947 | 3.497721 | 36.80764 | 0.01840382 |  |  | 1200 | 1200.25557 | -10601.04 | 42982.4 | -50.283073 | 3.50292 | 36.94304 | 0.01847152
| 1200 | 1200.27846 | -10604.54 | 42965.71 | 5.253798 | 3.502467 | 33.44929 | 0.01672465 |  |  | 1300 | 1300.152627 | -10572.87 | 43155.46 | -26.826879 | 3.507615 | 31.25421 | 0.0156271
| 1300 | 1302.878143 | -10572.09096 | 43159.26 | 3.868142 | 3.507718 | 32.03667 | 0.01601833
| fccU | T | E | V | P | a0 | E/at | V/at
| 1000 | 999.381192 | -20504.21 | 85117.45 | 2.392083 | 4.398854 | -5.126051 | 21.27936
| 1100 | 1099.376017 | -20441.73 | 85670.91 | -2.570121 | 4.408368 | -5.110433 | 21.41773
| 1200 | 1198.346982 | -20378.66 | 86233.06 | -2.526797 | 4.417989 | -5.094666 | 21.55826
| 1300 | 1300.697922 | -20313.37 | 86829.69 | 1.221701 | 4.428154 | -5.078343 | 21.70742
small damping
| 1000aniso | 1000.203143 | -20602.58 | 85386.09 | -1.659528 | 4.403477 | -5.150644 | 21.34652 | fct

## testing
1200 K
|  | bccU | T | E | V | P | a0
1 wrong files |  | 100000 | 1115.498613 | -10239.16 | 43120.45 | -3.305526 | 3.506666
1 | aniso | 100000 | 1116.53577 | -10237.4 | 43132.74 | -2.857025 | 3.506999
1b | iso | 100000 | 1115.714377 | -10239.32 | 43126.59 | -0.564322 | 3.506833
bccZr
1 wrong files |  | 100000 | 1115.5621 | -12069.65 | 45807.6 | -2.48287 | 3.578045
1 |  | 100000 | 1115.65697 | -12069.53 | 45806.96 | -2.887347 | 3.578029
1b |  | 100000 | 1115.367076 | -12069.72 | 45808.36 | -0.971309 | 3.578065
u10zr
|  | 1200 K |  |  |  |  | a0 | Ef | Ef/at
| iso | 100000 | 1116.039677 | -10575.43 | 43043.21273 | 0.162091 | 3.504571 | 64.74093 | 0.03237047
| aniso | changed to fcc

## parameter mapping
| 0K | [5 empty] | -5.740499
A | erose=0 | augt1=0
| U | E | V | E/at | V/at |  | Ef | Zr | E | V | E/at | V/at
| bcc | -1320.257 | 5080.989 | -5.281027 | 20.32396 | 3.438318 |  | bcc | -1549.993 | 5521.828 | -6.19997 | 22.08731 | 3.535013 |  | 1000K
| fcc | -2635 | 9800.344 | -5.27 | 19.60069 | 4.28 |  | fcc | -3068.302 | 10970.53 | -6.136605 | 21.94107 | 4.443985 |  | bccU | T | E | V | P | E/at | V/at | a0
| hcp | -2632.087 | 9815.553 | -5.264174 | 19.63111 |  |  | hcp | -3085.384 | 10939.74 | -6.170769 | 21.87948 |  |  | A | 999.820659 | -10301.55 | 42688.29 | -3.232487 | -5.150776549 | 21.34414 | 3.494912 | looks good!
| B1 | -1065.96 |  | -4.935 |  |  | 0.8054988 | [7 empty] | B | 999.859886 | -10269.44 | 40411.37 | -3.447622 | -5.134719 | 20.20568 | 3.431636 | immediately changed to fct
[15 empty] | C | 999.480065 | -10319.2 | 42973.05 | -3.279716 | -5.159602 | 21.48652 | 3.502666 | looks good!
| erose=1 | augt1=0 | [12 empty] | D | 999.625615 | -10300.35 | 42649.35 | -3.243677 | -5.150174 | 21.32468 | 3.493849 | looks good!
B | U | E | V | E/at | V/at |  |  | Zr | E | V | E/at | V/at |  |  | E | 1000.512354 | -10268.93197 | 40405.67 | -3.484183 | -5.134465985 | 20.20284 | 3.431474 | immediately changed to fct
| bcc | -1303.872 | 4927.006 | -5.215488 | 19.70802 |  |  | bcc | -1549.993 | 5521.828 | -6.19997 | 22.08731 |  |  | F | 999.631761 | -10318.01 | 42923.78 | -3.167573 | -5.159006071 | 21.46189 | 3.501327 | looks good!
| fcc | -2635 | 9800.344 | -5.27 | 19.60069 |  |  | fcc | -3114.873 | 11050.41 | -6.229746 | 22.10081 |  |  | G | 999.820659 | -10301.55 | 42688.29 | -3.232487 | -5.150776549 | 21.34414 | 3.494912 | looks good!
| hcp | -2632.087 | 9815.264 | -5.264173 | 19.63053 |  |  | hcp | -3131.835 | 11019.57 | -6.26367 | 22.03914 |  |  | H | 999.820659 | -10301.55 | 42688.29 | -3.232487 | -5.150776549 | 21.34414 | 3.494912 | looks good!
[15 empty] | I | 999.858239 | -10301.55 | 42688.38 | -3.254056 | -5.150775 | 21.34419 | 3.494914 | looks good!
| erose=2 | augt1=0
| U | E | V | E/at | V/at |  |  | Zr | E | V | E/at | V/at |  |  | bccZr | T | E | V | P | E/at | V/at | a0 |  |  | 0.010364 | 96320
C | bcc | -1321.662 | 5098.021 | -5.286649 | 20.39208 | 3.442156 |  | bcc | -1549.993 | 5521.828 | -6.19997 | 22.08731 | 3.535013 |  | A | 999.838628 | -12128.05 | 45541.73 | -3.03627 | -6.064026 | 22.77086 | 3.57111 | looks good! |  | 10.364
| fcc | -2635 | 9800.344 | -5.27 | 19.60069 | 4.28 |  | fcc | -3060.202 | 10925.03 | -6.120404 | 21.85006 | 4.437832 |  | C | 999.842088 | -12130.2 | 45524.39 | -3.055819 | -6.0651 | 22.76219 | 3.570656 | looks good!
| hcp | -2632.087 | 9815.554 | -5.264174 | 19.63111 |  |  | hcp | -3077.353 | 10894.5 | -6.154706 | 21.789 |  |  | D | 1000.158896 | -12127.6 | 45593.79 | -3.023719 | -6.063797633 | 22.7969 | 3.57247 | looks good!
[15 empty] | F | 1000.302478 | -12129.95 | 45570.57 | -3.038164 | -6.064976 | 22.78528 | 3.571863 | looks good!
| erose=0 | augt1=1 | [12 empty] | G | 999.838628 | -12128.05 | 45541.73 | -3.03627 | -6.064026 | 22.77086 | 3.57111 | looks good!
| U | E | V | E/at | V/at |  |  | Zr | E | V | E/at | V/at |  |  | H | 999.838628 | -12128.05 | 45541.73 | -3.03627 | -6.064026 | 22.77086 | 3.57111 | looks good!
D | bcc | -1320.257 | 5080.989 | -5.281027 | 20.32396 | 3.438318 |  | bcc | -1549.993 | 5521.828 | -6.19997 | 22.08731 | 3.535013 |  | I | 1000.495098 | -12127.88 | 45542.74 | -3.0315 | -6.063939 | 22.77137 | 3.571136 | looks good!
| fcc | -2635 | 9800.344 | -5.27 | 19.60069 | 4.28 |  | fcc | -3068.302 | 10970.53 | -6.136605 | 21.94107 | 4.443985
| hcp | -2632.087 | 9815.553 | -5.264174 | 19.63111 |  |  | hcp | -3085.384 | 10939.74 | -6.170769 | 21.87948 |  |  | u10zr | T | E | V | P | E/at | V/at | a0 | Ef
[15 empty] | A | 999.896707 | -10700.3292 | 42462.14 | 2.841032 | -5.3501646 | 21.23107 | 3.488729 | 0.005636408 | jumped to fcc/hcp GB immediately
| erose=1 | augt1=1 | [12 empty] | C | 999.969936 | -10689.81 | 42612.88 | -3.223621 | -5.344904 | 21.30644 | 3.492853 |  | jumped to fcc/hcp GB immediately
| U | E | V | E/at | V/at |  |  | Zr | E | V | E/at | V/at |  |  | D | 999.830714 | -10416.09904 | 43943.82 | -3.111291 | -5.20804952 | 21.97191 | 3.528845 |  | jumped to fcc/hcp GB immediately
E | bcc | -1303.872 | 4927.006 | -5.215488 | 19.70802 |  |  | bcc | -1549.993 | 5521.828 | -6.19997 | 22.08731 |  |  | F | 999.997491 | -10432.16 | 44287.2 | -3.083232 | -5.216080693 | 22.1436 | 3.538013 |  | barely phase change
| fcc | -2635 | 9800.344 | -5.27 | 19.60069 |  |  | fcc | -3114.873 | 11050.41 | -6.229746 | 22.10081 |  |  | G | 1000.320025 | -10684.62 | 42482.22 | -3.241202 | -5.342310311 | 21.24111 | 3.489279 |  | jumped to fcc/hcp GB immediately
| hcp | -2632.087 | 9815.264 | -5.264173 | 19.63053 |  |  | hcp | -3131.835 | 11019.57 | -6.26367 | 22.03914 |  |  | H | 1000.320025 | -10684.62 | 42482.22 | -3.241202 | -5.342310311 | 21.24111 | 3.489279 |  | jumped to fcc/hcp GB immediately
[15 empty] | I | 999.600264 | -10713.78 | 42377.14 | -3.208278 | -5.356892347 | 21.18857 | 3.4864 |  | jumped to fcc/hcp GB immediately
| erose=2 | augt1=1 | [12 empty] | J | 999.776245 | -12859.08558 | 41006.09 | -3.353317 | -6.42954279 | 20.50305 | 3.448388 |  | immediately changed to fct
| U | E | V | E/at | V/at |  |  | Zr | E | V | E/at | V/at
F | bcc | -1321.662 | 5098.021 | -5.286649 | 20.39208 | 3.442156 |  | bcc | -1549.993 | 5521.828 | -6.19997 | 22.08731 | 3.535013 |  | u10zr iso testing
| fcc | -2635 | 9800.344 | -5.27 | 19.60069 | 4.28 |  | fcc | -3060.202 | 10925.03 | -6.120404 | 21.85006 | 4.437832 |  | Aa | 1000.290692 | -10662.19 | 42637.27 | -0.083711 | -5.331093 | 21.31863 | 3.493519 | phase change
| hcp | -2632.087 | 9815.554 | -5.264174 | 19.63111 |  |  | hcp | -3077.353 | 10894.5 | -6.154706 | 21.789 |  |  | Ab
[15 empty] | C | [7 empty] | phase change
| erose=0 | augt1=0 | gsmooth=0.5 | [11 empty] | D | [7 empty] | slight phase change
| U | E | V | E/at | V/at |  |  | Zr | E | V | E/at | V/at |  |  | F | [7 empty] | slight phase change
G | bcc | -1320.257 | 5080.989 | -5.281027 | 20.32396 | 3.438318 |  | bcc | -1549.993 | 5521.828 | -6.19997 | 22.08731 | 3.535013 |  | G | [7 empty] | phase change
| fcc | -2635 | 9800.344 | -5.27 | 19.60069 | 4.28 |  | fcc | -3068.302 | 10970.53 | -6.136605 | 21.94107 | 4.443985 |  | H | [7 empty] | phase change
| hcp | -2632.087 | 9815.553 | -5.264174 | 19.63111 |  |  | hcp | -3085.384 | 10939.74 | -6.170769 | 21.87948 |  |  | I | [7 empty] | phase change
[15 empty] | J | [7 empty] | slight phase change
| erose=0 | augt1=0 | mixture_ref_t=0
H | U | E | V | E/at | V/at |  |  | Zr | E | V | E/at | V/at |  |  | u10zr 1400K
| bcc | -1320.257 | 5080.989 | -5.281027 | 20.32396 | 3.438318 |  | bcc | -1549.993 | 5521.828 | -6.19997 | 22.08731 | 3.535013 |  | A iso | [7 empty] | phase changing at the end…
| fcc | -2635 | 9800.344 | -5.27 | 19.60069 | 4.28 |  | fcc | -3068.302 | 10970.53 | -6.136605 | 21.94107 | 4.443985 |  | A aniso | [7 empty] | immediately changed to fct
| hcp | -2632.087 | 9815.553 | -5.264174 | 19.63111 |  |  | hcp | -3085.384 | 10939.74 | -6.170769 | 21.87948
I | erose=0 | augt1=0 | bkgd_dyn=0 | [11 empty] | TRYING with lmp_mpi4…
| U | E | V | E/at | V/at |  |  | Zr | E | V | E/at | V/at |  |  | bccU
| bcc | -1320.257 | 5080.989 | -5.281027 | 20.32396 | 3.438318 |  | bcc | -1549.993 | 5521.828 | -6.19997 | 22.08731 | 3.535013 |  | A
| fcc | -2635 | 9800.344 | -5.27 | 19.60069 | 4.28 |  | fcc | -3068.302 | 10970.53 | -6.136605 | 21.94107 | 4.443985 |  | bccZr
| hcp | -2632.087 | 9815.553 | -5.264174 | 19.63111 |  |  | hcp | -3085.384 | 10939.74 | -6.170769 | 21.87948 |  |  | A
u10Zr
J | delta=-0.8 | otherwise, same as A | [12 empty] | A | [7 empty] | jumped to fcc/hcp GB immediately
| B1 | -1411.56 | 5000.211 | -6.535 | 23.14913 |  | -0.7945012 | [7 empty] | Aiso
[15 empty] | 1000K A | T | E | V | P | E/at | V/at | a0
[15 empty] | bccU | 999.820659 | -10301.55 | 42688.29 | -3.232487 | -5.150776549 | 21.34414 | 3.494912
|  |  | incrementally added Zr | [11 empty] | fccU | 1000.977075 | -20602.53 | 85416.86387 | -128.50622 | -5.150633 | 21.35422 | changing to bcc!!!
[15 empty] | hcpU | [6 empty] | changing to bcc with grain boundaries!!!
|  |  | Zr | frac
|  |  | 47 | 0.02294921875 | 50000 | 1000.023782 | -10529.3 | 43702 | -8.793027 | [5 empty] | fccZr | changing to bcc!!!
|  |  | 107 | 0.05224609375 | 100000 | 1000.158105 | -10566.16 | 43713.2 | -20.145471
|  |  | 152 | 0.07421875 | 150000 | 999.860013 | -10597.65 | 43708.76 | 5.163511 | [5 empty] | so WHY IN THE FUCK IS A UZR BCC NOT STAYING BCC?!?!?!
|  |  | 190 | 0.0927734375 | 200000 | 1000.104119 | -10626.75 | 43693.52 | 12.713702 | [5 empty] | wanting to be B1? That’s why the UZr always moves to fcc??
|  |  | 239 | 0.1166992 | 250000 | 1000.350837 | -10658.24 | 43655.77942 | 8.667609
|  |  | 280 | 0.13671875 | 300000 | 999.96067 | -10711.6 | 43363.02 | 22.095849
|  |  | 311 | 0.1518555 | 350000 | 1000.130944 | -10758.33 | 43354.48 | -33.189823
|  |  | 343 | 0.1674805 | 400000 | 999.940283 | -10793.67 | 43348.7141 | -102.910473 |  |  |  |  | fcc uzr | -21414.94 | -0.00181492
|  |  | 381 | 0.1860352 | 450000 | 999.567163 | -10832.16 | 43338.9 | 24.407681
|  |  | 422 | 0.2060546875 | 500000 | 999.539973 | -10875.49082 | 43352.53 | 19.783076
|  |  |  | 0 | 550000 | 1000.301683 | -10927.67 | 43341.9 | -22.682561
[5 empty] | 600000 | 1000.502255 | -10976.6 | 43369.08 | 57.208349
[5 empty] | 650000 | 999.856054 | -11025.62 | 43415.64 | -4.442232
[5 empty] | 700000 | 999.767772 | -11064.94 | 43448.64 | -14.197007
[5 empty] | 750000 | 999.816653 | -11114.27 | 43491.87 | 12.016608
[5 empty] | 800000 | 1000.097611 | -11159.45 | 43545.71 | -16.6439