## mixref1
listing atomic percent Zr
1000K
bccU | T | E | V | P | U at | Zr at
100000 | 1000.427488 | -10301.51 | 42688.85 | -3.175739 | 2000 | 0
100000 | 1000.318778 | -10301.55 | 42690.85 | -3.182282 | 2000 | 0
100000 | 1000.047344 | -10301.66 | 42685.8 | -3.211136 | 2000 | 0
100000 | 999.887023 | -10301.62 | 42684.98 | -3.300663 | 2000 | 0 | E | E/at | Ef/at | frac Zr | E/at | Ef/at | frac Zr |  | V
100000 | 1000.86662 | -10301 | 42691.79 | -3.098178 | 2000 | 0 | -10301.47 | -5.150734 | 0 | 0 | -5.150734 | 0 | 0 | 0 | 21.34422629
|  |  | 21.34422629 |  | 2000 | 0 |  |  |  |  | -5.183943 | 0.01372572 | 0.0514 | 0.05 | 21.49054
u5zr | [10 empty] | -5.226912 | 0.01330911 | 0.098 | 0.1 | 21.57748
100000 | 999.468692 | -10367.87 | 42972.47 | -3.188639 | 1899 | 101 |  |  |  |  | -5.281462 | 0.00350223 | 0.147 | 0.15 | 21.6388
100000 | 1000.312113 | -10370.05 | 42980.69 | -3.187352 | 1896 | 104 |  |  |  |  | -5.379281 | -0.02053603 | 0.2278 | 0.23 | 21.71373
100000 | 999.616115 | -10371.71 | 42986.24 | -3.169123 | 1893 | 107 |  |  |  |  | -5.589602 | -0.07514359 | 0.3983 | 0.4 | 21.85561
100000 | 999.513964 | -10365.48 | 42992.01 | -3.152991 | 1897 | 103 |  |  |  |  | -5.800257 | -0.1066298 | 0.5945 | 0.6 | 22.06113
100000 | 1000.63712 | -10364.33 | 42973.93914 | -3.096354 | 1901 | 99 | -10367.89 | -5.183943 | 0.0137289 | 0.0514 | -5.958873 | -0.08260728 | 0.7945 | 0.8 | 22.3614
|  |  | 21.49054 |  | 1897.2 | 102.8 |  |  |  |  | -6.063927 | 0 | 1 | 1 | 22.77144
u10zr
100000 | 1000.09002 | -10441.15 | 43143.46 | -3.098274 | 1816 | 184
100000 | 1000.984122 | -10484.23 | 43190.72 | -3.187843 | 1776 | 224
100000 | 999.760945 | -10458.19 | 43160.34 | -3.192591 | 1799 | 201
100000 | 1000.768966 | -10431.24 | 43128.26 | -3.079332 | 1825 | 175
100000 | 1001.684941 | -10454.3 | 43152.03 | -3.213147 | 1804 | 196 | -10453.82 | -5.226912 | 0.01331518 | 0.098
|  |  | 21.57748 |  | 1804 | 196
u15zr
100000 | 1000.89643 | -10545.01 | 43281.31 | -3.280796 | 1718 | 282
100000 | 999.975253 | -10543.96 | 43233.78 | -3.203665 | 1726 | 274
100000 | 999.270815 | -10575.48 | 43288.12 | -3.210321 | 1696 | 304
100000 | 1000.293324 | -10565.4 | 43298.57 | -3.254566 | 1700 | 300
100000 | 1000.34382 | -10584.77 | 43286.22 | -3.215857 | 1690 | 310 | -10562.92 | -5.281462 | 0.003511337 | 0.147
|  |  | 21.6388 |  | 1706 | 294
u23zr
100000 | 1000.210616 | -10746.9 | 43429.85 | -3.077677 | 1551 | 449
100000 | 999.772418 | -10751.12 | 43409.69 | -3.161181 | 1552 | 448
100000 | 1000.32661 | -10767.23 | 43443.24236 | -3.131592 | 1536 | 464
100000 | 1000.141377 | -10771.18 | 43435.4 | -3.282842 | 1535 | 465
100000 | 1000.610167 | -10756.37942 | 43419.13 | -3.250644 | 1548 | 452 | -10758.56 | -5.379281 | -0.02052192 | 0.2278
|  |  | 21.71373 |  | 1544.4 | 455.6
u40zr
100000 | 1000.198558 | -11189.54 | 43719.89 | -3.089299 | 1196 | 804
100000 | 999.584454 | -11173.31 | 43724.29 | -3.181436 | 1203 | 797
100000 | 999.349211 | -11238.53139 | 43726.53 | -3.030931 | 1161 | 839
100000 | 1000.377642 | -11147.68 | 43699.54 | -3.123383 | 1226 | 774
100000 | 1000.038625 | -11146.97 | 43685.86246 | -3.163259 | 1231 | 769 | -11179.2 | -5.589602 | -0.07514359 | 0.3983
|  |  | 21.85561 |  | 1203.4 | 796.6
u60zr
100000 | 999.476762 | -11620.66 | 44138.06 | -3.250966 | 791 | 1209
100000 | 1000.075245 | -11607.82 | 44172.52 | -3.121907 | 792 | 1208
100000 | 1000.17122 | -11557.94 | 44122.79 | -3.117874 | 840 | 1160
100000 | 999.944252 | -11607.31 | 44090.57 | -3.1286 | 817 | 1183
100000 | 999.845309 | -11608.83809 | 44087.38 | -3.135457 | 815 | 1185 | -11600.51 | -5.800257 | -0.1066298 | 0.5945
|  |  | 22.06113 |  | 811 | 1189
u80zr
100000 | 998.221155 | -11920.81647 | 44740.75 | -3.041925 | 404 | 1596
100000 | 1000.875893 | -11936.16 | 44710.23 | -3.162041 | 400 | 1600
100000 | 1000.0921 | -11931.38 | 44725.86036 | -3.009153 | 401 | 1599
100000 | 999.613222 | -11903.13 | 44743.07 | -3.111372 | 414 | 1586
100000 | 1000.422941 | -11897.24 | 44694.11 | -3.006862 | 436 | 1564 | -11917.75 | -5.958873 | -0.08260728 | 0.7945
|  |  | 22.3614 |  | 411 | 1589
bcc zr
100000 | 1001.383382 | -12127.59 | 45544.06 | -3.032304 | 0 | 2000
100000 | 1000.974023 | -12127.63 | 45543.20911 | -2.988143 | 0 | 2000
100000 | 999.911759 | -12127.97 | 45542.15 | -2.942801 | 0 | 2000
100000 | 1000.464311 | -12127.97 | 45542.52986 | -3.038435 | 0 | 2000
100000 | 1000.16927 | -12128.11 | 45542.49 | -2.984501 | 0 | 2000 | -12127.85 | -6.063927 | 0 | 1
|  |  | 22.77144 |  | 0 | 2000

## mixref0
listing atomic percent Zr |  |  |  |  | based on documentation, this should be the default |  |  |  |  | but doesn’t change the results much
1000K
bccU | T | E | V | P | U at | Zr at
100000 | 999.683828 | -10301.73 | 42690.43 | -3.277693 | 2000 | 0
100000 | 1000.654993 | -10301.63 | 42687.74 | -3.258072 | 2000 | 0
100000 | 999.896558 | -10301.66 | 42688.21 | -3.284881 | 2000 | 0 | [9 empty] | diff from mixref1
100000 | 999.686998 | -10301.66 | 42690.75 | -3.236464 | 2000 | 0 | E | E/at | Ef/at | frac Zr | E/at | Ef/at | frac Zr |  | V/at | del E/at | del Ef/at | del V/at
100000 | 999.050309 | -10301.9 | 42681.79 | -3.053088 | 2000 | 0 | -10301.72 | -5.150858 | 0 | 0 | -5.150858 | 0 | 0 | 0 | 21.34389 | -0.0001239967 | 0 | -0.0003348653
|  |  | 21.34389 |  | 2000 | 0 |  |  |  |  | -5.181759 | 0.01329805 | 0.0484 | 0.05 | 21.48372 | 0.002184402 | -0.0004276668 | -0.006815664
u5zr | [10 empty] | -5.228125 | 0.01250059 | 0.0983 | 0.1 | 21.57371 | -0.001213209 | -0.000808517 | -0.003768793
100000 | 1000.225644 | -10367.61 | 42970.52 | -3.274474 | 1899 | 101 |  |  |  |  | -5.285859 | 0.002800356 | 0.1509 | 0.15 | 21.64374 | -0.004397452 | -0.0007018736 | 0.004938328
100000 | 999.275691 | -10360.69 | 42957.28 | -3.256863 | 1907 | 93 |  |  |  |  | -5.385535 | -0.02117133 | 0.2338 | 0.23 | 21.72349 | -0.006254144 | -0.0006352929 | 0.009759528
100000 | 1000.464521 | -10354.56 | 42949.12 | -3.286565 | 1913 | 87 |  |  |  |  | -5.601694 | -0.07697237 | 0.4094 | 0.4 | 21.86609 | -0.01209199 | -0.001828777 | 0.01047987
100000 | 999.72755 | -10374.45 | 42999.4 | -3.155992 | 1890 | 110 |  |  |  |  | -5.808222 | -0.1044221 | 0.6055 | 0.6 | 22.086 | -0.0079655099 | 0.002207711 | 0.02487071
100000 | 1000.739214 | -10360.27 | 42960.87 | -3.107 | 1907 | 93 | -10363.52 | -5.181759 | 0.01329805 | 0.0484 | -5.961368 | -0.083421 | 0.7962 | 0.8 | 22.36199 | -0.002495537 | -0.0008137133 | 0.0005932027
|  |  | 21.48372 |  | 1903.2 | 96.8 |  |  |  |  | -6.064057 | 0 | 1 | 1 | 22.7708 | -0.0001307779 | 0 | -0.0006452209
u10zr
100000 | 999.391233 | -10484.559 | 43173.09 | -3.291914 | 1779 | 221
100000 | 1000.211945 | -10452.7 | 43151.88 | -3.180736 | 1805 | 195
100000 | 999.195619 | -10438.57466 | 43110.21 | -3.245262 | 1823 | 177
100000 | 1000.485707 | -10440.93 | 43131.38 | -3.105785 | 1817 | 183
100000 | 999.676218 | -10464.48 | 43170.57 | -3.197774 | 1793 | 207 | -10456.25 | -5.228125 | 0.01250059 | 0.0983
|  |  | 21.57371 |  | 1803.4 | 196.6
u15zr
100000 | 999.431441 | -10570.52 | 43283.87 | -3.220169 | 1699 | 301
100000 | 1000.735706 | -10575.08 | 43300.07 | -3.109222 | 1693 | 307
100000 | 1001.169692 | -10549.64 | 43264.39 | -3.270205 | 1718 | 282
100000 | 999.607981 | -10580.79 | 43302.59 | -3.264629 | 1689 | 311
100000 | 999.700668 | -10582.57 | 43286.46 | -3.135474 | 1692 | 308 | -10571.72 | -5.285859 | 0.002800356 | 0.1509
|  |  | 21.64374 |  | 1698.2 | 301.8
u23zr
100000 | 1000.376581 | -10738.92 | 43437.05 | -3.171971 | 1557 | 443
100000 | 999.706637 | -10753.83 | 43438.52 | -3.208645 | 1545 | 455
100000 | 1000.650233 | -10809.14 | 43482.77 | -3.208062 | 1500 | 500
100000 | 999.565883 | -10799.22 | 43442.43 | -3.269115 | 1514 | 486
100000 | 999.391336 | -10754.25 | 43434.14 | -3.332077 | 1546 | 454 | -10771.07 | -5.385535 | -0.02117133 | 0.2338
|  |  | 21.72349 |  | 1532.4 | 467.6
u40zr
100000 | 999.904328 | -11216.33672 | 43734.36 | -3.073608 | 1175 | 825
100000 | 1000.016224 | -11208 | 43767.85 | -3.135988 | 1168 | 832
100000 | 999.551194 | -11211.01 | 43739.87 | -3.238968 | 1173 | 827
100000 | 999.798347 | -11164.98 | 43698.27 | -3.164202 | 1214 | 786
100000 | 999.694876 | -11216.61 | 43720.56 | -3.100697 | 1176 | 824 | -11203.39 | -5.601694 | -0.07697237 | 0.4094
|  |  | 21.86609 |  | 1181.2 | 818.8
u60zr
100000 | 998.852707 | -11596.31 | 44175.65 | -3.195603 | 803 | 1197
100000 | 999.224085 | -11624.03 | 44186.72 | -3.069162 | 777 | 1223
100000 | 999.009583 | -11619.68 | 44189.59 | -3.160904 | 784 | 1216
100000 | 999.490678 | -11632.97 | 44207.75 | -3.079312 | 765 | 1235
100000 | 1000.755252 | -11609.24 | 44100.32 | -3.318749 | 816 | 1184 | -11616.44 | -5.808222 | -0.1044221 | 0.6055
|  |  | 22.086 |  | 789 | 1211
u80zr
100000 | 1000.496847 | -11931.57 | 44680.55685 | -3.046884 | 414 | 1586
100000 | 1000.763561 | -11906.3 | 44703.47 | -2.984825 | 426 | 1574
100000 | 999.879742 | -11952.9008 | 44739.98 | -3.114752 | 381 | 1619
100000 | 1000.003166 | -11914.68 | 44725.56 | -3.077843 | 412 | 1588
100000 | 999.158103 | -11908.24 | 44770.38 | -3.051751 | 405 | 1595 | -11922.74 | -5.961368 | -0.083421 | 0.7962
|  |  | 22.36199 |  | 407.6 | 1592.4
bcc zr
100000 | 999.473862 | -12128.17 | 45541.61 | -2.954225 | 0 | 2000
100000 | 999.312284 | -12128.33 | 45541.22 | -3.111579 | 0 | 2000
100000 | 1000.748643 | -12127.65 | 45542.98 | -3.04385 | 0 | 2000
100000 | 998.668221 | -12128.38751 | 45540.07 | -3.012926 | 0 | 2000
100000 | 999.950948 | -12128.04 | 45542.10039 | -3.076412 | 0 | 2000 | -12128.11 | -6.064057 | 0 | 1
|  |  | 22.7708 |  | 0 | 2000

## 0Ktest
2000 atoms 0 K
| E | V | Lx
| -10562.054 | 40647.913 | 34.383183
per at | -5.281027 | 2032.39565 | 3.4383183
vac
fixed volume shell |  |  |  | relax vol
shell | E | Ef |  | E | Ef
14 at | -10555.432 | 1.340973 |  | -10578.055 | -21.28203 | phase change to fcc
64 at | -10555.499 | 1.273973 |  | -10578.106 | -21.33303 | phase change to fcc
with Ben0 potential
| E | V | Lx
| -10817.452 | 42976.22 | 35.027521
per at | -5.408726 | 2148.811 | 3.5027521
vac
fixed volume shell |  |  |  | relax vol
shell | E | Ef |  | E | Ef
14 at | -10810.524 | 1.519274 |  |  | 10812.04
64 at | -10810.617 | 1.426274 |  |  | 10812.04 | phase change to bct
[8 empty] | iso |  | aniso
[7 empty] | 0 | 34.383183 | 3.4383183 | 34.383183 | 3.4383183
|  | 0.1 | Zr: | 3.5175 |  |  | 0.1 | 41040.439 | 3.449351 | 41180.275 | 3.453264
|  | 0.2 | Zr: | 3.525 |  |  | 0.15 | 41360.858 | 3.458304 | 41374.753 | 3.458691
|  | 0.3 | Zr: | 3.5325 |  |  | 0.23 | 41735.849 | 3.468724 | 41735.226 | 3.468707
|  | 0.4 | Zr: | 3.535 |  |  | 0.4 | 42247.632 | 3.482845 | 42246.892 | 3.482824
|  | 0.5 | Zr: | 3.54 |  |  | 0.5 | 42533.874 | 3.490693 | 42533.238 | 3.490676
|  | 0.6 | Zr: | 3.5525 |  |  | 0.6 | 42803.871 | 3.498063 | 42803.553 | 3.498055
|  | 0.7 | Zr: | 3.5575 |  |  | 0.7 | 43122.726 | 3.506728 | 43122.639 | 3.506726
|  | 0.8 | Zr: | 3.56 |  |  | 0.8 | 43464.067 | 3.515956 | 43463.979 | 3.515954
|  | 0.9 | Zr: | 3.567 |  |  | 0.9 | 43840.656 | 3.526082 | 43840.663 | 3.526082
[7 empty] | 1 | 35.350126 | 3.5350126 | 35.350126 | 3.5350126
[7 empty] | 0 | 3.4383183
[7 empty] | 0.1 | 3.449351
[7 empty] | 0.15 | 3.458304
[7 empty] | 0.23 | 3.468724
[7 empty] | 0.4 | 3.482845
[7 empty] | 0.5 | 3.490693
[7 empty] | 0.6 | 3.498063
[7 empty] | 0.7 | 3.506728
[7 empty] | 0.8 | 3.515956
[7 empty] | 0.9 | 3.526082
[7 empty] | 1 | 3.5350126