## alpha U
| E | E/at | a | b | c | y | Comments | [5 empty] | 4at TEST | E | E/at | Vol | Vol/at | a | b | c
4at | -44.575415 | -11.14385375 | 2.789505 | 5.848433 | 4.91383 | 0.09936467 | yay looks good | [5 empty] | 5.2POT | -45.200419 | -11.30010475 | 79.83 | 19.9575 | 2.779783317 | 5.868443725 | 4.893707252
4atA | -44.508782 | -11.1271955 | 2.788158 | 5.844587 | 4.911991 | 0.0994068 | lower encut… still seems to be fine, just slightly lower energy | [5 empty] | 5.3POT | -44.575058 | -11.1437645 | 80.16 | 20.04 | 2.790652677 | 5.841782029 | 4.917142775
4atB | -44.545593 | -11.13639825 | 2.804639791 | 5.835347161 | 4.905762016 |  | 15x15x15 | [5 empty] | 5.2 U=1.5 | -38.403384 | -9.600846 | 83.29 | 20.8225 | 2.837975802 | 5.884065027 | 4.987687469
4atC | -44.564383 | -11.14109575 | 2.795564614 | 5.853127741 | 4.900838875 |  | 8x14x14 | [5 empty] | 5.3 U=1.5 | -37.81571 | -9.4539275 | 83.7 | 20.925 | 2.843683874 | 5.886717327 | 4.999919544
4atD | -44.545802 | -11.1364505 | 2.804500442 | 5.839537373 | 4.904835142 |  | 20x20x20 |  |  |  |  | sp2 | 5.2 U=1.5 | -38.403384 | -9.600846 | 83.29 | 20.8225 | 2.837969362 | 5.884046081 | 4.987678242
4atE | -44.575384 | -11.143846 | 2.788755354 | 5.846843748 | 4.912513614 |  | 6x10x10 ispin2 |  |  |  |  | sp2 | 5.3 U=1.5 | -37.815709 | -9.45392725 | 83.7 | 20.925 | 2.843682567 | 5.886695214 | 4.999914099
4atF | -44.546508 | -11.136627 | 2.804049527 | 5.837014625 | 4.906992274 |  | 20x20x20 ispin2 |  |  |  |  | sp2, lasph | 5.2 U=1.5 | -38.417972 | -9.604493 | 83.3 | 20.825 | 2.839012252 | 5.886573708 | 4.984549492
4atG | -44.545587 | -11.13639675 | 2.795093942 | 5.834689161 | 4.93214053 |  | POTCARUs 6x10x10 ispin2 |  |  |  |  | sp2, lasph | 5.3 U=1.5 | -37.829879 | -9.45746975 | 83.72 | 20.93 | 2.8445117 | 5.889446369 | 4.997349669
32at | -356.2258 | -11.13205625 |  | 5.820516 | 4.899966 |  | needs to be more accurate… finer kmesh |  |  |  |  | sp1,lasph | 5.2 U=1.5 | -38.417972 | -9.604493 | 83.29 | 20.8225 | 2.838917902 | 5.886160642 | 4.98440684
32at | -356.26823 | -11.13338 | 2.814944 | 5.817062 | 4.909965 |  | well better… but not sure | [6 empty] | I THINK I SHOULD GO FORWARD WITH THE 5.2 POTCAR…????
32at | -356.51908 | -11.14122125 | 2.795304 | 5.852817 | 4.900805 |  | think im good with this.. Kpoints 4x7x7 | [6 empty] | SOO CONFUSING!
32atA | -356.31566 | -11.13486 | 2.83407 | 5.899244 | 4.943575 |  | lower encut and LREAL=T
32at | -356.27581 | -11.13362 | 2.801371 | 5.845974 | 4.898909 |  | kpoints 5x9x9
32at isif2 | -356.51869 | -11.14121 | 2.795304 | 5.852817 | 4.900805
32vac
w/o relax | -343.19508 | 2.182401
relax | -343.37283 | 2.004651
80 at
64at | -712.77412 | -11.1371 | 2.80564 | 5.836192 | 4.906293 | kpoints4x7x7 |  |  |  | NEB
64atN | -712.77414 | -11.1371 | 2.805631 | 5.836154 | 4.906198 | kpoints4x7x7 |  |  | wrong <001> | 0 | -877.71371 | 2.094458
64atN1 | -712.76792 | -11.13699875 | 2.805334 | 5.835236 | 4.906763 | kpoints 4x6x6 |  |  |  | 1 | -876.91396 | 2.894208
64at isif2 | -712.77503 | -11.13711 | [7 empty] | 2 | -875.92591 | 3.88225775
64at vac | [9 empty] | mid | -875.74673 | 4.061438 | 1.96698
w/o relax | -699.53902 | 2.0989 | [7 empty] | 3 | -875.92591 | 3.88225775
relax | -699.72755 | 1.91037 |  |  |  | kpoints 4x7x7 |  |  |  | 4 | -876.91395 | 2.894218
[10 empty] | 5 | -877.71411 | 2.094058
80atN | -890.92677 | -11.13658 | 2.804156 | 5.839091 | 4.905151 | kpoints 4x6x6 |  |  | <100>
80atNR |  | 0 | 2.244267 | 5.835236 | 4.906763 | kpoints 4x6x6 |  |  | 0 | 0 | -877.71371 | 2.094458 | 0
80atN1 | -890.94415 | -11.1368 | 2.804683 | 5.834026 | 4.908349 | kpoints 3x5x5 |  |  | 0.25 | 1a | -877.50653 | 2.301638 | 0.20718
80at isif2 | -890.94498 | -11.13681225 |  |  |  | kpoints 3x5x5 |  |  | 0.5 | 0a | -877.17671 | 2.631458 | 0.537 | 1606.27
80at vac | -878.01206 | 1.796108 |  |  |  | kpoints 3x5x5 |  |  | 0.75 | 1a | -877.50653 | 2.301638 | 0.20718
80atvacisif3 | -878.02748 | 1.780688 | [6 empty] | 1 | 0 | -877.71371 | 2.094458 | 0
80atN vac | -878.01505 | 1.793118 | [7 empty] | 0a isif2 | -877.63208 | 2.176088 | 0.37999 | 1606.27
80atSIA isif3 | -898.05216 | 4.029632 | 2.82929 | 5.903462 | 4.921132 |  |  |  |  | 0isif2 | -878.01207 | 1.796098
[10 empty] | 1aisif2 | -877.63208 | 2.176088
216at | -2405.6126 | -11.1371 | [6 empty] | <001> |  |  |  |  | ibrion-1
216atisf2 | [8 empty] | 0 | 0 | -877.71371 | 2.094458 | 0 | -877.7137 | 0
216atvac | -2392.6501 | 1.825405 | [6 empty] | 0.375 | 5b | -877.3934 | 2.41476775 | 0.32031 | -877.37068 | 0.34302 | 5b+x | -877.3619 | 0.00878
216atsym | -2405.6126 | -11.1371 | [6 empty] | 0.25 | 3b | -877.47206 | 2.33610775 | 0.24165 | -877.44984 | 0.26386 | 3b+x | -877.44695 | 0.00289
216symisif2 | -2405.6492 | -11.13726 | [6 empty] | 0.125 | 6b | -877.6808 | 2.127368 | 0.03291 | -877.65863 | 0.05507 | 6b+x | -877.65499 | 0.00364
216vacsym | -2392.6487 | 1.863235 | [6 empty] | 0.5 | 0b | -877.38489 | 2.42327775 | 0.32882 | -877.38489 | 0.32881
[9 empty] | 0.874 | [5 empty] | 0.05507
252at | -2806.054 | -11.13513 | 2.804517 | 5.835697204 | 4.906132002 |  |  |  | 0.75 | [5 empty] | 0.264 | isif2 0 | -877.89303 | 1.915138
252atisif2 | -2806.0598 | -11.13516 | [6 empty] | 0.625 | [5 empty] | 0.343 | isif2 6b | -877.87681 | 1.931358
252vac | -2793.1774 | 1.747242 | 2.801170702 | 5.834825 | 4.90272 |  |  |  | 1 | [5 empty] | 0
252vacisif2 | -2793.2596 | 1.665042
252SIA isif2 | -2812.9942 | 4.200758 | [6 empty] | 1 | 0 | -877.71371 | 2.094458 | 0
[10 empty] | 0bisif2 | -877.71396 | 2.09420775
80at isif3 A | -891.21881 | -11.14024 | 2.803997 | 5.84262219 | 4.900244 | sym2,sp1,lasph,k644 |  |  |  | 0isif2 | -878.01207 | 1.796098
80at isif3 A | -891.2178 | -11.1402225 | 2.803997 | 5.842628013 | 4.90025 | sym2,sp2,lasph,k644
80at isif3 A | -891.17089 | -11.13964 |  |  |  | sym2,sp1,lasph,k1288 |  | 252at | isif2 | <001> |  | unrelaxed |  |  | relaxed
80at isif3 A | -891.16376 | -11.139547 | 2.803086 | 5.840243 | 4.903316 | sym2,sp1,lasph,k866 |  |  | 0 | 0a | -2792.8615 | 2.063142 | 0 | -2793.2799 | 1.644742
[9 empty] | 0.5 | mida | -2792.5677 | 2.356942 | 0.2938 | -2792.9647 | 1.959942 | 0.3152
[9 empty] | 1 | 1a | -2792.8617 | 2.062942 | -0.0002 | -2793.1888 | 1.735842
[9 empty] | isif2 | <100> |  | unrelaxed |  |  | relaxed
monovacx | a1 | 0 | -878.00841 | 0 |  |  |  |  | 0 | 0b | -2792.8615 | 2.063142 |  | -2793.2636 | 1.661042
| a2 | 0.125 | -877.95191 | 0.0565 |  |  |  |  | 0.5 | midb | -2792.3449 | 2.579742 | 0.5166 | -2792.9495 | 1.975142 | 0.3141
| a3 | 0.25 | -877.79614 | 0.21227 |  |  |  |  | 1 | 1b | -2792.8606 | 2.064042 |  | -2793.1888 | 1.735842
| a4 | 0.375 | -877.59771 | 0.4107
| a5 | 0.5 | -877.45331 | 0.5551 |  |  |  |  | <100> | ibrion-1 |  | isif7
| a6 | 0.625 | -877.59771 | 0.4107 |  |  |  |  | a | -864.66615 | 0 | -864.70387 | 4.23446975 | 0.4
| a7 | 0.75 | -877.79614 | 0.21227 |  |  |  |  | aa | -864.62412 | 0.04203 |  |  | 0.375
| a8 | 0.875 | -877.95191 | 0.0565 |  |  |  |  | b | -864.46927 | 0.19688 | -864.50902 | 4.42932 | 0.35
| a9 | 1 | -878.00841 | 0 |  |  |  |  | bb | -864.2619 | 0.40425 |  |  | 0.325
| a5+y |  | -877.44738 | 0.00593 |  |  |  |  | c | -864.11829 | 0.54786 | -864.16853 | 4.76980975 | 0.3 | 0.53534
| a5-y |  | -877.42709 | 0.17062 |  |  |  |  | cc | -864.25239 | 0.41376 |  |  | 0.275
| a5+z |  | -877.39408 | 0.05923 |  |  |  |  | d | -864.45279 | 0.21336 | -864.49545 | 4.44289 | 0.25
|  |  | k866 | [5 empty] | dd | -864.63371 | 0.03244 |  |  | 0.225
|  |  | -877.95869 | 0 |  |  |  |  | e | -864.70071 | -0.03456 | -864.74579 | 4.19254975 | 0.2
|  |  | -877.90374 | 0.05495 | [5 empty] | -864.63371 | 0.03244 |  |  | 0.175
|  |  | -877.75168 | 0.20701 | [5 empty] | -864.45279 | 0.21336 |  |  | 0.15
|  |  | -877.56001 | 0.39868 | [5 empty] | -864.25239 | 0.41376 |  |  | 0.125
|  |  | -877.42126 | 0.53743 | [5 empty] | -864.11829 | 0.54786 |  |  | 0.1
|  |  | -877.56001 | 0.39868 | [5 empty] | -864.2619 | 0.40425 |  |  | 0.075
|  |  | -877.75168 | 0.20701 | [5 empty] | -864.46927 | 0.19688 |  |  | 0.05
|  |  | -877.90374 | 0.05495 | [5 empty] | -864.62412 | 0.04203 |  |  | 0.025
|  |  | -877.95869 | 0 | [5 empty] | -864.66615 | 0 |  |  | 0
k644
monovacz | a1 | 0 | -878.00826 | 0
| a2 | 0.125 | -877.95399 | 0.05427
| a3 | 0.25 | -877.74022 | 0.26804
| a4 | 0.375 | -877.65827 | 0.34999 |  |  |  |  | <001> | isif7 |  |  |  | ibrion-1
| a5 | 0.5 | -877.65181 | 0.35645 |  |  |  | divacZ | a | -864.75159 | 4.18675 | 0 | 0 | -864.70751 | 0 | 4.23083
| a6 | 0.625 | -877.65827 | 0.34999 |  |  |  |  | h |  |  | 0.05 |  | -864.65898 | 0.04853 | 4.27935975
| a7 | 0.75 | -877.74006 | 0.2682 |  |  |  |  | b | -864.5153 | 4.42303975 | 0.1 | 0.23629 | -864.46898 | 0.23853 | 4.46936
| a8 | 0.875 | -877.95399 | 0.05427 |  |  |  |  | i |  |  | 0.15 |  | -864.31437 | 0.39314 | 4.62396975
| a9 | 1 | -878.00826 | 0 |  |  |  |  | c | -864.33727 | 4.60107 | 0.2 | 0.41432 | -864.28657 | 0.42094 | 4.65177
[9 empty] | g | -864.37455 | 4.56379 | 0.25 | 0.37704 | -864.32048 | 0.38703 | 4.61786
[9 empty] | d | -864.42743 | 4.51091 | 0.3 | 0.32416 | -864.37133 | 0.33618 | 4.56701
[9 empty] | j |  |  | 0.35 |  | -864.45274 | 0.25477 | 4.4856
[9 empty] | e | -864.61674 | 4.32159975 | 0.4 | 0.13485 | -864.55566 | 0.15185 | 4.38268
[9 empty] | k |  |  | 0.45 |  | -864.63733 | 0.07018 | 4.30101
[9 empty] | f | -864.66427 | 4.27407 | 0.5 | 0.08732 | -864.61061 | 0.0969 | 4.32773
[12 empty] | 0.55 |  |  | 0.07018
[12 empty] | 0.6 |  |  | 0.15185
| k355 | [10 empty] | 0.65 |  |  | 0.25477
realNEB 001 |  |  | CINEB | [8 empty] | 0.7 |  |  | 0.33618
0 | -878.01206 | 0 | -878.01206 | 0 | [7 empty] | 0.75 |  |  | 0.38703
1 | -877.91025 | 0.10181 | -877.91016 | 0.1019 | [7 empty] | 0.8 |  |  | 0.42094
2 | -877.7145 | 0.29756 | -877.7145 | 0.29756 | [7 empty] | 0.85 |  |  | 0.39314
3 | -877.91024 | 0.10182 | -877.91016 | 0.1019 | [7 empty] | 0.9 |  |  | 0.23853
4 | -878.01206 | 0 | -878.01206 | 0 | [7 empty] | 0.95 |  |  | 0.04853
[12 empty] | 1 |  |  | 0
readNEB 100 |  |  | CINEB
0 | -878.01207 | 0 | -878.01207 | 0
1 | -877.63219 | 0.37988 | -877.6322 | 0.37987
2 | -878.01207 | 0 | -878.01207 | 0

## alphaU252
[9 empty] | time |  |  | E | E/at | a | c | vol | vol/at | kpoints
252at isif3 A | -2806.7759 | -11.138 |  |  |  | sym2,sp1,lasph,k222 |  |  | 141044 |  | dhcp Nd | -18.9001 | -4.725 | 3.708854208 | 11.89692748 | 141.73 | 35.4325 | 6x6x18
252at isif3 B | -2806.7759 | -11.138 | 2.805175 | 5.837377 | 4.906191179 | sym2,sp1,lasph,k222 - 480procs |  |  | 75652 |  | fcc Pd | -20.856849 | -5.21421225 | 3.940286671 |  | 61.18 | 15.295
252at isif3 A | -2806.3755 | -11.13641 |  |  |  | sym2,sp1,lasph,k222, ENCUT400 |  |  | 97051 |  | fcc Pd spin | -20.86919 | -5.2172975 | 3.943136173 |  | 61.31 | 15.3275
252at isif3 C | -2803.0764 | -11.12332 |  |  |  | sym2,sp1,lasph,k444, ENCUT252 |  |  | 62419
252at isif3 D | -2807.2744 | -11.13998 |  |  |  | sym2,sp1,lasph,k444 |  |  | 136259
252at vac B | -2794.0175 | 1.6204 | isif2
252at vac B | -2794.1287 | 1.5092 | isif3 |  |  |  | E | Ef | Ebind |  | Ndvac
[6 empty] | NdSub | -2798.4355 | 1.9274 |  |  | x1 | 0.5 | -2784.9425 | 4.282401
| x | E |  |  |  | Ndsubisif2 | -2798.336 | 2.0269 |  |  | x2 | 0.5179 | -2785.2907 | 3.934201
a1 | 0.5 | -2793.5881 | 0 |  |  | Ndvac1 | -2786.5552 | 2.669701 | -0.8781 |  | x3 | 0.5358 | -2785.412 | 3.812901
a2 | 0.5179 | -2793.5394 | 0.0487 |  |  | Ndvac2 | -2786.8383 | 2.386601 | -1.1612 |  | x4 | 0.5537 | -2785.4779 | 3.747001
a3 | 0.5358 | -2793.3895 | 0.1986 |  | mid isif2 | Ndsubvac | -2786.4484 | 2.776501 | -0.8708 |  | x5 | 0.5716 | -2785.5206 | 3.704301 | -0.5781
a4 | 0.5537 | -2793.2027 | 0.3854 | [7 empty] | x6 | 0.5895 | -2785.4783 | 3.746601
a5 | 0.5716 | -2793.0681 | 0.52 |  | NdcinebX | 0 | -2786.4484 | 2.776501 | 0 |  | x7 | 0.6074 | -2785.4129 | 3.812001
a6 | 0.5895 | -2793.2061 | 0.382 |  |  | 1 | -2786.4479 | 2.777001 | 0.0005 |  | x8 | 0.6253 | -2785.2912 | 3.933701
a7 | 0.6074 | -2793.3925 | 0.1956 |  |  | 2 |  |  |  |  | x9 | 0.6429 | -2784.9419 | 4.283001
a8 | 0.6253 | -2793.5421 | 0.046
a9 | 0.6429 | -2793.5891 | -0.001 |  |  |  | y | E | del E
[6 empty] | y10 | 0.485 | -2793.0569 | 0.0112 | 0.5312
cinebX | E | Ef | delE |  |  | y12 | 0.4875 | -2793.0696 | -0.0015 | 0.5185
0 | -2794.0185 | 1.6194 | 0 |  |  | y9 | 0.49 | -2793.0756 | -0.0075 | 0.5125
1 | -2793.7179 | 1.92 | 0.3006 |  |  | y11 | 0.492 | -2793.077 | -0.0089 | 0.5111
2 | -2794.0185 | 1.6194 | 0 |  |  | y8 | 0.494 | -2793.0764 | -0.0083 | 0.5117
[6 empty] | y7 | 0.495 | -2793.0755 | -0.0074 | 0.5126
cinebZ | [5 empty] | y6 | 0.496 | -2793.0743 | -0.0062 | 0.5138
0 | -2794.0173 | 1.6206 | 0 |  |  | y5 | 0.497 | -2793.0728 | -0.0047 | 0.5153
1 | -2793.7192 | 1.9187 | 0.2981 |  |  | y3 | 0.498 | -2793.071 | -0.0029 | 0.5171
2 | -2794.0185 | 1.6194 | -0.0012 |  |  | y4 | 0.499 | -2793.069 | -0.0009 | 0.5191
[6 empty] | a5 | 0.4994 | -2793.0681 | 0 | 0.52
Ndsub2vac | E | Ef | Ebind |  |  | y1 | 0.501 | -2793.0641 | 0.004 | 0.524
a | -2773.3048 | 4.782101 | -0.4856 |  |  | y2 | 0.502 | -2793.0612 | 0.0069 | 0.5269
b | -2773.3049 | 4.782001 | -0.4857
c | -2773.5488 | 4.538101 | -0.7296 |  |  | y11 | 0.5716 | -2793.077 | -0.0089 | 0.5111
d | -2773.5488 | 4.538101 | -0.7296 |  |  | x1 | 0.573 | -2793.0781 | -0.01 | 0.51
e | -2774.1405 | 3.946401 | -1.3213 |  |  | x2 | 0.5 | -2793.0782 | -0.0101 | 0.5099
f | -2774.143 | 3.943901 | -1.3238
[6 empty] | y11 | 0.333333 | -2793.077 | -0.0089 | 0.5111
[6 empty] | z1 | 0.34 | -2793.0611 | 0.007 | 0.527
Pdsub | E | Ef | Ebind |  |  | z2 | 0.32 | -2793.019 | 0.0491 | 0.5691
isif2 | -2800.7035 | 0.1486126
PdNdsub | -2796.2346 | -2.189624 | -4.265637 |  |  | y11 isif2 |  | -2793.6954 | -0.6273 | -0.1073
252at vac C | -2790.2115 | 1.741581 | k444
cinebX | E | Ef | delE |  | cinebX2 | E | Ef | delE
0 | -2789.7616 | 2.191481 | 0 | k222 | 0 | -2790.2115 | 1.741581 | 0 | k222 isym0
1 | -2792.5149 | -0.561819 | -2.7533 | k222 | 1 | -2789.7438 | 2.209281 | 0.4677 | k222 isym0
2 | -2789.7616 | 2.191481 | 0 | k222 | 2 | -2790.2115 | 1.741581 | 0 | k222 isym0
cinebX1
0 | -2790.2115 | 1.741581 |  | k444
1 | -2792.3739 | -0.420819 |  | k444
2 | -2790.2118 | 1.741281 |  | k444
cinebX1
0 | -2790.2115 | 1.741581 |  | k444 | using relaxed CONTCARs for endpoints
1 | -2800.3318 | -8.378719 |  | k444
2 | -2790.2118 | 1.741281 |  | k444

## alpha 252 convergence
ALL HAVE PREC=ACC
| E | E/at | encut | k |  |  | E | E/at | encut | k |  |  | E | E/at | encut | k
B | -2806.7759 | -11.138 | 500 | k222 |  | A | -2806.3755 | -11.13641 | 400 | k222 |  | C | -2803.0764 | -11.12332 | 252 | k444
D | -2807.2744 | -11.13998 | 500 | k444 |  | D | -2806.7759 | -11.138 | 500 | k222 |  | D | -2807.2744 | -11.13998 | 500 | k444
| E | E/at | a | c | vol | vol/at | kpoints
dhcp Nd | -18.9001 | -4.725 | 3.708854208 | 11.89692748 | 141.73 | 35.4325 | 6x6x18
fcc Pd | -20.856849 | -5.21421225 | 3.940286671 |  | 61.18 | 15.295
| encut | k222 | prec=A
|  | E | E/at | Evac | Efvac | a | b | c | vac time | emigX | emigX3 | Nd sub | Pd sub | emigZ3 | enmigZ | divacx | divacz | divac z isif3 | Ef divac
isym0 precN | 252 | -2802.5729 | -11.12132 | -2789.7974 | 1.654179 | 2.804412 | 5.834351 | 4.906250164 | 129827.977 | 0.0128 | 0.3076
A | 400 | -2806.3755 | -11.13641 | -2793.6175 | 1.621589 | 2.8056334 | 5.837141696 | 4.906746 | 275104.594
B | 500 | -2806.7759 | -11.138 | -2794.0175 | 1.6204 | 2.805175 | 5.837377 | 4.906191179 | 195239.25 | 0.2983
isym0 | 500 | -2806.7756 | -11.138 | -2794.0177 | 1.619902 | 2.805142 | 5.836972 | 4.906103 | 243946.062 | 0.0076 | 0.3006
isym0 precN | 500 | -2806.7763 | -11.138 | -2794.0208 | 1.617499 | 2.805271441 | 5.838763964 | 4.904465 | 229446.359
isym0precNREAL | 500 | -2830.8451 | -11.23351 | -2802.1625 | 17.44909 | 2.849324 | 5.917986382 | 4.932381 | 70647.367
| encut | k422 | prec=N | irred=12
isym0 precN | 252 | -2802.7715 | -11.12211 | -2789.9671 | 1.682291 | 2.803306 | 5.83408438 | 4.904971 | 172127.906 |  | 0.3242
isym0 precN | 400 | -2806.5715 | -11.13719 | -2793.7936 | 1.640712 | 2.804712 | 5.835778 | 4.906779 | 207048.609
isym0 precN | 500
| encut | k424 | prec=N | irred=20
isym0 precN | 252 | -2803.1863 | -11.12376 | -2790.3162 | 1.746345 | 2.801938 | 5.833984 | 4.904775 | 265557.062 |  | 0.3367 | 2.163145 | 0.2880571
isym0 precNsp2 | 252 | -2803.1863 | -11.12376 | -2790.3154 | 1.747145 | 2.801904 | 5.833907697 | 4.90481 | 314159.781 |  |  | 2.163545
isym0 precNREAL | 252 | -2828.0367 | -11.22237 | didn’t finish
isym0 precN | 400 | -2806.9806 | -11.13881 | -2794.1405 | 1.701288 | 2.803256518 | 5.836223 | 4.906028 | 356933.219 | 0.3289 | 0.329 | 2.105888 | 0.2178003 | 0.305 | 0.3207 | -2780.8675 | -2781.0649 |  | 3.835476 | 3.638076
isym0 precNREAL | 400 | -2826.0061 | -11.21431 |  |  | 2.767987329 | 5.616244 | 5.110983
isym0 precNAuto | 400 | -2807.0609 | -11.13913 | -2794.2194 | 1.702369 | 2.803205 | 5.837604 | 4.904979 | 122239.889 | [6 empty] | -2780.9483 | -2781.1453 | -2780.7676 | 3.834339
isym0 precN | 500 | -2807.3833 | -11.14041 | -2794.543 | 1.69989 | 2.802898762 | 5.835518514 | 4.905351186 | 471687.125
isym0 precNAuto | 500 | -2807.664 | -11.14152 | -2794.8214 | 1.701076 | 2.802741 | 5.83550617 | 4.905051471 | 262800
k424 Monkhorst |  |  | irred=16 | Evac | Efvac | a | b | c | vac time
isym0 precNAuto | 400 | -2806.832 | -11.13822 | -2794.0196 | 1.674178 | 2.802173 | 5.847411 | 4.89818 | 154188.531 | [6 empty] | -2780.7411 |  |  | 3.814456
[5 empty] | -0.001398016 |  |  |  | less procs
| encut | k433 | prec=N | irred=19
isym0 precNAuto | 400 | -2807.0713 | -11.13917 | -2794.203 | 1.729128 | 2.802879 | 5.842087228 | 4.902021
| encut | k444 | prec=A | irred=27
isym1 |  | E | E/at | Evac | Efvac
C | 252 | -2803.0764 | -11.12332 | -2790.2115 | 1.741581 | 2.801542 | 5.836952 | 4.90325 | 250459.078 | -2.3034
D400 | 400 | -2806.8716 | -11.13838 | -2794.0376 | 1.695621 | 2.802899 | 5.839293 | 4.904330753 | 444565.125
D | 500 | -2807.2744 | -11.13998 | -2794.4273 | 1.707122 | 2.802526 | 5.838511802 | 4.903690034 | 691200
[5 empty] | 0.005834127 | -0.0007307203 | 0.002288646 | -0.002337676
|  |  | irred=36 | [5 empty] | vac time | Evac isif3 | Efvac isif3 | vac isif3 time | Divac | Ef divac
isymk444_400Auto | 400 | -2806.9515 | -11.1387 | -2794.1184 | 1.694404 | 2.802851 | 5.84048 | 4.903244198 | 426278.375 |  |  |  |  | with fewer processors…
Monkhorst |  |  | irred=32
isymk444_400Auto | 400 | -2806.9701 | -11.13877 | -2794.133 | 1.69833 | 2.803903 | 5.841581 | 4.902105252 | 452800 | -2794.1495 | 1.68183 |  | -2780.9198 | 3.77276
|  |  | -0.001165873 | [6 empty] | didn’t finish
isym0 precN 252 | E | Ef | Ebind
divacx | -2777.0841 | 3.85469 | 0.362
divacz | -2777.2788 | 3.65999 | 0.1673
isym0 precN 400 | E | Ef | Ebind
ndpdz | -2796.3639 | -1.721712 | -4.0454 | didn’t finish… would have if force was 0.02 eV/ang, but was using 0.01 ev/ang
ndpdz | -2796.3474 | -1.705212 | -4.0289 | with EDIFFG = -0.02
ndpdx | -2796.3042 | -1.662012 | -3.9857 | stalled with ediffg -0.01
ndpdx | -2796.3511 | -1.708912 | -4.0326 | with EDIFFG = -0.02
divacx | -2780.8675 | 3.835476 | 0.4329
divacz | -2781.0649 | 3.638076 | 0.2355
ndvacx | -2786.5419 | 2.886076 | -0.9211
ndvacz | -2786.8006 | 2.627376 | -1.1798 | [8 empty] | Wirth 2012
pdvacx | -2788.2238 | 1.693388 | -0.2257 |  |  | Defect | Formation Energy | Migration Energy | Binding Energy |  |  |  | Ef | E Bind | E Marg Bind
pdvacz | -2788.2901 | 1.627088 | -0.292 |  |  | Vacancy | 1.7013 |  |  |  | 1 | 1V | 1.69 | 0
divacz 2nn | -2781.3263 | 3.376676 | -0.1064857 |  |  | Nd Sub | 2.1059 |  |  |  | 2 | 2V | 3.1 | 0.28 | 0.28
divacx 2nn | -2781.0873 | 3.615676 | 0.2244349 |  |  | Pd Sub | 0.2178 |  |  |  | 3 | 3V | 4.44 | 0.63 | 0.35
nd divacx | -2773.4446 | 4.844564 | -0.6639 |  |  | Divac - X | 3.835 |  | 0.4324 |  | 4 | 4V | 5.78 | 0.98 | 0.35
nd divacz | -2774.1277 | 4.161464 | -1.347 |  |  | Divac - Z | 3.638 |  | 0.2354 |  | 5 | 5V | 7.12 | 1.33 | 0.35
nd divacz A | -2773.6136 | 4.675564 |  |  |  | Nd Vac X | 2.886076 |  | -0.9211238 |  | 6 | 6V | 8.46 | 1.68 | 0.35
nd divacz 0+ | -2774.1293 | 4.159864 |  |  |  | Nd Vac Z | 2.627376 |  | -1.179824 |  | 7 | 7V | 9.8 | 2.03 | 0.35
nd divacz 0- | -2774.1294 | 4.159764 |  |  |  | Pd Vac X | 1.693388 |  | -0.2257116 |  | 8 | 8V | 11.14 | 2.38 | 0.35
nd divacxz | -2774.2085 | 4.080664 |  |  |  | Pd Vac Z | 1.627088 |  | -0.2920116 |  | 9 | 9V | 12.48 | 2.73 | 0.35
trivac x | -2767.7058 | 5.858364 |  |  |  | Divac 2nn X | 3.376676 |  |  |  | 10 | 10V | 13.82 | 3.08 | 0.35
trivac z | -2768.011 | 5.553164 |  |  |  | Divac 2nn Z | 3.615676 |  |  |  | 11 | 11V | 15.16 | 3.43 | 0.35
trivac xz | -2768.0148 | 5.549364 |  |  |  | Nd Divac Z | 4.161464 |  |  |  | 12 | 12V | 15.89 | 4.39 | 0.96
nd mig z | -2786.6427 | 0.1579 |  |  |  | Nd Divac X | 4.845 |  |  |  | 13 | 13V | 16.89 | 5.08 | 0.69
nd mig z3 | -2786.6429 | 0.1577 |  |  |  | nd divacxz | 4.080664 |  |  |  | 14 | 14V | 17.91 | 5.75 | 0.67
nd mig x | -2786.5385 | 0.2621 |  |  |  | trivac x | 5.858364 |  | 0.7544643 |  | 15 | 15V | 19.18 | 6.17 | 0.42
nddivac mig Z | -2774.1267 | 0.0026 |  |  |  | trivac z | 5.553164 |  | 0.4492643 |  | 16 | 16V | 20.3 | 6.74 | 0.57
[6 empty] | trivac xz | 5.549364 |  | 0.4454643 |  | 17 | 17V | 21.49 | 7.24 | 0.5
nddivac mig Z C | [5 empty] | Vacancy - X |  | 0.329 |  |  | 18 | 18V | 22.54 | 7.88 | 0.64
0 | -2773.6136 | 0.5142 |  |  |  | Vacancy - Z |  | 0.305 |  |  | 19 | 19V | 23.6 | 8.51 | 0.63
1 | -2774.1295 | -0.0017 |  |  |  | Nd-Vac - Z |  | 0.1577 |  |  | 20 | 20V | 24.52 | 9.28 | 0.77
2 | -2774.1278 | 0 |  |  |  | Nd-Vac - X |  | 0.2621 |  |  | 21 | 21V | 25.53 | 9.96 | 0.68
3 | -2774.1294 | -0.0016 |  |  |  | Nd-Divac -Z |  | 0.0026
0 | -2773.6136 | 0.5142
I AM NOT SHOWING VACANCY BINDING!!! WTF????

## Nd
| E | E/at | a | c | vol | vol/at | kpoints
dhcp | -18.900134 | -4.7250335 | 3.708848283 | 11.89691 | 141.72 | 35.43 | 6x6x12
| -18.682762 | -4.6706905 | 3.764322592 | 11.70589 | 143.65 | 35.9125 | 4x4x12 |  | experimental data | a | c
| -18.900128 | -4.725032 | 3.708854208 | 11.89693 | 141.73 | 35.4325 | 6x6x18 |  | dhcp Nd | 3.658 | 11.797
| -18.902062 | -4.7255155 | 3.705094401 | 11.92584 | 141.78 | 35.445 | 6618 | sp2,sym1,lasph | fcc Pd | 3.89
isif3D | -18.898021 | -4.72450525 | [6 empty] | diamond Sn | 6.489
isif3E | [7 empty] | precN, encut400
fcc | -18.823361 | -4.70584025 | 5.211585676 |  | 141.55 | 35.3875 | 8x8x8
with POSCAR B
| isif3E | E | E/at | a | c | V
| k6 | -25.781226 | -6.4453065 | 3.097375785 | 10.7093 | 88.97737
| k8 | -25.882322 | -6.4705805 | 2.783420281 | 11.61574 | 77.93549
with POSCAR A
| isif3F | E | E/at | a | c | V | mag
| k6 | -25.784156 | -6.446039 | 3.102069196 | 10.67906 | 88.99524 | -
| k6mag | 2.6182452 | 0.6545613 | 3.771037258 | 11.98326 | 147.5799
| k8 | -25.983107 | -6.49577675 | 2.766037904 | 12.40307 | 82.18189 | -
| k8mag | -25.904981 | -6.47624525
| k10 | -25.990741 | -6.49768525 | 2.763484606 | 12.39588364 | 81.9827 | -
Nd3
|  | -18.898021 | -4.72450525 | 3.707007483 | 11.90222

## U-Nd
| E | E/at or Ef | a | b | c | vol/at | kpoints
80at isif2 | -890.94498 | -11.13681225 | 2.804683 | 5.834025635 | 4.908349 | 20.07833 | 3x5x5
80atvac isif2 | -878.01505 | 1.793118 |  |  |  |  | 3x5x5
80atSIA isif3 | -898.05216 | 4.029632 | 2.82929 | 5.903462 | 4.921132 | 20.54893 | 3x5x5
252at isif2 | -2806.0598 | -11.13516 | 2.804517 | 5.835697204 | 4.906132002 | 20.07382 | 2x2x2
252vac isif2 | -2793.249 | 1.675642
252SIA isif2 | -2812.8187 | 4.376258
| E | E/at | a | c | vol | vol/at | kpoints
dhcp Nd | -18.9001 | -4.725 | 3.708854208 | 11.89692748 | 141.73 | 35.4325 | 6x6x18
80at
Nd Sub | -882.44492 | 2.088248 | 2.818976 | 5.845792 | 4.914293 | 20.24584
NdSub isif2 | -882.39348 | 2.139688
Nd SIA | -889.0745 | 6.59548 | 2.859433 | 5.902334382 | 4.92924 | 20.7981
[10 empty] | 80atom | <001>
252at | [9 empty] | 0 | 0bNd | -869.35549 | 4.0408655 | 0
Nd Sub | -2797.5773 | 2.072342 | [7 empty] | 0.125 | 5bNd | -869.99148 | 3.4048755 | -0.63599
Nd SIA | -2802.9855 | 7.7993 | [7 empty] | 0.25 | 3bNd | -870.07476 | 3.321596 | -0.71927
[10 empty] | 0.375 | 6bNd | -869.847 | 3.5493555 | -0.49151
[10 empty] | 0.5 | 1bNd | -869.87023 | 3.5261255 | -0.51474 | 0.20453
[10 empty] | 0.625 | 6bNd | -869.847 | 3.5493555 | -0.49151
[10 empty] | 0.75 | 4bNd | -870.07477 | 3.321586 | -0.71928
| NEB | [8 empty] | 0.875 | 5bNd | -869.99148 | 3.4048755 | -0.63599
| 252at | isif2 | <001> |  | unrelaxed |  |  | relaxed |  | 1 | 2bNd | -869.35544 | 4.0409155 | 5e-05
|  | 0 | 0a | -2784.5077 | 4.006784 |  | -2785.9566 | 2.557884
|  | 0.5 | mida | -2785.0555 | 3.458984 | -0.5478 | -2785.9608 | 2.553684 | -0.0042 | 0 | 0bNd isif2 | -870.71414 | 2.682215 | 0 | moved off lattice site
|  | 1 | 1a | -2784.4568 | 4.057684 |  | -2785.8588 | 2.655684 |  | 0.5 | 1bNdisif2 | -870.54098 | 2.8553755 | 0.17316
[10 empty] | 0.125 | 5bNdisif2 | -870.70789 | 2.6884655
|  | isif2 | <100> |  | unrelaxed |  |  | relaxed |  | 0.375 | 6bNdisif2 | -870.70076 | 2.695596
|  | 0 | 0b | -2784.2249 | 4.289584 |  | -2785.7102 | 2.804284
|  | 0.5 | midb | -2784.8032 | 3.711284 | -0.5783 | -2785.6822 | 2.832284 | 0.028
|  | 1 | 1b | -2784.2209 | 4.293584 |  | -2784.9417 | 3.572784 |  | 80atom | <100>
[10 empty] | 0 |  | -869.07372 | 4.3226355 | 0
[10 empty] | 0.125 | 3aNd | -869.41892 | 3.977436 | -0.3452
[10 empty] | 0.25 | 2aNd | -869.52852 | 3.867836 | -0.4548
[10 empty] | 0.375 | 4aNd | -869.59856 | 3.7977955 | -0.52484
| divac | [8 empty] | 0.5 | 0aNd | -869.64097 | 3.7553855 | -0.56725
| 80atom | [8 empty] | 0.625 | 4aNd | -869.59856 | 3.7977955 | -0.52484
| Nd0 | -856.31345 | 5.946093 | 0 | 0.1 |  |  |  |  | 0.75 | 2aNd | -869.52852 | 3.867836 | -0.4548
| Nd1 | -856.30914 | 5.950403 | 0.00431 | 0.12 |  |  |  |  | 0.875 | 3aNd | -869.41892 | 3.977436 | -0.3452
| Nd2 | -856.32311 | 5.93643325 | -0.00966 | 0.14 |  |  |  |  | 1 | 1aNd | -869.07372 | 4.3226355 | 0
| Nd3 | -856.37591 | 5.883633 | -0.06246 | 0.16
| Nd4 | -856.45278 | 5.806763 | -0.13933 | 0.18 | [5 empty] | 0aNdisif2 | -870.36813 | 3.028226 | 6e-05
| Nd5 | -856.49493 | 5.764613 | -0.18148 | 0.2 | 0.18579 |  |  |  |  | 1aNdisif2 | -870.36819 | 3.0281655 |  | moved off lattice site
| Nd6 | -856.45273 | 5.806813 | -0.13928 | 0.22
| Nd3 | -856.37591 | 5.883633 | -0.06246 | 0.24
| Nd2 | -856.32311 | 5.93643325 | -0.00966 | 0.26
| Nd1 | -856.30914 | 5.950403 | 0.00431 | 0.28
| Nd0 | -856.31345 | 5.946093 | 0 | 0.3

## updated work!
Monkhorst Pack 4x2x4
|  |  |  | irred=16 | a | b | c | y |  |  | E | E/at | a | c | vol | vol/at | kpoints
isym0 precNAuto |  | 400 | -2806.832 | -11.13822 | 2.802173 | 5.847411 | 4.89818 | 0.098 |  | dhcp Nd3 | -18.898021 | -4.72450525 | 3.707028391 | 11.90222 | 141.65 | 35.4125 | 6x6x18
[10 empty] | fcc Pd | -20.868545 | -5.21713625 | 3.937945595 |  | 61.07 | 15.2675 | 20x20x20
|  |  | Ef | Ebind | [5 empty] | dhcpNd | -30.534264 | -7.633566 | 3.572086484 | 11.48532 | 126.92 | 31.73 |  | 1.607649
| uint | -2813.7715 | 4.198722 | [6 empty] | fcc Nd14 | -30.59747 | -7.6493675 | 5.068182821 | 5.068182821 | 130.18 | 32.545
| vac | -2794.0196 | 1.674178 | [6 empty] | fcc Nd3 | -18.823361 | -4.70584025 | 5.211585676 | 5.211585678 | 141.55 | 35.3875
| divacx | -2780.7411 | 3.814456 | 0.4661
| divacz | -2780.9325 | 3.623056 | 0.2747 | [5 empty] | fccSn | -15.073152 | -3.768288 | 4.807077797 | 4.807077797 | 111.08 | 27.77
| divac Wirth | -2781.26 | 3.295556 | -0.0528 | [5 empty] | dcSn | -30.489234 | -3.81115425 | 6.632960202 | 6.632960202 | 291.82 | 36.4775
| divac Y2 | -2781.1318 | 3.423756 | 0.0754 | [5 empty] | tet Sn | -3.5538305 | -3.5538305
| divac X2 | -2780.741 | 3.814556 | 0.4662
| divac Z2 | -2781.2102 | 3.345356 | -0.003 | [5 empty] | fcc Ce | -23.711925 | -5.92798125 | 4.705121763 |  | 104.16 | 26.04
| ndsub | -2802.356 | -0.2059722
| ndsubvacx | -2789.4987 | 1.513106 | 0.0449
| ndsubvacz | -2789.5925 | 1.419306 | -0.0489 | [6 empty] | Nd3
| ndsubvacW | -2789.5845 | 1.427306 | -0.0409 | [6 empty] | ndsub | -2798.3369 | 2.081383
| pdsub | -2800.7188 | 0.192114 | [7 empty] | ndsubvacx | -2786.4224 | 2.857661 | -0.8979
| pdsubvacx | -2788.1057 | 1.666992 | -0.1993 | [6 empty] | ndsubvacz | -2786.6713 | 2.608761 | -1.1468
| pdsubvacz | -2788.1811 | 1.591592 | -0.2747 | [6 empty] | ndsubvacW | -2785.711 | 3.569061 | -0.1865
| pdsubvacW | -2787.9546 | 1.818092 | -0.0482
| ndpdx | -2796.2445 | -0.01555819 | -0.0017 | [5 empty] | dhcpNd | E | E/at | a | c | V | V/at
| ndpdz | -2796.2669 | -0.03795819 | -0.0241 |  |  |  |  | isi3E | POSCAR B | -25.882322 | -6.4705805 | 2.783420281 | 11.61574 | 77.93 | 19.4825
| ndpdw | -2796.2623 | -0.03335819 | -0.0195 |  |  |  |  | with mag | fcc Nd | -30.487316 | -7.621829 | 4.927628632 |  | 119.64 | 29.91
| ndpdx2 | -2796.2139 | 0.01504181 | 0.0289 |  |  |  |  | isi3F | POSCAR A | -25.772659 | -6.44316475 | 3.043541968 | 10.87257 | 87.21 | 21.8025
| ndpdz2 | -2796.146 | 0.08294181 | 0.0968 | [5 empty] | fcc Nd | -25.825 | -6.45625 | 4.474135438 |  | 89.56 | 22.39
| ndpdxyz | -2796.204 | 0.02494181 | 0.0388 | [5 empty] | dhcp k10 | -25.990741 | -6.49768525 | 2.763484606 | 12.39588364 | 81.9827
| ndpdxyz2 | -2796.1997 | 0.02924181 | 0.0431
| ce sub | -2800.3591
| sn sub | -2798.7753 | 0.729632 | [6 empty] | experimental data |  | a | c
| ndsnX | -2794.3464 | 0.4765598 | -0.0471 | [5 empty] | dhcp Nd |  | 3.658 | 11.797
| ndsnZ | -2794.3728 | 0.4501598 | -0.0735 | [5 empty] | fcc Pd |  | 3.89
| ndint | -2809.7362 | 3.55205 | [6 empty] | diamond Sn |  | 6.489
| pdint | -2808.6164 | 3.43273625
| snint | -2805.9761 | 4.66705425
NOTES
| cinebX | -2793.6823 | 0.3373 | [5 empty] | Divac Wirth is two vacancies in parallel corrugated planes 1/2 unit cell apart
| cinebZ | -2793.6903 | 0.3293 | [5 empty] | Divac Y2 is two vacancies that are one unit cell apart in y direction
Divac X2 is two vacancies that are one unit cell apart in x direction
| cineb ndpdz | -2783.619 | 0.1145 | [5 empty] | Divac Z2 is two vacancies that are one unit cell apart in z direction
| ndpdZvac | -2783.2702 | 1.82052 | 0.1602
| ndpdZvac2 | -2783.7335 | 1.35722 | -0.3031
| cinebNdX | -2789.3741 | 0.1246
| zrsub | -2803.4047
zr int
| Migrations |  | Em
| vacx | -1510.9469 | 1283.0727 |  |  |  |  | didn’t finish :(
| vacxa | -2465.3969 | 328.6227 |  | NFREE=2 |  |  | died, nbands unfilled
| vacxb | -2793.7036 | 0.316 |  | spring=0 |  |  | ran out of steps
| vacxc | 4777.5731 | 7571.5927 |  | spring=-5, LCLIMB=F |  |  | died, nbands unfilled
| vacxd | 2976.7745 | 5770.7941 |  | POTIM=0.3, VF |  |  | died, nbands unfilled
| vacxd | 4324.5968 | 7118.6164 |  | POTIM=0.3, VF, NBANDS=2500 |  |  | killed, seemed shit
| vacxe | -2453.5097 | 340.5099 |  | ALGO=N |  |  | died
| vacxf | 10270.586 | 13064.6056 |  | ALGO=VF, NBANDS=3000 |  |  | died
| vacxg | 1010.259 | 3804.2786 |  | ALGO=N, IBRION=2, EDIFF=1E-8 |  |  | walltime ran out
| vacxh | -2549.2689 | 244.7507 |  | ALGO=F, POTIM=def, IBRI=2, EDIFF=-8
| vacxi | -2351.9388 | 442.0808 |  | ALGO=N, POTIM=0.3, IBRI=2, EDIFF=-8
| vacxj | -1515.0546 | 1278.965 |  |  |  |  | died Error EDDDAV
| vacxk | -2793.7328 | 0.2868 |  | spring=0 |  |  | WORKED! :D |  | no CI, or NEB, only elastic band
| vacz | -2793.6991 | 0.3205 |  |  |  |  | ran out of steps
| vacza | -2793.3066 | 0.713 |  | IBRION=2 |  |  | didn’t finish, asked for re-run
| vaczb | -2693.6677 | 100.3519 |  | ALGO=F, POTIM=def, IBRI=2, EDIFF=-8 | [8 empty] | -2792.808 | 0
| vaczc | -2717.3704 | 76.6492 |  | ALGO=N, POTIM=def, IBRI=2, EDIFF=-8 | [8 empty] | -2792.851 | -0.043
| vaczd | -2647.0992 | 146.9204 |  |  |  |  | died Error EDDDAV | [5 empty] | -2792.8257 | -0.0177
| vacze | -2693.5345 | 100.4851 |  | included LPLANE=F |  |  | didn’t finish "rerun will smaller EDIFF"
| vaczf | -2793.6729 | 0.3467 |  |  |  |  | ran out of steps
| vaczg | -2793.6827 | 0.3369 |  | spring=0 |  |  | ran out of steps
| vacxl | -2082.6769 | 711.3427 |  | same as xj, EDIFF=-8 |  |  | died :( Error EDDDAV
| vaczl | -2791.8686 | 2.151 |  | same as zf, EDIFF=-8 |  |  | ran out of steps
| vacxm | -2335.4639 | 458.5557 |  | same as l, added PREC=A, need to adjust vac reference |  |  |  |  | died…., error EDDDAV, ZHEGV
| vaczm | -2789.0576 | 4.962 |  | same as l, added PREC=A, need to adjust vac reference |  |  |  |  | ran out of steps
| vacxn | -2411.0764 | 382.9432 |  | same as xM, with NBANDS=3000, ediff 10-8 |  |  |  |  | died…., error EDDDAV, ZHEGV
| vacxo | -2469.4708 | 324.5488 |  | same an Xn, with algo=N, ediff=-6 |  |  |  |  | died…., error EDDDAV, ZHEGV
| vacxp | -2792.8257 | 1.1939 |  | same as Xo, but with algo=F, potim=0.05 |  |  |  |  | died…., error EDDDAV, ZHEGV
| vacxq | -2792.8079 | 1.2117 |  | same as Xp, but with vtst optimizers |  |  |  |  | died after 34 steps… didn’t really move…
| vacxr | -2793.3893 | 0.6303 |  | prec=N, ibrion1, potim=0.01, no NBANDS |  |  |  |  | died…., error EDDDAV, ZHEGV
| vacxr2 | -2791.3122 | 2.7074 |  | same, but with preconverged 01 image |  |  |  |  | ran out of steps… says potim should be increased
| vacxr3 | -2793.4892 | 0.5304 |  | three images |  |  |  |  | ran out of time
| vacxs | -2792.8772 | 1.1424 |  | prec=N, ibrion1, potim=0.02, spring=-10, no NBANDS, preconverged |  |  |  |  | ran out of steps
| vacxt |  |  |  | same as Xs, but with POTIM=0.5
| vacxu | -2793.632 | 0.3876 |  | ibrion3, smass=2, nsw 10 |  | trying to preconverge to get over these damn huge steps at the beginning… | [6 empty] | so it made steps… continuing
nd x
nd z

## updated further!
Monkhorst Pack 4x2x4
|  |  |  | irred=16 | a | b | c | y |  | E | E/at | a | c | vol | vol/at | kpoints
isym0 precA Auto |  | 400 | -2806.5498 | -11.1371 | 2.802345 | 5.84617 | 4.899361 | ? | dhcp Nd | -18.898021 | -4.72450525 | 3.707028391 | 11.90222 | 141.65 | 35.4125 | 6x6x18
changed prec to A | [8 empty] | fcc Pd | -20.868545 | -5.21713625 | 3.937945595 |  | 61.07 | 15.2675 | 20x20x20
|  |  | Ef | Ebind
| uint |  | 2817.687
| vac | -2793.7406 | 1.672098
| divacx |  | 2784.276 | 2780.9314
| divacz |  | 2784.276 | 2780.9314
| divac Wirth |  | 2784.276 | 2780.9314
| divac Y2 |  | 2784.276 | 2780.9314
| divac X2 |  | 2784.276 | 2780.9314
| divac Z2 |  | 2784.276 | 2780.9314
| ndsub |  | 2800.137
| ndsubvacx |  | 2789 | -12.8092
| ndsubvacz |  | 2789 | -12.8092
| ndsubvacW |  | 2789 | -12.8092
| pdsub |  | 2800.63
| pdsubvacx |  | 2789.493 | -12.8092
| pdsubvacz |  | 2789.493 | -12.8092
| pdsubvacW |  | 2789.493 | -12.8092
| ndpdx |  | 2794.217 | -2806.5498
| ndpdz |  | 2794.217 | -2806.5498
Monkhorst Pack 4x4x4
|  |  |  | irred=? | a | b | c | y |  | E | E/at | a | c | vol | vol/at | kpoints
isym0 precA Auto |  | 400 | -2806.6983 | -11.13769 | 2.80375 | 5.840161221 | 4.903014 | ? | dhcp Nd | -18.898021 | -4.72450525 | 3.707028391 | 11.90222 | 141.65 | 35.4125 | 6x6x18
changed prec to A | [8 empty] | fcc Pd | -20.868545 | -5.21713625 | 3.937945595 |  | 61.07 | 15.2675 | 20x20x20
|  |  | Ef | Ebind
| uint |  | 2817.836
| vac | -2793.8328 | 1.727808 |  | walltime exceeded
| divacx |  | 2784.276 | 2780.9314
| divacz |  | 2784.276 | 2780.9314
| divac Wirth |  | 2784.276 | 2780.9314
| divac Y2 |  | 2784.276 | 2780.9314
| divac X2 |  | 2784.276 | 2780.9314
| divac Z2 |  | 2784.276 | 2780.9314
| ndsub |  | 2800.63
| ndsubvacx |  | 2789 | -12.8092
| ndsubvacz |  | 2789 | -12.8092
| ndsubvacW |  | 2789 | -12.8092
| pdsub |  | 2800.63
| pdsubvacx |  | 2789.493 | -12.8092
| pdsubvacz |  | 2789.493 | -12.8092
| pdsubvacW |  | 2789.493 | -12.8092
| ndpdx |  | 2794.217 | -2806.5498
| ndpdz |  | 2794.217 | -2806.5498