## elastic constants
all in Gpa
alpha
| 1 atom | 32 atoms | taylor | meam | experiment
c11 | 284.1 | 334.6 | 296 | 177 | 215
c22 | 244.9 | 226.9 | 216 | 131 | 199
c33 | 349.6 | 331 | 367 | 351 | 267
c12 | 80.3 | 58.83 | 60 | 130 | 46
c13 | 53.65 | 53.77 | 29 | 50 | 22
c23 | 115.26 | 133.9 | 141 | 85 | 108
c44 | 140.37 | 141.4 | 153 | 92 | 124
c55 | 162.38 | 145.3 | 129 | - | 73
c66 | 100.7 | 114.5 | 99 | - | 74
B | 153.0022 | 153.9444 | 149 | 112 | 115
gamma
| 54 atoms | taylor | meam
c11 | 100.45 | 161 | 171
c12 | 130.89 | 184 | 192
c44 | 37.76 | 56 | 114
B | 120.743 | 176 | 185
fcc
| 32 atoms | taylor | meam
c11 | 13.71 | 184 | 118
c12 | 165.15 | 267 | 156
c44 | 10.42 | 28 | 32
B | 114.67 | 239 | 143.33

## updated, refined, standardized
all in Gpa |  | prec accurate, 500ev, ispin2, k202020,isym0
alpha | [6 empty] | bct |  |  |  |  | beta
-11.292257 | 2.793 | 5.849 | 4.894 | 19.98741 |  |  | -11.148875 | 3.69541 | 2.9694 | 0.8035374 | 20.27514 | -335.60199 | -11.186733 | 10.454 | 5.634
| 1 atom | 4 atoms | taylor | meam | experiment | soderlind |  | 1 atom | 1 atom, w/ sym |  | I just need |  | 30 atoms
c11 | 298.95915 | 299.73805 | 296 | 177 | 215 | 300 | c11 | 263.66125 | 263.66167 | c11 | 263.55 | c11 | 219.75566 | c11 | 220.112285
c22 | 230.75153 | 225.67326 | 216 | 131 | 199 | 220 | c22 | 263.43859 |  | c12 | 54.82187 | c22 | 220.46891 | c12 | 106.78853
c33 | 364.01443 | 364.42055 | 367 | 351 | 267 | 320 | c33 | 254.19733 | 253.5662 | c13 | 67.94122 | c33 | 200.62289 | c13 | 78.86145
c12 | 58.80853 | 57.22285 | 60 | 130 | 46 | 50 | c12 | 54.82187 | 54.91109 | c33 | 254.19733 | c12 | 106.78853 | c33 | 200.62289
c13 | 30.14177 | 30.06099 | 29 | 50 | 22 | 5 | c13 | 67.94122 | 67.51358 | c44 | 56.40158 | c13 | 78.92604 | c44 | 65.14075
c23 | 144.4437 | 141.9031 | 141 | 85 | 108 | 110 | c23 | 68.12414 |  | c55 | 56.3923 | c23 | 78.79686 | c55 | 36.309045
c44 | 99.50353 | 100.28372 | 153 | 92 | 124 | 150 | c44 | 56.40158 | 55.66112 |  |  | c44 | 65.14075
c55 | 149.85345 | 151.37181 | 129 | - | 73 | 93 | c55 | 56.28709 | 56.34669 |  |  | c55 | 36.41824
c66 | 131.78712 | 131.7453 | 99 | - | 74 | 120 | c66 | 56.49757 |  |  |  | c66 | 36.19985
B | 151.1681 | 149.8006 | 149 | 112 | 115 | 130 | B | 129.2302 |  |  |  | B | 129.9856
Gv | 122.3482 | 122.899336 |  |  |  |  | Gv | 73.24785 |  |  |  | Gv | 58.32918
c11 avg | 297.90837 | 296.61062 | 293 |  | 227 | 280 | c11 avg | 260.43239 |  |  |  | c11 avg | 213.61582
c12 avg | 77.798 | 76.39565 | 76.66667 |  | 58.66667 | 55 | c12 avg | 63.62908 |  |  |  | c12 avg | 88.17048
c44 avg | 127.048 | 127.8003 | 127 |  | 90.33333 | 121 | c44 avg | 56.39541 |  |  |  | c44 avg | 45.91961
G | 119.9544 | 120.4026 | 119.0988 |  | 87.81399 | 117.5252 | G | 70.60299 |  |  |  | G | 52.03583
E | 284.588 |  | 282.1265 |  | 209.992 | 270.9313 | E | 179.1785 |  |  |  | E | 137.7289
pois | 0.1862345 |  | 0.1844222 |  | 0.1956637 | 0.1526521 | pois | 0.2689156 |  |  |  | pois | 0.3234049
gamma | [6 empty] | fcc
-11.016279 | 3.42704 | 20.12461 |  |  |  |  | -10.917279 | 4.43268 | 21.77405
| 1 atom | taylor | meam | shang |  |  |  | 1 atom | taylor | meam | shang
c11 | 86.3922 | 161 | 171 | 84 |  |  | c11 | 45.8095 | 184 | 118 | 14
c12 | 155.466 | 184 | 192 | 159 |  |  | c12 | 143.706 | 267 | 156 | 166
c44 | 37.1259 | 56 | 114 | 38 |  |  | c44 | 40.0768 | 28 | 32 | 20
B | 132.4414 | 176 | 185 | 133 |  |  | B | 111.0738 | 239 | 143.33 | 114
G | 113.4148 | -6.274194 |  | 101.5027 |  |  | G | 75.76973 | 42.50876 | -211.3429 | 11.01277
Gv | 8.46078 | 29 |  |  |  |  | Gv | 4.46678
Gr | 218.3688 | -41.54839 |  |  |  |  | Gr | 147.0727
C' | -34.5369 | -11.5 | -10.5 | -37.5 |  |  | C' | -48.94825
0.275978 | [6 empty] | 0.374978
E | 264.6896 | -19.04894 |  | 242.7535 |  |  | E | 185.1979 | 120.3888 |  | 32.00762
pois | 0.1669097 | 0.5180388 |  | 0.1957977 |  |  | pois | 0.2221099 | 0.4160469 |  | 0.4532052
T_melt | 1269.832
T_melt | 1355.31458
hcp
-11.0675 | 2.977 | 5.471 | 20.9954
0.224757

## debye T
alpha |  |  | soderlind alpha |  |  | bct |  |  |  | beta
V | 19.98741 | 1.998741e-29 | V | 20.674 | 2.0674e-29 | V | 20.27514 | 2.027514e-29 |  | V | 20.524 | 2.0524e-29
B | 151.1681 | 151168123333.3 | B | 130 | 130000000000 | B | 129.2302 | 129230181111.1 |  | B | 129.9856 | 129985591111.1
G | 110.5647 | 110564655051.6 | G | 68 | 68000000000 | G | 101.9371 | 101937141519.3 |  | G | 85.40078 | 85400784745.7
rho | 19772.87 |  | rho | 19116.21 |  | rho | 19492.27 |  |  | rho | 19255.92
v_l | 3885.984 |  | v_l | 3397.563 |  | v_l | 3688.176 |  |  | v_l | 3558.625
v_t | 2364.685 |  | v_t | 1886.052 |  | v_t | 2286.836 |  |  | v_t | 2105.954
v_m | 2612.255 |  | v_m | 2100.728 |  | v_m | 2521.337 |  |  | v_m | 2332.77
debye T | 286.5774 |  | debye T | 227.8803 |  | debye T | 275.2885 |  |  | debye T | 253.6664
h | 4.13567e-15 |  | h | 4.13567e-15 |  | h | 4.13567e-15 |  |  | h | 4.13567e-15
kb | 8.6173e-05 |  | kb | 8.6173e-05 |  | kb | 8.6173e-05 |  |  | kb | 8.6173e-05
bcc | [5 empty] | fcc |  |  | taylor |  | shang
V | 20.12461 | 2.012461e-29 |  |  |  | V | 21.77405 | 2.177405e-29 | 22.48 | 2.248e-29 | 21.857 | 2.1857e-29
B | 132.4414 | 1.324414e+11 |  |  |  | B | 111.0738 | 111073833333.3 | 239 | 239000000000 | 114 | 114000000000
G | 113.4148 | 113414785167.2 |  |  |  | G | 75.76973 | 75769729739.2 | 43 | 43000000000 | 11 | 11000000000
rho | 19638.07 |  |  |  |  | rho | 18150.44 |  | 17580.45 |  | 18081.55
v_l | 3800.586 |  |  |  |  | v_l | 3418.432 |  | 4105.587 |  | 2667.566
v_t | 2403.175 |  |  |  |  | v_t | 2043.169 |  | 1563.937 |  | 779.971
v_m | 2643.934 |  |  |  |  | v_m | 2261.086 |  | 1774.065 |  | 889.1549
debye T | 289.392 |  |  |  |  | debye T | 241.0733 |  | 187.1469 |  | 94.68017
h | 4.13567e-15 |  |  |  |  | h | 4.13567e-15 |  | 4.13567e-15 |  | 4.13567e-15
kb | 8.6173e-05 |  |  |  |  | kb | 8.6173e-05 |  | 8.6173e-05 |  | 8.6173e-05
shang bcc
V | 20.12461 | 2.012461e-29
B | 133 | 133000000000
G | 101.5027 | 101502739726.0
rho | 19638.07
v_l | 3696.501
v_t | 2273.471
v_m | 2508.746
debye T | 274.595
h | 4.13567e-15
kb | 8.6173e-05