## Sheet1
| Zr hcp ADP |  |  | Zr Mendelev/Ackland |  |  | Zr VASP |  |  |  |  | isolated Zr |  |  | adp.zr.2
|  |  |  | Target | #2 | [7 empty] | target
| -3178.646 | -6.357292 |  | -6.32 | -6.469 |  | -136.31829 | -8.519893125 | -7.172916125 |  | k111 | -1.404083 | -6.36 | 2.159893125 | hcp
| 11516.12 | 23.03224 | [8 empty] | k222 | -1.3494122 |  |  | E | -1621.1836 | -6.332748
| 16.18744 | 3.237489 |  | 3.232 | 3.22 |  | 6.466144747 | 3.233072 |  |  | k333 | -1.346977 | -8.519893 | -6.36 | a | 12.807374 | 3.2018435
| 28.03747 | 3.237489 |  |  |  |  | 6.466142526 | 3.233071263 |  |  |  |  | -8.514205 | -6.354311 | b | 22.183022 | 3.201843
| 25.37401 | 5.074802 |  | 5.182 | 5.215 |  | 10.33592 | 5.167961424 |  |  |  |  | -8.496981405 | -6.33708828 | c | 20.883202 | 5.2208005
[6 empty] | Mendelev/Ackland | [6 empty] | -8.46907 | -6.309177
| bcc |  |  | hcp elastic |  | Target |  | VASP |  |  |  |  | -8.034553 | -5.874659 | bcc
|  |  |  | c11 | 215.1133 | 155 |  | 147 |  |  |  |  | -4.518703 | -2.35881 | E | -803.25184 | -6.275405
| -1577.556 | -6.310225 |  | c22 | 214.7302 | [7 empty] | -7.738708 | -5.578815 | a | 14.317384 | 3.579346
| 6505.767 | 26.02307 |  | c33 | 65.46758 | 172 |  | 173 |  |  |  |  | -8.458949 | -6.299056
| 18.66807 | 3.733615 |  | c12 | 140.8092 | 67 |  | 68 |  |  |  |  | -8.493188 | -6.333295
| 18.66807 | 3.733615 |  | c13 | 52.00778 | 65 |  | 66 |  |  |  |  | -8.513201 | -6.353308
| 18.66807 | 3.733615 |  | c23 | 51.9928
|  |  |  | c44 | 57.17887 | 36 |  | 28
|  |  |  | c55 | 57.17919
|  |  |  | c66 | 37.51457 |  |  | 39
# | global | energy | weight | w | is | 50
# | nr. | conf_w | w*de^2 | e | e0 | ¦e-e0¦ | e-e0 | de/e0
| 0 | 1 | 0.002288 | -8.513129245 | -8.519893 | 0.006764 | 0.006764 | -0.000794 |  | -6.36
| 1 | 1 | 0.00176 | -8.520138 | -8.514205 | 0.005933 | -0.005933 | 0.000697 |  | -6.354311
| 2 | 1 | 0.009054 | -8.510438 | -8.496981405 | 0.013456 | -0.013456 | 0.001584 |  | -6.33708828
| 3 | 1 | 0.011453 | -8.484205 | -8.46907 | 0.015135 | -0.015135 | 0.001787 |  | -6.309177
| 4 | 1 | 0.396775 | -7.945471 | -8.034553 | 0.089081 | 0.089081 | -0.011087 |  | -5.874659
| 5 | 1 | 0.167789 | -7.041623 | -7.099552 | 0.057929 | 0.057929 | -0.00816 |  | -4.939659
| 6 | 1 | 0.005877 | -8.389057 | -8.378215 | 0.010842 | -0.010842 | 0.001294 |  | -6.218322
| 7 | 1 | 0.011971 | -8.435244 | -8.419771 | 0.015473 | -0.015473 | 0.001838 |  | -6.259878
| 8 | 1 | 0.035069 | -8.46168 | -8.435196 | 0.026484 | -0.026484 | 0.00314 |  | -6.275303
| 9 | 1 | 0.116922 | -8.475198 | -8.42684 | 0.048357 | -0.048357 | 0.005738 |  | -6.266947
| 10 | 1 | 0.337168 | -8.478826 | -8.396708 | 0.082118 | -0.082118 | 0.00978 |  | -6.236815
| 11 | 1 | 0.005928 | 4.037641 | 4.026752 | 0.010889 | 0.010889 | 0.002704 |  | 6.186646
| 12 | 1 | 0.002108 | -4.51221 | -4.518703 | 0.006493 | 0.006493 | -0.001437 |  | -2.35881
| 13 | 1 | 0.000635 | -7.735144 | -7.738708 | 0.003564 | 0.003564 | -0.000461 |  | -5.578815
| 14 | 1 | 0.195444 | -8.396428 | -8.458949 | 0.062521 | 0.062521 | -0.007391 |  | -6.299056
| 15 | 1 | 0.09081 | -8.450571 | -8.493188 | 0.042617 | 0.042617 | -0.005018 |  | -6.333295
| 16 | 1 | 0.02755 | -8.489728 | -8.513201 | 0.023473 | 0.023473 | -0.002757 |  | -6.353308