## Sheet1
unit cell calculations
| E | V | a | b | c | E/at | V/at
k8 | -55.059459 | 133.41 | 5.02866294 | 8.744783887 | 3.033878797 | -9.1765765 | 22.235
k18 | -55.088344 | 133.64 | 5.05613856 | 8.754590026 | 3.019103134 | -9.181391 | 22.27333
elastic constants | c11 | c22 | c33 | c12 | c13 | c23 | c44 | c55 | c66
k8 | 172 | 179 | 194 | 94 | 37 | 39 | 45 | 44 | 42
k10 | 169 | 174 | 184 | 86 | 41 | 43 | 45 | 45 | 42