## U3Si_amorph
r: | 0.025 | 0.075 | 0.125 | 0.175 | 0.225 | 0.275 | 0.325 | 0.375 | 0.425 | 0.475 | 0.525 | 0.575 | 0.625 | 0.675 | 0.725 | 0.775 | 0.825 | 0.875 | 0.925 | 0.975 | 1.025 | 1.075 | 1.125 | 1.175 | 1.225 | 1.275 | 1.325 | 1.375 | 1.425 | 1.475 | 1.525 | 1.575 | 1.625 | 1.675 | 1.725 | 1.775 | 1.825 | 1.875 | 1.925 | 1.975 | 2.025 | 2.075 | 2.125 | 2.175 | 2.225 | 2.275 | 2.325 | 2.375 | 2.425 | 2.475 | 2.525 | 2.575 | 2.625 | 2.675 | 2.725 | 2.775 | 2.825 | 2.875 | 2.925 | 2.975 | 3.025 | 3.075 | 3.125 | 3.175 | 3.225 | 3.275 | 3.325 | 3.375 | 3.425 | 3.475 | 3.525 | 3.575 | 3.625 | 3.675 | 3.725 | 3.775 | 3.825 | 3.875 | 3.925 | 3.975 | 4.025 | 4.075 | 4.125 | 4.175 | 4.225 | 4.275 | 4.325 | 4.375 | 4.425 | 4.475 | 4.525 | 4.575 | 4.625 | 4.675 | 4.725 | 4.775 | 4.825 | 4.875 | 4.925 | 4.975 | 5.025 | 5.075 | 5.125 | 5.175 | 5.225 | 5.275 | 5.325 | 5.375 | 5.425 | 5.475 | 5.525 | 5.575 | 5.625 | 5.675 | 5.725 | 5.775 | 5.825 | 5.875 | 5.925 | 5.975 | 6.025 | 6.075 | 6.125 | 6.175 | 6.225 | 6.275 | 6.325 | 6.375 | 6.425 | 6.475 | 6.525 | 6.575 | 6.625 | 6.675 | 6.725 | 6.775 | 6.825 | 6.875 | 6.925 | 6.975 | 7.025 | 7.075 | 7.125 | 7.175 | 7.225 | 7.275 | 7.325 | 7.375 | 7.425 | 7.475 | 7.525 | 7.575 | 7.625 | 7.675 | 7.725 | 7.775 | 7.825 | 7.875 | 7.925 | 7.975 | 8.025 | 8.075 | 8.125 | 8.175 | 8.225 | 8.275 | 8.325 | 8.375 | 8.425 | 8.475 | 8.525 | 8.575 | 8.625 | 8.675 | 8.725 | 8.775 | 8.825 | 8.875 | 8.925 | 8.975 | 9.025 | 9.075 | 9.125 | 9.175 | 9.225 | 9.275 | 9.325 | 9.375 | 9.425 | 9.475 | 9.525 | 9.575 | 9.625 | 9.675 | 9.725 | 9.775 | 9.825 | 9.875 | 9.925 | 9.975]
U-U: | 0 | 0 | 0 | 0 | 0 | 0 | 0 | 0 | 0 | 0 | 0 | 0 | 0 | 0 | 0 | 0 | 0 | 0 | 0 | 0 | 0 | 0 | 0 | 0 | 0 | 0 | 0 | 0 | 0 | 0 | 0 | 0 | 0 | 0 | 0 | 0 | 0 | 0 | 0 | 0 | 0 | 0 | 0 | 0 | 0 | 0 | 0 | 0 | 0.005077118 | 0.02437031 | 0.09184961 | 0.3062965 | 0.6383234 | 0.9597689 | 1.250739 | 1.403723 | 1.494089 | 1.474673 | 1.374801 | 1.506928 | 1.671092 | 1.713067 | 1.881667 | 1.962211 | 1.973672 | 2.013956 | 2.037439 | 1.940107 | 1.83355 | 1.706766 | 1.702162 | 1.717162 | 1.618841 | 1.415869 | 1.28955 | 1.164953 | 1.065404 | 0.9790677 | 0.8646024 | 0.7929993 | 0.7344245 | 0.7745806 | 0.7717491 | 0.6957974 | 0.6291718 | 0.5671254 | 0.5204239 | 0.5365684 | 0.4911033 | 0.44539 | 0.4105141 | 0.4144286 | 0.4164293 | 0.4267882 | 0.4291103 | 0.5191869 | 0.5721994 | 0.588704 | 0.6310291 | 0.7010151 | 0.7966714 | 0.9157094 | 1.044234 | 1.140837 | 1.26849 | 1.342983 | 1.454742 | 1.471115 | 1.444353 | 1.569607 | 1.601481 | 1.599039 | 1.498528 | 1.423082 | 1.322848 | 1.220138 | 1.214281 | 1.152041 | 1.078421 | 1.05332 | 1.031723 | 1.010912 | 1.011387 | 1.008279 | 1.027047 | 1.039991 | 1.005888 | 0.9465749 | 0.9110066 | 0.9306731 | 0.8774319 | 0.8702595 | 0.8842912 | 0.88678 | 0.9254827 | 0.8510232 | 0.8284751 | 0.7991542 | 0.7466202 | 0.7374887 | 0.7752225 | 0.8064649 | 0.8129639 | 0.8591038 | 0.8832238 | 0.9196156 | 0.9351297 | 0.9339086 | 0.949646 | 0.9609089 | 0.989058 | 0.9803726 | 0.9478211 | 0.9579525 | 0.9896553 | 1.042019 | 1.068253 | 1.070937 | 1.098512 | 1.092314 | 1.127077 | 1.107679 | 1.115376 | 1.116608 | 1.115442 | 1.127739 | 1.123623 | 1.114551 | 1.125491 | 1.084966 | 1.077897 | 1.079382 | 1.072258 | 1.026264 | 1.021898 | 1.009519 | 1.017307 | 1.013725 | 1.007877 | 1.005684 | 0.9889643 | 0.9566324 | 0.951923 | 0.9380776 | 0.9486365 | 0.9432874 | 0.9547061 | 0.9664458 | 0.9514522 | 0.9511045 | 0.9680865 | 0.9647378 | 0.9360036 | 0.9079262 | 0.916028 | 0.9412809 | 0.9474995 | 0.9730982 | 0.9915968 | 0.9893123209491934]
U-Si: | 0 | 0 | 0 | 0 | 0 | 0 | 0 | 0 | 0 | 0 | 0 | 0 | 0 | 0 | 0 | 0 | 0 | 0 | 0 | 0 | 0 | 0 | 0 | 0 | 0 | 0 | 0 | 0 | 0 | 0 | 0 | 0 | 0 | 0 | 0 | 0 | 0 | 0 | 0 | 0 | 0 | 0 | 0 | 0 | 0 | 0 | 0 | 0 | 0 | 0.0008308059 | 0.003192918 | 0.01872779 | 0.07902723 | 0.3189115 | 0.9131753 | 2.098183 | 3.815487 | 5.301409 | 6.144729 | 6.30598 | 5.601811 | 4.573632 | 3.573882 | 2.676852 | 1.910908 | 1.414761 | 0.9648605 | 0.7071887 | 0.5270365 | 0.4158041 | 0.3199642 | 0.3095638 | 0.2686278 | 0.2661161 | 0.251171 | 0.2506328 | 0.2428709 | 0.2373895 | 0.2517958 | 0.2684989 | 0.2883833 | 0.3063588 | 0.3292456 | 0.3868677 | 0.4457346 | 0.493682 | 0.555195 | 0.57374 | 0.5752988 | 0.6154778 | 0.6495249 | 0.71691 | 0.7779617 | 0.857768 | 0.8982959 | 0.9334204 | 0.9743362 | 1.02178 | 1.042935 | 1.100749 | 1.147441 | 1.125259 | 1.125731 | 1.123657 | 1.16422 | 1.198296 | 1.230497 | 1.216554 | 1.22031 | 1.206374 | 1.218917 | 1.24955 | 1.232935 | 1.225338 | 1.208035 | 1.184643 | 1.145584 | 1.134484 | 1.113388 | 1.07017 | 1.063361 | 1.056658 | 1.047752 | 1.063127 | 1.033063 | 1.006532 | 0.9444255 | 0.9381846 | 0.9400119 | 0.9357472 | 0.96722 | 0.9784651 | 0.9791041 | 0.967712 | 0.9169602 | 0.8698133 | 0.8556733 | 0.8525972 | 0.8792994 | 0.8809652 | 0.9178877 | 0.9242576 | 0.9317425 | 0.9504765 | 0.9583088 | 0.9554707 | 0.9484659 | 0.9509759 | 0.9800667 | 0.9702237 | 1.017933 | 1.041099 | 1.046012 | 1.073156 | 1.093082 | 1.108383 | 1.118867 | 1.108528 | 1.103126 | 1.103308 | 1.113943 | 1.10247 | 1.087201 | 1.072099 | 1.068418 | 1.081247 | 1.060896 | 1.051081 | 1.059149 | 1.059471 | 1.044545 | 1.050727 | 1.023351 | 1.02295 | 1.011166 | 0.9786042 | 0.9610902 | 0.9349393 | 0.9328247 | 0.9099626 | 0.895359 | 0.8767201 | 0.8610141 | 0.8562864 | 0.8534882 | 0.8694899 | 0.8738395 | 0.8725575 | 0.8843278 | 0.9116748 | 0.9362463 | 0.9492426 | 0.9667425 | 0.9885175 | 1.002724 | 1.015971 | 1.031459 | 1.031791 | 1.0375 | 1.0786016060347663]
Si-Si: | 0 | 0 | 0 | 0 | 0 | 0 | 0 | 0 | 0 | 0 | 0 | 0 | 0 | 0 | 0 | 0 | 0 | 0 | 0 | 0 | 0 | 0 | 0 | 0 | 0 | 0 | 0 | 0 | 0 | 0 | 0 | 0 | 0 | 0 | 0 | 0 | 0 | 0 | 0 | 0 | 0 | 0 | 0 | 0.001290947 | 0.01850372 | 0.08023699 | 0.3457043 | 0.690754 | 0.8899958 | 1.064761 | 0.7442692 | 0.8132772 | 0.7196648 | 0.6639959 | 0.5683015 | 0.4219101 | 0.3780286 | 0.3428288 | 0.3733235 | 0.3194793696 | 0.292988 | 0.3281028 | 0.3508323 | 0.3834893 | 0.3159076 | 0.3945919 | 0.4192724 | 0.4428642 | 0.3321527 | 0.3160886 | 0.3725544 | 0.3894435 | 0.4266441 | 0.436367 | 0.4612626 | 0.5151221 | 0.5167703 | 0.5836446 | 0.6644079 | 0.7463599 | 0.8613801 | 0.9396719 | 1.172578 | 1.260984 | 1.354139 | 1.431923 | 1.481282 | 1.602367 | 1.569791 | 1.450127 | 1.477015 | 1.459205 | 1.358733 | 1.228111 | 1.051257 | 0.995071 | 0.9089724 | 0.9883306 | 1.090229 | 1.169346 | 1.33557 | 1.498132 | 1.593672 | 1.50761 | 1.431246 | 1.308768 | 1.231753 | 1.141721 | 1.114548 | 1.14583 | 1.147792 | 1.272507 | 1.33472 | 1.422239 | 1.413158 | 1.415895 | 1.463329 | 1.473385 | 1.418004 | 1.316023 | 1.123507 | 0.9672428 | 0.7356542 | 0.6552381 | 0.6190652 | 0.5161781 | 0.4492757 | 0.4191137 | 0.3985613 | 0.4231657 | 0.4416645 | 0.4606841 | 0.4890998 | 0.4955069 | 0.5758066 | 0.6413166 | 0.7279276 | 0.7812082 | 0.8335165 | 0.8472179 | 0.8646538 | 0.8640666 | 0.9039526 | 0.944189 | 0.9825268 | 1.053881 | 1.12252 | 1.161472 | 1.213678 | 1.14842 | 1.140435 | 1.101589 | 1.128891 | 1.098367 | 1.023303 | 0.9664382 | 0.9087447 | 0.9403755 | 0.9431331 | 0.9213575 | 0.9558108 | 1.061462 | 1.114029 | 1.108942 | 1.05596 | 1.05947 | 1.054007 | 1.057046 | 1.120166 | 1.167614 | 1.210428 | 1.248763 | 1.269792 | 1.264286 | 1.181325 | 1.116743 | 1.047585 | 0.99441 | 0.9331569 | 0.8965553 | 0.8568064 | 0.8860268 | 0.8486919 | 0.8467945 | 0.8731637 | 0.9229123 | 0.9900884 | 1.003459 | 1.033266 | 1.072527 | 1.090578 | 1.025061 | 0.9893874 | 0.9349519 | 0.9090898 | 0.8892033 | 0.886566 | 0.9122443 | 0.9362455 | 0.9465857697910754]
r: | U-U: | U-Si: | Si-Si:
0.025 | 0 | 0 | 0
0.075 | 0 | 0 | 0
0.125 | 0 | 0 | 0
0.175 | 0 | 0 | 0
0.225 | 0 | 0 | 0
0.275 | 0 | 0 | 0
0.325 | 0 | 0 | 0
0.375 | 0 | 0 | 0
0.425 | 0 | 0 | 0
0.475 | 0 | 0 | 0
0.525 | 0 | 0 | 0
0.575 | 0 | 0 | 0
0.625 | 0 | 0 | 0
0.675 | 0 | 0 | 0
0.725 | 0 | 0 | 0
0.775 | 0 | 0 | 0
0.825 | 0 | 0 | 0
0.875 | 0 | 0 | 0
0.925 | 0 | 0 | 0
0.975 | 0 | 0 | 0
1.025 | 0 | 0 | 0
1.075 | 0 | 0 | 0
1.125 | 0 | 0 | 0
1.175 | 0 | 0 | 0
1.225 | 0 | 0 | 0
1.275 | 0 | 0 | 0
1.325 | 0 | 0 | 0
1.375 | 0 | 0 | 0
1.425 | 0 | 0 | 0
1.475 | 0 | 0 | 0
1.525 | 0 | 0 | 0
1.575 | 0 | 0 | 0
1.625 | 0 | 0 | 0
1.675 | 0 | 0 | 0
1.725 | 0 | 0 | 0
1.775 | 0 | 0 | 0
1.825 | 0 | 0 | 0
1.875 | 0 | 0 | 0
1.925 | 0 | 0 | 0
1.975 | 0 | 0 | 0
2.025 | 0 | 0 | 0
2.075 | 0 | 0 | 0
2.125 | 0 | 0 | 0
2.175 | 0 | 0 | 0.001290947
2.225 | 0 | 0 | 0.01850372
2.275 | 0 | 0 | 0.08023699
2.325 | 0 | 0 | 0.3457043
2.375 | 0 | 0 | 0.690754
2.425 | 0.005077118 | 0 | 0.8899958
2.475 | 0.02437031 | 0.0008308059 | 1.064761
2.525 | 0.09184961 | 0.003192918 | 0.7442692
2.575 | 0.3062965 | 0.01872779 | 0.8132772
2.625 | 0.6383234 | 0.07902723 | 0.7196648
2.675 | 0.9597689 | 0.3189115 | 0.6639959
2.725 | 1.250739 | 0.9131753 | 0.5683015
2.775 | 1.403723 | 2.098183 | 0.4219101
2.825 | 1.494089 | 3.815487 | 0.3780286
2.875 | 1.474673 | 5.301409 | 0.3428288
2.925 | 1.374801 | 6.144729 | 0.3733235
2.975 | 1.506928 | 6.30598 | 0.3194793696
3.025 | 1.671092 | 5.601811 | 0.292988
3.075 | 1.713067 | 4.573632 | 0.3281028
3.125 | 1.881667 | 3.573882 | 0.3508323
3.175 | 1.962211 | 2.676852 | 0.3834893
3.225 | 1.973672 | 1.910908 | 0.3159076
3.275 | 2.013956 | 1.414761 | 0.3945919
3.325 | 2.037439 | 0.9648605 | 0.4192724
3.375 | 1.940107 | 0.7071887 | 0.4428642
3.425 | 1.83355 | 0.5270365 | 0.3321527
3.475 | 1.706766 | 0.4158041 | 0.3160886
3.525 | 1.702162 | 0.3199642 | 0.3725544
3.575 | 1.717162 | 0.3095638 | 0.3894435
3.625 | 1.618841 | 0.2686278 | 0.4266441
3.675 | 1.415869 | 0.2661161 | 0.436367
3.725 | 1.28955 | 0.251171 | 0.4612626
3.775 | 1.164953 | 0.2506328 | 0.5151221
3.825 | 1.065404 | 0.2428709 | 0.5167703
3.875 | 0.9790677 | 0.2373895 | 0.5836446
3.925 | 0.8646024 | 0.2517958 | 0.6644079
3.975 | 0.7929993 | 0.2684989 | 0.7463599
4.025 | 0.7344245 | 0.2883833 | 0.8613801
4.075 | 0.7745806 | 0.3063588 | 0.9396719
4.125 | 0.7717491 | 0.3292456 | 1.172578
4.175 | 0.6957974 | 0.3868677 | 1.260984
4.225 | 0.6291718 | 0.4457346 | 1.354139
4.275 | 0.5671254 | 0.493682 | 1.431923
4.325 | 0.5204239 | 0.555195 | 1.481282
4.375 | 0.5365684 | 0.57374 | 1.602367
4.425 | 0.4911033 | 0.5752988 | 1.569791
4.475 | 0.44539 | 0.6154778 | 1.450127
4.525 | 0.4105141 | 0.6495249 | 1.477015
4.575 | 0.4144286 | 0.71691 | 1.459205
4.625 | 0.4164293 | 0.7779617 | 1.358733
4.675 | 0.4267882 | 0.857768 | 1.228111
4.725 | 0.4291103 | 0.8982959 | 1.051257
4.775 | 0.5191869 | 0.9334204 | 0.995071
4.825 | 0.5721994 | 0.9743362 | 0.9089724
4.875 | 0.588704 | 1.02178 | 0.9883306
4.925 | 0.6310291 | 1.042935 | 1.090229
4.975 | 0.7010151 | 1.100749 | 1.169346
5.025 | 0.7966714 | 1.147441 | 1.33557
5.075 | 0.9157094 | 1.125259 | 1.498132
5.125 | 1.044234 | 1.125731 | 1.593672
5.175 | 1.140837 | 1.123657 | 1.50761
5.225 | 1.26849 | 1.16422 | 1.431246
5.275 | 1.342983 | 1.198296 | 1.308768
5.325 | 1.454742 | 1.230497 | 1.231753
5.375 | 1.471115 | 1.216554 | 1.141721
5.425 | 1.444353 | 1.22031 | 1.114548
5.475 | 1.569607 | 1.206374 | 1.14583
5.525 | 1.601481 | 1.218917 | 1.147792
5.575 | 1.599039 | 1.24955 | 1.272507
5.625 | 1.498528 | 1.232935 | 1.33472
5.675 | 1.423082 | 1.225338 | 1.422239
5.725 | 1.322848 | 1.208035 | 1.413158
5.775 | 1.220138 | 1.184643 | 1.415895
5.825 | 1.214281 | 1.145584 | 1.463329
5.875 | 1.152041 | 1.134484 | 1.473385
5.925 | 1.078421 | 1.113388 | 1.418004
5.975 | 1.05332 | 1.07017 | 1.316023
6.025 | 1.031723 | 1.063361 | 1.123507
6.075 | 1.010912 | 1.056658 | 0.9672428
6.125 | 1.011387 | 1.047752 | 0.7356542
6.175 | 1.008279 | 1.063127 | 0.6552381
6.225 | 1.027047 | 1.033063 | 0.6190652
6.275 | 1.039991 | 1.006532 | 0.5161781
6.325 | 1.005888 | 0.9444255 | 0.4492757
6.375 | 0.9465749 | 0.9381846 | 0.4191137
6.425 | 0.9110066 | 0.9400119 | 0.3985613
6.475 | 0.9306731 | 0.9357472 | 0.4231657
6.525 | 0.8774319 | 0.96722 | 0.4416645
6.575 | 0.8702595 | 0.9784651 | 0.4606841
6.625 | 0.8842912 | 0.9791041 | 0.4890998
6.675 | 0.88678 | 0.967712 | 0.4955069
6.725 | 0.9254827 | 0.9169602 | 0.5758066
6.775 | 0.8510232 | 0.8698133 | 0.6413166
6.825 | 0.8284751 | 0.8556733 | 0.7279276
6.875 | 0.7991542 | 0.8525972 | 0.7812082
6.925 | 0.7466202 | 0.8792994 | 0.8335165
6.975 | 0.7374887 | 0.8809652 | 0.8472179
7.025 | 0.7752225 | 0.9178877 | 0.8646538
7.075 | 0.8064649 | 0.9242576 | 0.8640666
7.125 | 0.8129639 | 0.9317425 | 0.9039526
7.175 | 0.8591038 | 0.9504765 | 0.944189
7.225 | 0.8832238 | 0.9583088 | 0.9825268
7.275 | 0.9196156 | 0.9554707 | 1.053881
7.325 | 0.9351297 | 0.9484659 | 1.12252
7.375 | 0.9339086 | 0.9509759 | 1.161472
7.425 | 0.949646 | 0.9800667 | 1.213678
7.475 | 0.9609089 | 0.9702237 | 1.14842
7.525 | 0.989058 | 1.017933 | 1.140435
7.575 | 0.9803726 | 1.041099 | 1.101589
7.625 | 0.9478211 | 1.046012 | 1.128891
7.675 | 0.9579525 | 1.073156 | 1.098367
7.725 | 0.9896553 | 1.093082 | 1.023303
7.775 | 1.042019 | 1.108383 | 0.9664382
7.825 | 1.068253 | 1.118867 | 0.9087447
7.875 | 1.070937 | 1.108528 | 0.9403755
7.925 | 1.098512 | 1.103126 | 0.9431331
7.975 | 1.092314 | 1.103308 | 0.9213575
8.025 | 1.127077 | 1.113943 | 0.9558108
8.075 | 1.107679 | 1.10247 | 1.061462
8.125 | 1.115376 | 1.087201 | 1.114029
8.175 | 1.116608 | 1.072099 | 1.108942
8.225 | 1.115442 | 1.068418 | 1.05596
8.275 | 1.127739 | 1.081247 | 1.05947
8.325 | 1.123623 | 1.060896 | 1.054007
8.375 | 1.114551 | 1.051081 | 1.057046
8.425 | 1.125491 | 1.059149 | 1.120166
8.475 | 1.084966 | 1.059471 | 1.167614
8.525 | 1.077897 | 1.044545 | 1.210428
8.575 | 1.079382 | 1.050727 | 1.248763
8.625 | 1.072258 | 1.023351 | 1.269792
8.675 | 1.026264 | 1.02295 | 1.264286
8.725 | 1.021898 | 1.011166 | 1.181325
8.775 | 1.009519 | 0.9786042 | 1.116743
8.825 | 1.017307 | 0.9610902 | 1.047585
8.875 | 1.013725 | 0.9349393 | 0.99441
8.925 | 1.007877 | 0.9328247 | 0.9331569
8.975 | 1.005684 | 0.9099626 | 0.8965553
9.025 | 0.9889643 | 0.895359 | 0.8568064
9.075 | 0.9566324 | 0.8767201 | 0.8860268
9.125 | 0.951923 | 0.8610141 | 0.8486919
9.175 | 0.9380776 | 0.8562864 | 0.8467945
9.225 | 0.9486365 | 0.8534882 | 0.8731637
9.275 | 0.9432874 | 0.8694899 | 0.9229123
9.325 | 0.9547061 | 0.8738395 | 0.9900884
9.375 | 0.9664458 | 0.8725575 | 1.003459
9.425 | 0.9514522 | 0.8843278 | 1.033266
9.475 | 0.9511045 | 0.9116748 | 1.072527
9.525 | 0.9680865 | 0.9362463 | 1.090578
9.575 | 0.9647378 | 0.9492426 | 1.025061
9.625 | 0.9360036 | 0.9667425 | 0.9893874
9.675 | 0.9079262 | 0.9885175 | 0.9349519
9.725 | 0.916028 | 1.002724 | 0.9090898
9.775 | 0.9412809 | 1.015971 | 0.8892033
9.825 | 0.9474995 | 1.031459 | 0.886566
9.875 | 0.9730982 | 1.031791 | 0.9122443
9.925 | 0.9915968 | 1.0375 | 0.9362455
9.975 | 0.9893123 | 1.078602 | 0.9465858

## U3Si_crystal
r: | 0.025 | 0.075 | 0.125 | 0.175 | 0.225 | 0.275 | 0.325 | 0.375 | 0.425 | 0.475 | 0.525 | 0.575 | 0.625 | 0.675 | 0.725 | 0.775 | 0.825 | 0.875 | 0.925 | 0.975 | 1.025 | 1.075 | 1.125 | 1.175 | 1.225 | 1.275 | 1.325 | 1.375 | 1.425 | 1.475 | 1.525 | 1.575 | 1.625 | 1.675 | 1.725 | 1.775 | 1.825 | 1.875 | 1.925 | 1.975 | 2.025 | 2.075 | 2.125 | 2.175 | 2.225 | 2.275 | 2.325 | 2.375 | 2.425 | 2.475 | 2.525 | 2.575 | 2.625 | 2.675 | 2.725 | 2.775 | 2.825 | 2.875 | 2.925 | 2.975 | 3.025 | 3.075 | 3.125 | 3.175 | 3.225 | 3.275 | 3.325 | 3.375 | 3.425 | 3.475 | 3.525 | 3.575 | 3.625 | 3.675 | 3.725 | 3.775 | 3.825 | 3.875 | 3.925 | 3.975 | 4.025 | 4.075 | 4.125 | 4.175 | 4.225 | 4.275 | 4.325 | 4.375 | 4.425 | 4.475 | 4.525 | 4.575 | 4.625 | 4.675 | 4.725 | 4.775 | 4.825 | 4.875 | 4.925 | 4.975 | 5.025 | 5.075 | 5.125 | 5.175 | 5.225 | 5.275 | 5.325 | 5.375 | 5.425 | 5.475 | 5.525 | 5.575 | 5.625 | 5.675 | 5.725 | 5.775 | 5.825 | 5.875 | 5.925 | 5.975 | 6.025 | 6.075 | 6.125 | 6.175 | 6.225 | 6.275 | 6.325 | 6.375 | 6.425 | 6.475 | 6.525 | 6.575 | 6.625 | 6.675 | 6.725 | 6.775 | 6.825 | 6.875 | 6.925 | 6.975 | 7.025 | 7.075 | 7.125 | 7.175 | 7.225 | 7.275 | 7.325 | 7.375 | 7.425 | 7.475 | 7.525 | 7.575 | 7.625 | 7.675 | 7.725 | 7.775 | 7.825 | 7.875 | 7.925 | 7.975 | 8.025 | 8.075 | 8.125 | 8.175 | 8.225 | 8.275 | 8.325 | 8.375 | 8.425 | 8.475 | 8.525 | 8.575 | 8.625 | 8.675 | 8.725 | 8.775 | 8.825 | 8.875 | 8.925 | 8.975 | 9.025 | 9.075 | 9.125 | 9.175 | 9.225 | 9.275 | 9.325 | 9.375 | 9.425 | 9.475 | 9.525 | 9.575 | 9.625 | 9.675 | 9.725 | 9.775 | 9.825 | 9.875 | 9.925 | 9.975000000000003]
U-U: | 0 | 0 | 0 | 0 | 0 | 0 | 0 | 0 | 0 | 0 | 0 | 0 | 0 | 0 | 0 | 0 | 0 | 0 | 0 | 0 | 0 | 0 | 0 | 0 | 0 | 0 | 0 | 0 | 0 | 0 | 0 | 0 | 0 | 0 | 0 | 0 | 0 | 0 | 0 | 0 | 0 | 0 | 0 | 0 | 0 | 0 | 0 | 0 | 0 | 0 | 0 | 0.002322942 | 0.03889412 | 0.08868362 | 0.1924905 | 0.7052628 | 1.498841 | 2.11838 | 3.244135 | 4.08029 | 4.501654 | 4.33886 | 3.845936 | 3.163779 | 2.8209 | 2.176506 | 1.665994 | 1.188882 | 0.7208583 | 0.4165868 | 0.1589165 | 0.101234 | 0.08697359 | 0.103783 | 0.1287672 | 0.2114146 | 0.2556148 | 0.2342896 | 0.2649519 | 0.3599052 | 0.4234667 | 0.5776893 | 0.6874226 | 0.8894984 | 1.009219 | 0.9415863 | 0.8787699 | 0.8410948 | 0.7392829 | 0.6682449 | 0.8187539 | 0.7872678 | 0.7392307 | 0.7216706 | 0.6223078 | 0.4142455 | 0.2917739 | 0.2298223 | 0.1793308 | 0.3305785 | 0.5454631 | 0.9126102 | 1.567993 | 2.096888 | 2.429995 | 2.658709 | 2.735039 | 2.388388 | 1.999251 | 1.684807 | 1.371476 | 1.074021 | 0.8235833 | 0.6491061 | 0.5446733 | 0.4727483 | 0.5304907 | 0.6500224 | 0.7401883 | 0.8846402 | 0.9841595 | 1.144236 | 1.357687 | 1.380305 | 1.485894 | 1.575751 | 1.466155 | 1.357289 | 1.177667 | 1.025159 | 0.8876607 | 0.7520728 | 0.7183737 | 0.7296386 | 0.6436291 | 0.6594663 | 0.6839647 | 0.7840698 | 0.8015672 | 0.7730832 | 0.7270985 | 0.748122 | 0.7681216 | 0.8235765 | 0.8213643 | 0.8361892 | 0.8780357 | 0.8501985 | 0.7889992 | 0.7021751 | 0.6618109 | 0.6915966 | 0.6976041 | 0.7681407 | 0.84098 | 0.9233542 | 1.030679 | 1.12175 | 1.206279 | 1.285362 | 1.344304 | 1.431079 | 1.548147 | 1.623718 | 1.700347 | 1.720621 | 1.715083 | 1.619342 | 1.482259 | 1.305871 | 1.01749 | 0.7653881 | 0.5247203 | 0.3572819 | 0.2869537 | 0.3053769 | 0.3871683 | 0.5609295 | 0.7502365 | 0.9402736 | 1.068425 | 1.157867 | 1.171148 | 1.098988 | 1.05898 | 0.9167786 | 0.87849 | 0.9052814 | 0.924139 | 0.9249458 | 0.9790623 | 1.050515 | 1.046346 | 1.098978 | 1.052039 | 0.9671509 | 0.8532632 | 0.7903714 | 0.6911724 | 0.6694925069959865]
U-Si: | 0 | 0 | 0 | 0 | 0 | 0 | 0 | 0 | 0 | 0 | 0 | 0 | 0 | 0 | 0 | 0 | 0 | 0 | 0 | 0 | 0 | 0 | 0 | 0 | 0 | 0 | 0 | 0 | 0 | 0 | 0 | 0 | 0 | 0 | 0 | 0 | 0 | 0 | 0 | 0 | 0 | 0 | 0 | 0 | 0 | 0 | 0 | 0 | 0 | 0 | 0 | 0 | 0 | 0.005166036 | 0.05600476 | 0.2748245 | 0.8933988 | 2.267457 | 4.421709 | 6.54698 | 7.765959 | 8.034937 | 7.803067 | 6.442614 | 4.483258 | 2.836955 | 1.706536 | 1.026343 | 0.5042069 | 0.228064 | 0.10487 | 0.03723966 | 0.005977969 | 0 | 0 | 0 | 0 | 0 | 0 | 0 | 0 | 0 | 0 | 0 | 0 | 0 | 0 | 0 | 0 | 0 | 0 | 0.0004415411 | 0.0008640919 | 0.003382831 | 0.02028365 | 0.07032446 | 0.1526355 | 0.3200401 | 0.6159099 | 0.9993902 | 1.409103 | 1.651131 | 2.031624 | 2.31556 | 2.505541 | 2.651236 | 2.841724 | 3.246061 | 3.477911 | 3.476802 | 3.061602 | 2.349049 | 1.689714 | 1.075961 | 0.6335881 | 0.2800189 | 0.1236571 | 0.05073977 | 0.01711164 | 0.005953977 | 0.001909424 | 0 | 0 | 0 | 0.0007154806 | 0.01091392 | 0.03788595 | 0.09073356 | 0.1801089 | 0.3935825 | 0.7083993 | 1.059166 | 1.561963 | 1.929847 | 2.15751 | 2.114104 | 1.828987 | 1.422373 | 1.016091 | 0.7277455 | 0.561148 | 0.5537986 | 0.7050723 | 0.8526288 | 0.96834 | 0.9649412 | 0.8116074 | 0.6369267 | 0.450266 | 0.2878775 | 0.1548034 | 0.09671722 | 0.1208064 | 0.2067045 | 0.3896456 | 0.6411857 | 0.9690727 | 1.304851 | 1.658003 | 2.065143 | 2.393874 | 2.626597 | 2.778812 | 2.703438 | 2.524769 | 2.251414 | 1.94822 | 1.695302 | 1.457478 | 1.228154 | 1.017702 | 0.7709602 | 0.6293662 | 0.5351246 | 0.5193575 | 0.5600844 | 0.6488668 | 0.7848984 | 0.9356008 | 1.049977 | 1.106171 | 1.054178 | 0.965795 | 0.9035884 | 0.904897 | 0.9058027 | 0.8901633 | 0.8514615 | 0.792513 | 0.7527731 | 0.7032787 | 0.6288677 | 0.6099309 | 0.6144541 | 0.6108393 | 0.5466701 | 0.4632361 | 0.3902733 | 0.3666019 | 0.43919191444782807]
Si-Si: | 0 | 0 | 0 | 0 | 0 | 0 | 0 | 0 | 0 | 0 | 0 | 0 | 0 | 0 | 0 | 0 | 0 | 0 | 0 | 0 | 0 | 0 | 0 | 0 | 0 | 0 | 0 | 0 | 0 | 0 | 0 | 0 | 0 | 0 | 0 | 0 | 0 | 0 | 0 | 0 | 0 | 0 | 0 | 0 | 0 | 0 | 0 | 0 | 0 | 0 | 0 | 0 | 0 | 0 | 0 | 0 | 0 | 0 | 0 | 0 | 0 | 0 | 0 | 0 | 0 | 0 | 0 | 0 | 0 | 0 | 0 | 0 | 0 | 0 | 0 | 0 | 0.02653004 | 0.08862795 | 0.2249592 | 0.6211581 | 1.096982 | 1.980172 | 3.209903 | 3.826982 | 4.286763 | 4.379742 | 3.878873 | 3.364862 | 2.344812 | 2.035193 | 1.842873 | 1.732607 | 1.682387 | 1.671964 | 1.359832 | 1.006836 | 0.6430935 | 0.3359838 | 0.132593 | 0.067211 | 0.02086204 | 0.007535314 | 0.007389002 | 0.002070546 | 0 | 0 | 0 | 0 | 0 | 0 | 0 | 0.003568176 | 0.003505024 | 0.02152209 | 0.0845912 | 0.2452417 | 0.6994524 | 1.539865 | 2.352719 | 2.811313 | 3.310177 | 3.61501 | 3.517062 | 3.951866 | 4.19844 | 3.95436 | 3.576757 | 2.953957 | 2.098174 | 1.334499 | 0.7514872 | 0.380312 | 0.1673983 | 0.04978108 | 0.0177783 | 0.007852387 | 0.002380848 | 0.007625616 | 0 | 0 | 0 | 0.002215564 | 0.0147459 | 0.04954743 | 0.08391866 | 0.1938264 | 0.4583377 | 0.7952026 | 1.496137 | 2.072122 | 2.605789 | 2.93244 | 2.537888 | 2.008368 | 1.444445 | 0.9136208 | 0.5080443 | 0.2476772 | 0.07901908 | 0.03182284 | 0.01980365 | 0.02976395 | 0.05081784 | 0.1107677 | 0.2012275 | 0.344565 | 0.5376608 | 0.7356214 | 0.9394051 | 0.9650243 | 0.9499226 | 0.8020047 | 0.6339628 | 0.4476257 | 0.2844447 | 0.1670712 | 0.08009969 | 0.05667179 | 0.05255793 | 0.07228167 | 0.130031 | 0.2326283 | 0.3313105 | 0.5473898 | 0.7183791 | 0.9691332 | 1.324803 | 1.677897 | 2.129251 | 2.418139 | 2.643713 | 2.693894 | 2.636949 | 2.291948 | 1.853918 | 1.423257 | 1.029679 | 0.753726 | 0.6231528 | 0.6447859300086972]
r: | U-U: | U-Si: | Si-Si:
0.025 | 0 | 0 | 0
0.075 | 0 | 0 | 0
0.125 | 0 | 0 | 0
0.175 | 0 | 0 | 0
0.225 | 0 | 0 | 0
0.275 | 0 | 0 | 0
0.325 | 0 | 0 | 0
0.375 | 0 | 0 | 0
0.425 | 0 | 0 | 0
0.475 | 0 | 0 | 0
0.525 | 0 | 0 | 0
0.575 | 0 | 0 | 0
0.625 | 0 | 0 | 0
0.675 | 0 | 0 | 0
0.725 | 0 | 0 | 0
0.775 | 0 | 0 | 0
0.825 | 0 | 0 | 0
0.875 | 0 | 0 | 0
0.925 | 0 | 0 | 0
0.975 | 0 | 0 | 0
1.025 | 0 | 0 | 0
1.075 | 0 | 0 | 0
1.125 | 0 | 0 | 0
1.175 | 0 | 0 | 0
1.225 | 0 | 0 | 0
1.275 | 0 | 0 | 0
1.325 | 0 | 0 | 0
1.375 | 0 | 0 | 0
1.425 | 0 | 0 | 0
1.475 | 0 | 0 | 0
1.525 | 0 | 0 | 0
1.575 | 0 | 0 | 0
1.625 | 0 | 0 | 0
1.675 | 0 | 0 | 0
1.725 | 0 | 0 | 0
1.775 | 0 | 0 | 0
1.825 | 0 | 0 | 0
1.875 | 0 | 0 | 0
1.925 | 0 | 0 | 0
1.975 | 0 | 0 | 0
2.025 | 0 | 0 | 0
2.075 | 0 | 0 | 0
2.125 | 0 | 0 | 0
2.175 | 0 | 0 | 0
2.225 | 0 | 0 | 0
2.275 | 0 | 0 | 0
2.325 | 0 | 0 | 0
2.375 | 0 | 0 | 0
2.425 | 0 | 0 | 0
2.475 | 0 | 0 | 0
2.525 | 0 | 0 | 0
2.575 | 0.002322942 | 0 | 0
2.625 | 0.03889412 | 0 | 0
2.675 | 0.08868362 | 0.005166036 | 0
2.725 | 0.1924905 | 0.05600476 | 0
2.775 | 0.7052628 | 0.2748245 | 0
2.825 | 1.498841 | 0.8933988 | 0
2.875 | 2.11838 | 2.267457 | 0
2.925 | 3.244135 | 4.421709 | 0
2.975 | 4.08029 | 6.54698 | 0
3.025 | 4.501654 | 7.765959 | 0
3.075 | 4.33886 | 8.034937 | 0
3.125 | 3.845936 | 7.803067 | 0
3.175 | 3.163779 | 6.442614 | 0
3.225 | 2.8209 | 4.483258 | 0
3.275 | 2.176506 | 2.836955 | 0
3.325 | 1.665994 | 1.706536 | 0
3.375 | 1.188882 | 1.026343 | 0
3.425 | 0.7208583 | 0.5042069 | 0
3.475 | 0.4165868 | 0.228064 | 0
3.525 | 0.1589165 | 0.10487 | 0
3.575 | 0.101234 | 0.03723966 | 0
3.625 | 0.08697359 | 0.005977969 | 0
3.675 | 0.103783 | 0 | 0
3.725 | 0.1287672 | 0 | 0
3.775 | 0.2114146 | 0 | 0
3.825 | 0.2556148 | 0 | 0.02653004
3.875 | 0.2342896 | 0 | 0.08862795
3.925 | 0.2649519 | 0 | 0.2249592
3.975 | 0.3599052 | 0 | 0.6211581
4.025 | 0.4234667 | 0 | 1.096982
4.075 | 0.5776893 | 0 | 1.980172
4.125 | 0.6874226 | 0 | 3.209903
4.175 | 0.8894984 | 0 | 3.826982
4.225 | 1.009219 | 0 | 4.286763
4.275 | 0.9415863 | 0 | 4.379742
4.325 | 0.8787699 | 0 | 3.878873
4.375 | 0.8410948 | 0 | 3.364862
4.425 | 0.7392829 | 0 | 2.344812
4.475 | 0.6682449 | 0 | 2.035193
4.525 | 0.8187539 | 0 | 1.842873
4.575 | 0.7872678 | 0.0004415411 | 1.732607
4.625 | 0.7392307 | 0.0008640919 | 1.682387
4.675 | 0.7216706 | 0.003382831 | 1.671964
4.725 | 0.6223078 | 0.02028365 | 1.359832
4.775 | 0.4142455 | 0.07032446 | 1.006836
4.825 | 0.2917739 | 0.1526355 | 0.6430935
4.875 | 0.2298223 | 0.3200401 | 0.3359838
4.925 | 0.1793308 | 0.6159099 | 0.132593
4.975 | 0.3305785 | 0.9993902 | 0.067211
5.025 | 0.5454631 | 1.409103 | 0.02086204
5.075 | 0.9126102 | 1.651131 | 0.007535314
5.125 | 1.567993 | 2.031624 | 0.007389002
5.175 | 2.096888 | 2.31556 | 0.002070546
5.225 | 2.429995 | 2.505541 | 0
5.275 | 2.658709 | 2.651236 | 0
5.325 | 2.735039 | 2.841724 | 0
5.375 | 2.388388 | 3.246061 | 0
5.425 | 1.999251 | 3.477911 | 0
5.475 | 1.684807 | 3.476802 | 0
5.525 | 1.371476 | 3.061602 | 0
5.575 | 1.074021 | 2.349049 | 0.003568176
5.625 | 0.8235833 | 1.689714 | 0.003505024
5.675 | 0.6491061 | 1.075961 | 0.02152209
5.725 | 0.5446733 | 0.6335881 | 0.0845912
5.775 | 0.4727483 | 0.2800189 | 0.2452417
5.825 | 0.5304907 | 0.1236571 | 0.6994524
5.875 | 0.6500224 | 0.05073977 | 1.539865
5.925 | 0.7401883 | 0.01711164 | 2.352719
5.975 | 0.8846402 | 0.005953977 | 2.811313
6.025 | 0.9841595 | 0.001909424 | 3.310177
6.075 | 1.144236 | 0 | 3.61501
6.125 | 1.357687 | 0 | 3.517062
6.175 | 1.380305 | 0 | 3.951866
6.225 | 1.485894 | 0.0007154806 | 4.19844
6.275 | 1.575751 | 0.01091392 | 3.95436
6.325 | 1.466155 | 0.03788595 | 3.576757
6.375 | 1.357289 | 0.09073356 | 2.953957
6.425 | 1.177667 | 0.1801089 | 2.098174
6.475 | 1.025159 | 0.3935825 | 1.334499
6.525 | 0.8876607 | 0.7083993 | 0.7514872
6.575 | 0.7520728 | 1.059166 | 0.380312
6.625 | 0.7183737 | 1.561963 | 0.1673983
6.675 | 0.7296386 | 1.929847 | 0.04978108
6.725 | 0.6436291 | 2.15751 | 0.0177783
6.775 | 0.6594663 | 2.114104 | 0.007852387
6.825 | 0.6839647 | 1.828987 | 0.002380848
6.875 | 0.7840698 | 1.422373 | 0.007625616
6.925 | 0.8015672 | 1.016091 | 0
6.975 | 0.7730832 | 0.7277455 | 0
7.025 | 0.7270985 | 0.561148 | 0
7.075 | 0.748122 | 0.5537986 | 0.002215564
7.125 | 0.7681216 | 0.7050723 | 0.0147459
7.175 | 0.8235765 | 0.8526288 | 0.04954743
7.225 | 0.8213643 | 0.96834 | 0.08391866
7.275 | 0.8361892 | 0.9649412 | 0.1938264
7.325 | 0.8780357 | 0.8116074 | 0.4583377
7.375 | 0.8501985 | 0.6369267 | 0.7952026
7.425 | 0.7889992 | 0.450266 | 1.496137
7.475 | 0.7021751 | 0.2878775 | 2.072122
7.525 | 0.6618109 | 0.1548034 | 2.605789
7.575 | 0.6915966 | 0.09671722 | 2.93244
7.625 | 0.6976041 | 0.1208064 | 2.537888
7.675 | 0.7681407 | 0.2067045 | 2.008368
7.725 | 0.84098 | 0.3896456 | 1.444445
7.775 | 0.9233542 | 0.6411857 | 0.9136208
7.825 | 1.030679 | 0.9690727 | 0.5080443
7.875 | 1.12175 | 1.304851 | 0.2476772
7.925 | 1.206279 | 1.658003 | 0.07901908
7.975 | 1.285362 | 2.065143 | 0.03182284
8.025 | 1.344304 | 2.393874 | 0.01980365
8.075 | 1.431079 | 2.626597 | 0.02976395
8.125 | 1.548147 | 2.778812 | 0.05081784
8.175 | 1.623718 | 2.703438 | 0.1107677
8.225 | 1.700347 | 2.524769 | 0.2012275
8.275 | 1.720621 | 2.251414 | 0.344565
8.325 | 1.715083 | 1.94822 | 0.5376608
8.375 | 1.619342 | 1.695302 | 0.7356214
8.425 | 1.482259 | 1.457478 | 0.9394051
8.475 | 1.305871 | 1.228154 | 0.9650243
8.525 | 1.01749 | 1.017702 | 0.9499226
8.575 | 0.7653881 | 0.7709602 | 0.8020047
8.625 | 0.5247203 | 0.6293662 | 0.6339628
8.675 | 0.3572819 | 0.5351246 | 0.4476257
8.725 | 0.2869537 | 0.5193575 | 0.2844447
8.775 | 0.3053769 | 0.5600844 | 0.1670712
8.825 | 0.3871683 | 0.6488668 | 0.08009969
8.875 | 0.5609295 | 0.7848984 | 0.05667179
8.925 | 0.7502365 | 0.9356008 | 0.05255793
8.975 | 0.9402736 | 1.049977 | 0.07228167
9.025 | 1.068425 | 1.106171 | 0.130031
9.075 | 1.157867 | 1.054178 | 0.2326283
9.125 | 1.171148 | 0.965795 | 0.3313105
9.175 | 1.098988 | 0.9035884 | 0.5473898
9.225 | 1.05898 | 0.904897 | 0.7183791
9.275 | 0.9167786 | 0.9058027 | 0.9691332
9.325 | 0.87849 | 0.8901633 | 1.324803
9.375 | 0.9052814 | 0.8514615 | 1.677897
9.425 | 0.924139 | 0.792513 | 2.129251
9.475 | 0.9249458 | 0.7527731 | 2.418139
9.525 | 0.9790623 | 0.7032787 | 2.643713
9.575 | 1.050515 | 0.6288677 | 2.693894
9.625 | 1.046346 | 0.6099309 | 2.636949
9.675 | 1.098978 | 0.6144541 | 2.291948
9.725 | 1.052039 | 0.6108393 | 1.853918
9.775 | 0.9671509 | 0.5466701 | 1.423257
9.825 | 0.8532632 | 0.4632361 | 1.029679
9.875 | 0.7903714 | 0.3902733 | 0.753726
9.925 | 0.6911724 | 0.3666019 | 0.6231528
9.975 | 0.6694925 | 0.4391919 | 0.6447859