## Sheet1
Si ttm testing
Si_nottm
| 100000 | 51
31.99627 | 1 | 311.86 | slope | 0.1027
63.99255 | 2 | 302.529 |  | 0.1019
95.98882 | 3 | 295.298
127.9851 | 4 | 296.623 | K/Ang | 0.1023 | 0.0005656854 | 0.005529672
159.9814 | 5 | 304.828 | K/m | 1023000000
191.9776 | 6 | 329.455
223.9739 | 7 | 344.898 | [14 empty] | eV to J | 1.602e-19
255.9702 | 8 | 352.319 | [14 empty] | ps to s | 1e-12
287.9665 | 9 | 359.887 | [14 empty] | ang^2 to m^2 | 1e-20
319.9627 | 10 | 366.455
351.959 | 11 | 375.548 |  | TimeStep | v_T | v_E | v_P | v_V | v_Lx | v_Ly | v_Lz | f_2 | f_3 | DT (ps) | Eavg eV | dE eV | Flux (eV/Ang^2/ps) | Flux (J/m^2/s) (W/m^2)
383.9553 | 12 | 376.195 |  | 1000000 | 390.038 | -1028520 | -76.8595 | 4827990 | 1631.81 | 54.3937 | 54.3937 | 14224 | -13609.3 |  | 13916.65
415.9516 | 13 | 381.958 |  | 2000000 | 366.634 | -1029250 | -442.923 | 4827990 | 1631.81 | 54.3937 | 54.3937 | 28261.9 | -26185.7 | 500 | 27223.8 | 13307.15 | 0.004497673 | 72052716788.2
447.9478 | 14 | 383.731
479.9441 | 15 | 392.645
511.9404 | 16 | 393.311
543.9367 | 17 | 399.652 | [14 empty] | avg | 72052716788.2
575.9329 | 18 | 404.643
607.9292 | 19 | 411.221 | [14 empty] | J=-k dT/dx
639.9255 | 20 | 416.89
671.9218 | 21 | 421.299 | [14 empty] | k | 70.43276 | W/m-K
703.918 | 22 | 425.757 | [14 empty] | k stdev | 0.3894701
735.9143 | 23 | 431.595
767.9106 | 24 | 436.16
799.9069 | 25 | 446.139
831.9031 | 26 | 467.412
863.8994 | 27 | 497.996
895.8957 | 28 | 509.89
927.892 | 29 | 503.406
959.8882 | 30 | 489.454
991.8845 | 31 | 462.062
1023.881 | 32 | 448.434
1055.877 | 33 | 431.291
1087.873 | 34 | 425.633
1119.87 | 35 | 421.421
1151.866 | 36 | 411.546
1183.862 | 37 | 411.028
1215.858 | 38 | 406.141
1247.855 | 39 | 401.009
1279.851 | 40 | 398.911
1311.847 | 41 | 394.946
1343.844 | 42 | 391.775
1375.84 | 43 | 387.294
1407.836 | 44 | 382.049
1439.832 | 45 | 376.157
1471.829 | 46 | 366.898
1503.825 | 47 | 363.924
1535.821 | 48 | 356.826
1567.817 | 49 | 352.585
1599.814 | 50 | 339.702
1631.81 | 51 | 327.474
Si_ttm
| 2000000 | 52
| 1 | 308.289
| 2 | 302.54