## 600 K
[7 empty] | fitting to: | kiv (1/ns) | 1/s
[7 empty] | C=C0/(C0*Kiv*t+1) | 172.072 | 17207200000
|  |  | normalized timestep | time (ps) | time (ns) | concentration
24 | 0 | 102 | 0 | 0 | 0 | 0.0003984375 | 0.0003984375 | 0.7954818
25 | 0 | 98 | 1 | 50 | 0.05 | 0.0003828125 | 0.0003970763
26 | 0 | 98 | 2 | 100 | 0.1 | 0.0003828125 | 0.0003957244
27 | 0 | 98 | 3 | 150 | 0.15 | 0.0003828125 | 0.0003943817
28 | 0 | 98 | 4 | 200 | 0.2 | 0.0003828125 | 0.000393048
29 | 0 | 100 | 5 | 250 | 0.25 | 0.000390625 | 0.0003917234
30 | 0 | 98 | 6 | 300 | 0.3 | 0.0003828125 | 0.0003904076
31 | 0 | 94 | 7 | 350 | 0.35 | 0.0003671875 | 0.0003891006
32 | 0 | 94 | 8 | 400 | 0.4 | 0.0003671875 | 0.0003878024
33 | 0 | 94 | 9 | 450 | 0.45 | 0.0003671875 | 0.0003865128
34 | 0 | 92 | 10 | 500 | 0.5 | 0.000359375 | 0.0003852318
35 | 0 | 92 | 11 | 550 | 0.55 | 0.000359375 | 0.0003839592
36 | 0 | 92 | 12 | 600 | 0.6 | 0.000359375 | 0.000382695
37 | 0 | 92 | 13 | 650 | 0.65 | 0.000359375 | 0.0003814391
38 | 0 | 92 | 14 | 700 | 0.7 | 0.000359375 | 0.0003801914
39 | 0 | 92 | 15 | 750 | 0.75 | 0.000359375 | 0.0003789518
40 | 0 | 92 | 16 | 800 | 0.8 | 0.000359375 | 0.0003777203
41 | 0 | 92 | 17 | 850 | 0.85 | 0.000359375 | 0.0003764968
42 | 0 | 92 | 18 | 900 | 0.9 | 0.000359375 | 0.0003752812
43 | 0 | 92 | 19 | 950 | 0.95 | 0.000359375 | 0.0003740734
44 | 0 | 92 | 20 | 1000 | 1 | 0.000359375 | 0.0003728733
45 | 0 | 92 | 21 | 1050 | 1.05 | 0.000359375 | 0.000371681
46 | 0 | 92 | 22 | 1100 | 1.1 | 0.000359375 | 0.0003704962
47 | 0 | 92 | 23 | 1150 | 1.15 | 0.000359375 | 0.0003693189
48 | 0 | 92 | 24 | 1200 | 1.2 | 0.000359375 | 0.0003681492
49 | 0 | 92 | 25 | 1250 | 1.25 | 0.000359375 | 0.0003669868
50 | 0 | 92 | 26 | 1300 | 1.3 | 0.000359375 | 0.0003658317
51 | 0 | 92 | 27 | 1350 | 1.35 | 0.000359375 | 0.0003646839
52 | 0 | 90 | 28 | 1400 | 1.4 | 0.0003515625 | 0.0003635432
53 | 0 | 90 | 29 | 1450 | 1.45 | 0.0003515625 | 0.0003624097
54 | 0 | 90 | 30 | 1500 | 1.5 | 0.0003515625 | 0.0003612832
55 | 0 | 88 | 31 | 1550 | 1.55 | 0.00034375 | 0.0003601637
56 | 0 | 88 | 32 | 1600 | 1.6 | 0.00034375 | 0.0003590511
57 | 0 | 88 | 33 | 1650 | 1.65 | 0.00034375 | 0.0003579453
58 | 0 | 88 | 34 | 1700 | 1.7 | 0.00034375 | 0.0003568464
59 | 0 | 88 | 35 | 1750 | 1.75 | 0.00034375 | 0.0003557542
60 | 0 | 88 | 36 | 1800 | 1.8 | 0.00034375 | 0.0003546686
61 | 0 | 88 | 37 | 1850 | 1.85 | 0.00034375 | 0.0003535896
62 | 0 | 86 | 38 | 1900 | 1.9 | 0.0003359375 | 0.0003525172
63 | 0 | 86 | 39 | 1950 | 1.95 | 0.0003359375 | 0.0003514513
64 | 0 | 86 | 40 | 2000 | 2 | 0.0003359375 | 0.0003503918
65 | 0 | 86 | 41 | 2050 | 2.05 | 0.0003359375 | 0.0003493387
66 | 0 | 86 | 42 | 2100 | 2.1 | 0.0003359375 | 0.0003482919
67 | 0 | 86 | 43 | 2150 | 2.15 | 0.0003359375 | 0.0003472513
68 | 0 | 86 | 44 | 2200 | 2.2 | 0.0003359375 | 0.000346217
69 | 0 | 88 | 45 | 2250 | 2.25 | 0.00034375 | 0.0003451887
70 | 0 | 86 | 46 | 2300 | 2.3 | 0.0003359375 | 0.0003441666
71 | 0 | 86 | 47 | 2350 | 2.35 | 0.0003359375 | 0.0003431505
72 | 0 | 86 | 48 | 2400 | 2.4 | 0.0003359375 | 0.0003421404
73 | 0 | 86 | 49 | 2450 | 2.45 | 0.0003359375 | 0.0003411362
74 | 0 | 84 | 50 | 2500 | 2.5 | 0.000328125 | 0.0003401379
75 | 0 | 84 | 51 | 2550 | 2.55 | 0.000328125 | 0.0003391454
76 | 0 | 84 | 52 | 2600 | 2.6 | 0.000328125 | 0.0003381587
77 | 0 | 84 | 53 | 2650 | 2.65 | 0.000328125 | 0.0003371778
78 | 0 | 84 | 54 | 2700 | 2.7 | 0.000328125 | 0.0003362024
79 | 0 | 84 | 55 | 2750 | 2.75 | 0.000328125 | 0.0003352328
80 | 0 | 84 | 56 | 2800 | 2.8 | 0.000328125 | 0.0003342687
81 | 0 | 84 | 57 | 2850 | 2.85 | 0.000328125 | 0.0003333101
82 | 0 | 84 | 58 | 2900 | 2.9 | 0.000328125 | 0.000332357
83 | 0 | 84 | 59 | 2950 | 2.95 | 0.000328125 | 0.0003314094
84 | 0 | 84 | 60 | 3000 | 3 | 0.000328125 | 0.0003304671
85 | 0 | 84 | 61 | 3050 | 3.05 | 0.000328125 | 0.0003295302
86 | 0 | 84 | 62 | 3100 | 3.1 | 0.000328125 | 0.0003285985
87 | 0 | 84 | 63 | 3150 | 3.15 | 0.000328125 | 0.0003276722
88 | 0 | 84 | 64 | 3200 | 3.2 | 0.000328125 | 0.000326751
89 | 0 | 84 | 65 | 3250 | 3.25 | 0.000328125 | 0.000325835
90 | 0 | 84 | 66 | 3300 | 3.3 | 0.000328125 | 0.0003249241
91 | 0 | 84 | 67 | 3350 | 3.35 | 0.000328125 | 0.0003240183
92 | 0 | 84 | 68 | 3400 | 3.4 | 0.000328125 | 0.0003231176
93 | 0 | 84 | 69 | 3450 | 3.45 | 0.000328125 | 0.0003222218
94 | 0 | 84 | 70 | 3500 | 3.5 | 0.000328125 | 0.000321331
95 | 0 | 84 | 71 | 3550 | 3.55 | 0.000328125 | 0.0003204451
96 | 0 | 84 | 72 | 3600 | 3.6 | 0.000328125 | 0.0003195641
97 | 0 | 84 | 73 | 3650 | 3.65 | 0.000328125 | 0.0003186879
98 | 0 | 82 | 74 | 3700 | 3.7 | 0.0003203125 | 0.0003178164
99 | 0 | 82 | 75 | 3750 | 3.75 | 0.0003203125 | 0.0003169498

## 700 K
[7 empty] | fitting to: | kiv (1/ns) | 1/s
[7 empty] | C=C0/(C0*Kiv*t+1) | 429.199 | 42919900000
|  |  | normalized timestep | time (ps) | time (ns) | concentration
16 | 0 | 100 | 0 | 0 | 0 | 0.000390625 | 0.000390625
17 | 0 | 98 | 1 | 50 | 0.05 | 0.0003828125 | 0.0003873777
18 | 0 | 98 | 2 | 100 | 0.1 | 0.0003828125 | 0.0003841839
19 | 0 | 96 | 3 | 150 | 0.15 | 0.000375 | 0.0003810424
20 | 0 | 92 | 4 | 200 | 0.2 | 0.000359375 | 0.0003779518
21 | 0 | 92 | 5 | 250 | 0.25 | 0.000359375 | 0.000374911
22 | 0 | 90 | 6 | 300 | 0.3 | 0.0003515625 | 0.0003719187
23 | 0 | 88 | 7 | 350 | 0.35 | 0.00034375 | 0.0003689738
24 | 0 | 88 | 8 | 400 | 0.4 | 0.00034375 | 0.0003660751
25 | 0 | 88 | 9 | 450 | 0.45 | 0.00034375 | 0.0003632217
26 | 0 | 86 | 10 | 500 | 0.5 | 0.0003359375 | 0.0003604124
27 | 0 | 86 | 11 | 550 | 0.55 | 0.0003359375 | 0.0003576462
28 | 0 | 84 | 12 | 600 | 0.6 | 0.000328125 | 0.0003549221
29 | 0 | 84 | 13 | 650 | 0.65 | 0.000328125 | 0.0003522393
30 | 0 | 84 | 14 | 700 | 0.7 | 0.000328125 | 0.0003495967
31 | 0 | 84 | 15 | 750 | 0.75 | 0.000328125 | 0.0003469934
32 | 0 | 82 | 16 | 800 | 0.8 | 0.0003203125 | 0.0003444286
33 | 0 | 80 | 17 | 850 | 0.85 | 0.0003125 | 0.0003419015
34 | 0 | 80 | 18 | 900 | 0.9 | 0.0003125 | 0.0003394112
35 | 0 | 80 | 19 | 950 | 0.95 | 0.0003125 | 0.0003369568
36 | 0 | 80 | 20 | 1000 | 1 | 0.0003125 | 0.0003345378
37 | 0 | 80 | 21 | 1050 | 1.05 | 0.0003125 | 0.0003321532
38 | 0 | 78 | 22 | 1100 | 1.1 | 0.0003046875 | 0.0003298024
39 | 0 | 78 | 23 | 1150 | 1.15 | 0.0003046875 | 0.0003274846
40 | 0 | 76 | 24 | 1200 | 1.2 | 0.000296875 | 0.0003251991
41 | 0 | 76 | 25 | 1250 | 1.25 | 0.000296875 | 0.0003229454
42 | 0 | 76 | 26 | 1300 | 1.3 | 0.000296875 | 0.0003207227
43 | 0 | 76 | 27 | 1350 | 1.35 | 0.000296875 | 0.0003185303
44 | 0 | 76 | 28 | 1400 | 1.4 | 0.000296875 | 0.0003163677
45 | 0 | 76 | 29 | 1450 | 1.45 | 0.000296875 | 0.0003142343
46 | 0 | 76 | 30 | 1500 | 1.5 | 0.000296875 | 0.0003121295
47 | 0 | 72 | 31 | 1550 | 1.55 | 0.00028125 | 0.0003100527
48 | 0 | 74 | 32 | 1600 | 1.6 | 0.0002890625 | 0.0003080033
49 | 0 | 72 | 33 | 1650 | 1.65 | 0.00028125 | 0.0003059809
50 | 0 | 72 | 34 | 1700 | 1.7 | 0.00028125 | 0.0003039848
51 | 0 | 72 | 35 | 1750 | 1.75 | 0.00028125 | 0.0003020146
52 | 0 | 72 | 36 | 1800 | 1.8 | 0.00028125 | 0.0003000698
53 | 0 | 72 | 37 | 1850 | 1.85 | 0.00028125 | 0.0002981498
54 | 0 | 72 | 38 | 1900 | 1.9 | 0.00028125 | 0.0002962543
55 | 0 | 76 | 39 | 1950 | 1.95 | 0.000296875 | 0.0002943828
56 | 0 | 70 | 40 | 2000 | 2 | 0.0002734375 | 0.0002925347
57 | 0 | 70 | 41 | 2050 | 2.05 | 0.0002734375 | 0.0002907097
58 | 0 | 70 | 42 | 2100 | 2.1 | 0.0002734375 | 0.0002889073
59 | 0 | 70 | 43 | 2150 | 2.15 | 0.0002734375 | 0.0002871271
60 | 0 | 70 | 44 | 2200 | 2.2 | 0.0002734375 | 0.0002853688
61 | 0 | 72 | 45 | 2250 | 2.25 | 0.00028125 | 0.0002836318
62 | 0 | 70 | 46 | 2300 | 2.3 | 0.0002734375 | 0.0002819159
63 | 0 | 70 | 47 | 2350 | 2.35 | 0.0002734375 | 0.0002802205
64 | 0 | 70 | 48 | 2400 | 2.4 | 0.0002734375 | 0.0002785455
65 | 0 | 68 | 49 | 2450 | 2.45 | 0.000265625 | 0.0002768904
66 | 0 | 68 | 50 | 2500 | 2.5 | 0.000265625 | 0.0002752548
67 | 0 | 68 | 51 | 2550 | 2.55 | 0.000265625 | 0.0002736384
68 | 0 | 68 | 52 | 2600 | 2.6 | 0.000265625 | 0.0002720409
69 | 0 | 68 | 53 | 2650 | 2.65 | 0.000265625 | 0.000270462
70 | 0 | 68 | 54 | 2700 | 2.7 | 0.000265625 | 0.0002689013
71 | 0 | 68 | 55 | 2750 | 2.75 | 0.000265625 | 0.0002673584
72 | 0 | 68 | 56 | 2800 | 2.8 | 0.000265625 | 0.0002658332
73 | 0 | 68 | 57 | 2850 | 2.85 | 0.000265625 | 0.0002643253
74 | 0 | 68 | 58 | 2900 | 2.9 | 0.000265625 | 0.0002628344
75 | 0 | 68 | 59 | 2950 | 2.95 | 0.000265625 | 0.0002613602
76 | 0 | 68 | 60 | 3000 | 3 | 0.000265625 | 0.0002599025
77 | 0 | 68 | 61 | 3050 | 3.05 | 0.000265625 | 0.0002584609
78 | 0 | 68 | 62 | 3100 | 3.1 | 0.000265625 | 0.0002570353
79 | 0 | 68 | 63 | 3150 | 3.15 | 0.000265625 | 0.0002556252
80 | 0 | 68 | 64 | 3200 | 3.2 | 0.000265625 | 0.0002542306
81 | 0 | 68 | 65 | 3250 | 3.25 | 0.000265625 | 0.0002528511
82 | 0 | 68 | 66 | 3300 | 3.3 | 0.000265625 | 0.0002514865
83 | 0 | 68 | 67 | 3350 | 3.35 | 0.000265625 | 0.0002501365
84 | 0 | 68 | 68 | 3400 | 3.4 | 0.000265625 | 0.000248801
85 | 0 | 68 | 69 | 3450 | 3.45 | 0.000265625 | 0.0002474796
86 | 0 | 68 | 70 | 3500 | 3.5 | 0.000265625 | 0.0002461722
87 | 0 | 68 | 71 | 3550 | 3.55 | 0.000265625 | 0.0002448786
88 | 0 | 68 | 72 | 3600 | 3.6 | 0.000265625 | 0.0002435985
89 | 0 | 68 | 73 | 3650 | 3.65 | 0.000265625 | 0.0002423316
90 | 0 | 68 | 74 | 3700 | 3.7 | 0.000265625 | 0.0002410779
91 | 0 | 68 | 75 | 3750 | 3.75 | 0.000265625 | 0.0002398371
92 | 0 | 68 | 76 | 3800 | 3.8 | 0.000265625 | 0.000238609
93 | 0 | 68 | 77 | 3850 | 3.85 | 0.000265625 | 0.0002373934
94 | 0 | 68 | 78 | 3900 | 3.9 | 0.000265625 | 0.0002361902
95 | 0 | 68 | 79 | 3950 | 3.95 | 0.000265625 | 0.0002349991
96 | 0 | 68 | 80 | 4000 | 4 | 0.000265625 | 0.0002338199
97 | 0 | 68 | 81 | 4050 | 4.05 | 0.000265625 | 0.0002326525
98 | 0 | 68 | 82 | 4100 | 4.1 | 0.000265625 | 0.0002314967
99 | 0 | 68 | 83 | 4150 | 4.15 | 0.000265625 | 0.0002303523

## 800 K
[7 empty] | fitting to: | kiv (1/ns) | 1/s
[7 empty] | C=C0/(C0*Kiv*t+1) | 1057.139 | 1.057139e+11
|  |  | normalized timestep | time (ps) | time (ns) | concentration
18 | 0 | 100 | 0 | 0 | 0 | 0.000390625 | 0.000390625
19 | 0 | 96 | 1 | 50 | 0.05 | 0.000375 | 0.0003827228
20 | 0 | 94 | 2 | 100 | 0.1 | 0.0003671875 | 0.000375134
21 | 0 | 94 | 3 | 150 | 0.15 | 0.0003671875 | 0.0003678403
22 | 0 | 94 | 4 | 200 | 0.2 | 0.0003671875 | 0.0003608248
23 | 0 | 92 | 5 | 250 | 0.25 | 0.000359375 | 0.0003540719
24 | 0 | 84 | 6 | 300 | 0.3 | 0.000328125 | 0.0003475672
25 | 0 | 84 | 7 | 350 | 0.35 | 0.000328125 | 0.0003412971
26 | 0 | 82 | 8 | 400 | 0.4 | 0.0003203125 | 0.0003352492
27 | 0 | 82 | 9 | 450 | 0.45 | 0.0003203125 | 0.000329412
28 | 0 | 82 | 10 | 500 | 0.5 | 0.0003203125 | 0.0003237745
29 | 0 | 80 | 11 | 550 | 0.55 | 0.0003125 | 0.0003183267
30 | 0 | 78 | 12 | 600 | 0.6 | 0.0003046875 | 0.0003130593
31 | 0 | 76 | 13 | 650 | 0.65 | 0.000296875 | 0.0003079633
32 | 0 | 74 | 14 | 700 | 0.7 | 0.0002890625 | 0.0003030306
33 | 0 | 74 | 15 | 750 | 0.75 | 0.0002890625 | 0.0002982533
34 | 0 | 72 | 16 | 800 | 0.8 | 0.00028125 | 0.0002936244
35 | 0 | 72 | 17 | 850 | 0.85 | 0.00028125 | 0.000289137
36 | 0 | 72 | 18 | 900 | 0.9 | 0.00028125 | 0.0002847847
37 | 0 | 68 | 19 | 950 | 0.95 | 0.000265625 | 0.0002805614
38 | 0 | 68 | 20 | 1000 | 1 | 0.000265625 | 0.0002764616
39 | 0 | 68 | 21 | 1050 | 1.05 | 0.000265625 | 0.0002724799
40 | 0 | 68 | 22 | 1100 | 1.1 | 0.000265625 | 0.0002686112
41 | 0 | 68 | 23 | 1150 | 1.15 | 0.000265625 | 0.0002648509
42 | 0 | 64 | 24 | 1200 | 1.2 | 0.00025 | 0.0002611943
43 | 0 | 62 | 25 | 1250 | 1.25 | 0.0002421875 | 0.0002576374
44 | 0 | 60 | 26 | 1300 | 1.3 | 0.000234375 | 0.0002541761
45 | 0 | 60 | 27 | 1350 | 1.35 | 0.000234375 | 0.0002508065
46 | 0 | 60 | 28 | 1400 | 1.4 | 0.000234375 | 0.0002475251
47 | 0 | 60 | 29 | 1450 | 1.45 | 0.000234375 | 0.0002443284
48 | 0 | 62 | 30 | 1500 | 1.5 | 0.0002421875 | 0.0002412133
49 | 0 | 62 | 31 | 1550 | 1.55 | 0.0002421875 | 0.0002381766
50 | 0 | 60 | 32 | 1600 | 1.6 | 0.000234375 | 0.0002352154
51 | 0 | 56 | 33 | 1650 | 1.65 | 0.00021875 | 0.0002323269
52 | 0 | 56 | 34 | 1700 | 1.7 | 0.00021875 | 0.0002295085
53 | 0 | 54 | 35 | 1750 | 1.75 | 0.0002109375 | 0.0002267577
54 | 0 | 54 | 36 | 1800 | 1.8 | 0.0002109375 | 0.0002240721
55 | 0 | 52 | 37 | 1850 | 1.85 | 0.000203125 | 0.0002214493
56 | 0 | 52 | 38 | 1900 | 1.9 | 0.000203125 | 0.0002188872
57 | 0 | 52 | 39 | 1950 | 1.95 | 0.000203125 | 0.0002163837
58 | 0 | 52 | 40 | 2000 | 2 | 0.000203125 | 0.0002139368
59 | 0 | 52 | 41 | 2050 | 2.05 | 0.000203125 | 0.0002115446
60 | 0 | 52 | 42 | 2100 | 2.1 | 0.000203125 | 0.0002092054
61 | 0 | 52 | 43 | 2150 | 2.15 | 0.000203125 | 0.0002069173
62 | 0 | 52 | 44 | 2200 | 2.2 | 0.000203125 | 0.0002046787
63 | 0 | 50 | 45 | 2250 | 2.25 | 0.0001953125 | 0.0002024881
64 | 0 | 50 | 46 | 2300 | 2.3 | 0.0001953125 | 0.0002003438
65 | 0 | 50 | 47 | 2350 | 2.35 | 0.0001953125 | 0.0001982445
66 | 0 | 50 | 48 | 2400 | 2.4 | 0.0001953125 | 0.0001961887
67 | 0 | 50 | 49 | 2450 | 2.45 | 0.0001953125 | 0.0001941751
68 | 0 | 50 | 50 | 2500 | 2.5 | 0.0001953125 | 0.0001922024
69 | 0 | 50 | 51 | 2550 | 2.55 | 0.0001953125 | 0.0001902695
70 | 0 | 50 | 52 | 2600 | 2.6 | 0.0001953125 | 0.000188375
71 | 0 | 50 | 53 | 2650 | 2.65 | 0.0001953125 | 0.0001865178
72 | 0 | 50 | 54 | 2700 | 2.7 | 0.0001953125 | 0.0001846969
73 | 0 | 50 | 55 | 2750 | 2.75 | 0.0001953125 | 0.0001829113
74 | 0 | 50 | 56 | 2800 | 2.8 | 0.0001953125 | 0.0001811598
75 | 0 | 46 | 57 | 2850 | 2.85 | 0.0001796875 | 0.0001794415
76 | 0 | 46 | 58 | 2900 | 2.9 | 0.0001796875 | 0.0001777556
77 | 0 | 48 | 59 | 2950 | 2.95 | 0.0001875 | 0.000176101
78 | 0 | 46 | 60 | 3000 | 3 | 0.0001796875 | 0.0001744769
79 | 0 | 46 | 61 | 3050 | 3.05 | 0.0001796875 | 0.0001728825
80 | 0 | 46 | 62 | 3100 | 3.1 | 0.0001796875 | 0.000171317
81 | 0 | 46 | 63 | 3150 | 3.15 | 0.0001796875 | 0.0001697796
82 | 0 | 46 | 64 | 3200 | 3.2 | 0.0001796875 | 0.0001682696
83 | 0 | 44 | 65 | 3250 | 3.25 | 0.000171875 | 0.0001667861
84 | 0 | 44 | 66 | 3300 | 3.3 | 0.000171875 | 0.0001653286
85 | 0 | 44 | 67 | 3350 | 3.35 | 0.000171875 | 0.0001638964
86 | 0 | 44 | 68 | 3400 | 3.4 | 0.000171875 | 0.0001624887
87 | 0 | 44 | 69 | 3450 | 3.45 | 0.000171875 | 0.0001611051
88 | 0 | 44 | 70 | 3500 | 3.5 | 0.000171875 | 0.0001597448
89 | 0 | 44 | 71 | 3550 | 3.55 | 0.000171875 | 0.0001584072
90 | 0 | 44 | 72 | 3600 | 3.6 | 0.000171875 | 0.0001570919
91 | 0 | 44 | 73 | 3650 | 3.65 | 0.000171875 | 0.0001557982
92 | 0 | 44 | 74 | 3700 | 3.7 | 0.000171875 | 0.0001545257
93 | 0 | 44 | 75 | 3750 | 3.75 | 0.000171875 | 0.0001532738
94 | 0 | 44 | 76 | 3800 | 3.8 | 0.000171875 | 0.000152042
95 | 0 | 44 | 77 | 3850 | 3.85 | 0.000171875 | 0.0001508299
96 | 0 | 42 | 78 | 3900 | 3.9 | 0.0001640625 | 0.0001496369
97 | 0 | 44 | 79 | 3950 | 3.95 | 0.000171875 | 0.0001484627
98 | 0 | 38 | 80 | 4000 | 4 | 0.0001484375 | 0.0001473067
99 | 0 | 38 | 81 | 4050 | 4.05 | 0.0001484375 | 0.0001461686
100 | 0 | 38 | 82 | 4100 | 4.1 | 0.0001484375 | 0.000145048

## 900 K
[7 empty] | fitting to: | kiv (1/ns) | 1/s
[7 empty] | C=C0/(C0*Kiv*t+1) | 2280.855 | 228085500000
|  |  | normalized timestep | time (ps) | time (ns) | concentration
19 | 0 | 100 | 0 | 0 | 0 | 0.000390625 | 0.000390625
20 | 0 | 92 | 1 | 50 | 0.05 | 0.000359375 | 0.0003739656
21 | 0 | 88 | 2 | 100 | 0.1 | 0.00034375 | 0.0003586691
22 | 0 | 82 | 3 | 150 | 0.15 | 0.0003203125 | 0.0003445747
23 | 0 | 82 | 4 | 200 | 0.2 | 0.0003203125 | 0.0003315462
24 | 0 | 74 | 5 | 250 | 0.25 | 0.0002890625 | 0.000319467
25 | 0 | 66 | 6 | 300 | 0.3 | 0.0002578125 | 0.000308237
26 | 0 | 64 | 7 | 350 | 0.35 | 0.00025 | 0.0002977698
27 | 0 | 62 | 8 | 400 | 0.4 | 0.0002421875 | 0.0002879901
28 | 0 | 62 | 9 | 450 | 0.45 | 0.0002421875 | 0.0002788323
29 | 0 | 60 | 10 | 500 | 0.5 | 0.000234375 | 0.000270239
30 | 0 | 58 | 11 | 550 | 0.55 | 0.0002265625 | 0.0002621596
31 | 0 | 58 | 12 | 600 | 0.6 | 0.0002265625 | 0.0002545492
32 | 0 | 56 | 13 | 650 | 0.65 | 0.00021875 | 0.0002473683
33 | 0 | 54 | 14 | 700 | 0.7 | 0.0002109375 | 0.0002405813
34 | 0 | 54 | 15 | 750 | 0.75 | 0.0002109375 | 0.0002341569
35 | 0 | 54 | 16 | 800 | 0.8 | 0.0002109375 | 0.0002280666
36 | 0 | 54 | 17 | 850 | 0.85 | 0.0002109375 | 0.0002222851
37 | 0 | 54 | 18 | 900 | 0.9 | 0.0002109375 | 0.0002167895
38 | 0 | 54 | 19 | 950 | 0.95 | 0.0002109375 | 0.0002115591
39 | 0 | 50 | 20 | 1000 | 1 | 0.0001953125 | 0.0002065751
40 | 0 | 48 | 21 | 1050 | 1.05 | 0.0001875 | 0.0002018205
41 | 0 | 48 | 22 | 1100 | 1.1 | 0.0001875 | 0.0001972799
42 | 0 | 46 | 23 | 1150 | 1.15 | 0.0001796875 | 0.0001929391
43 | 0 | 46 | 24 | 1200 | 1.2 | 0.0001796875 | 0.0001887852
44 | 0 | 46 | 25 | 1250 | 1.25 | 0.0001796875 | 0.0001848064
45 | 0 | 44 | 26 | 1300 | 1.3 | 0.000171875 | 0.0001809918
46 | 0 | 44 | 27 | 1350 | 1.35 | 0.000171875 | 0.0001773316
47 | 0 | 42 | 28 | 1400 | 1.4 | 0.0001640625 | 0.0001738164
48 | 0 | 42 | 29 | 1450 | 1.45 | 0.0001640625 | 0.0001704379
49 | 0 | 42 | 30 | 1500 | 1.5 | 0.0001640625 | 0.0001671882
50 | 0 | 42 | 31 | 1550 | 1.55 | 0.0001640625 | 0.0001640602
51 | 0 | 42 | 32 | 1600 | 1.6 | 0.0001640625 | 0.000161047
52 | 0 | 42 | 33 | 1650 | 1.65 | 0.0001640625 | 0.0001581425
53 | 0 | 42 | 34 | 1700 | 1.7 | 0.0001640625 | 0.0001553409
54 | 0 | 42 | 35 | 1750 | 1.75 | 0.0001640625 | 0.0001526369
55 | 0 | 42 | 36 | 1800 | 1.8 | 0.0001640625 | 0.0001500254
56 | 0 | 42 | 37 | 1850 | 1.85 | 0.0001640625 | 0.0001475017
57 | 0 | 42 | 38 | 1900 | 1.9 | 0.0001640625 | 0.0001450616
58 | 0 | 40 | 39 | 1950 | 1.95 | 0.00015625 | 0.0001427008
59 | 0 | 40 | 40 | 2000 | 2 | 0.00015625 | 0.0001404157
60 | 0 | 40 | 41 | 2050 | 2.05 | 0.00015625 | 0.0001382026
61 | 0 | 40 | 42 | 2100 | 2.1 | 0.00015625 | 0.0001360582
62 | 0 | 40 | 43 | 2150 | 2.15 | 0.00015625 | 0.0001339793
63 | 0 | 40 | 44 | 2200 | 2.2 | 0.00015625 | 0.000131963
64 | 0 | 40 | 45 | 2250 | 2.25 | 0.00015625 | 0.0001300065
65 | 0 | 38 | 46 | 2300 | 2.3 | 0.0001484375 | 0.0001281071
66 | 0 | 38 | 47 | 2350 | 2.35 | 0.0001484375 | 0.0001262625
67 | 0 | 38 | 48 | 2400 | 2.4 | 0.0001484375 | 0.0001244702
68 | 0 | 40 | 49 | 2450 | 2.45 | 0.00015625 | 0.0001227281
69 | 0 | 36 | 50 | 2500 | 2.5 | 0.000140625 | 0.0001210341
70 | 0 | 36 | 51 | 2550 | 2.55 | 0.000140625 | 0.0001193862
71 | 0 | 36 | 52 | 2600 | 2.6 | 0.000140625 | 0.0001177825
72 | 0 | 36 | 53 | 2650 | 2.65 | 0.000140625 | 0.0001162214
73 | 0 | 34 | 54 | 2700 | 2.7 | 0.0001328125 | 0.0001147011
74 | 0 | 32 | 55 | 2750 | 2.75 | 0.000125 | 0.0001132201
75 | 0 | 30 | 56 | 2800 | 2.8 | 0.0001171875 | 0.0001117769
76 | 0 | 30 | 57 | 2850 | 2.85 | 0.0001171875 | 0.00011037
77 | 0 | 26 | 58 | 2900 | 2.9 | 0.0001015625 | 0.000108998
78 | 0 | 26 | 59 | 2950 | 2.95 | 0.0001015625 | 0.0001076598
79 | 0 | 26 | 60 | 3000 | 3 | 0.0001015625 | 0.000106354
80 | 0 | 26 | 61 | 3050 | 3.05 | 0.0001015625 | 0.0001050795
81 | 0 | 26 | 62 | 3100 | 3.1 | 0.0001015625 | 0.0001038351
82 | 0 | 26 | 63 | 3150 | 3.15 | 0.0001015625 | 0.00010262
83 | 0 | 26 | 64 | 3200 | 3.2 | 0.0001015625 | 0.0001014329
84 | 0 | 26 | 65 | 3250 | 3.25 | 0.0001015625 | 0.000100273
85 | 0 | 26 | 66 | 3300 | 3.3 | 0.0001015625 | 9.913926e-05
86 | 0 | 26 | 67 | 3350 | 3.35 | 0.0001015625 | 9.803091e-05
87 | 0 | 26 | 68 | 3400 | 3.4 | 0.0001015625 | 9.694707e-05
88 | 0 | 26 | 69 | 3450 | 3.45 | 0.0001015625 | 9.588693e-05
89 | 0 | 26 | 70 | 3500 | 3.5 | 0.0001015625 | 9.484973e-05
90 | 0 | 26 | 71 | 3550 | 3.55 | 0.0001015625 | 9.383473e-05
91 | 0 | 26 | 72 | 3600 | 3.6 | 0.0001015625 | 9.284122e-05
92 | 0 | 26 | 73 | 3650 | 3.65 | 0.0001015625 | 9.186853e-05
93 | 0 | 26 | 74 | 3700 | 3.7 | 0.0001015625 | 9.0916e-05
94 | 0 | 26 | 75 | 3750 | 3.75 | 0.0001015625 | 8.998303e-05
95 | 0 | 26 | 76 | 3800 | 3.8 | 0.0001015625 | 8.906901e-05
96 | 0 | 26 | 77 | 3850 | 3.85 | 0.0001015625 | 8.817338e-05
97 | 0 | 24 | 78 | 3900 | 3.9 | 9.375e-05 | 8.729557e-05
98 | 0 | 26 | 79 | 3950 | 3.95 | 0.0001015625 | 8.643508e-05
99 | 0 | 24 | 80 | 4000 | 4 | 9.375e-05 | 8.559138e-05

## 1000 K
[12 empty] | fitting to: |  | kiv (1/ns) | 1/s | fitting to | K (1/ns)
# | Frame | Timestep | WignerSeitz.interstitial_count | WignerSeitz.vacancy_count | [7 empty] | C=C0/(C0*Kiv*t+1) |  | 3330.121 | 333012129878.5 | C=C0Kt/(1+Kt) | 7397.264
0 | 0 | 0 | 0 |  |  |  |  | normalized timestep | time (ps) | time (ns) | concentration |  | error
1 | 10000 | 0 | 0 |  | 16 | 0 | 96 | 0 | 0 | 0 | 0.000375 | 0.000375 | 0 |  | 2666.667 | 0 | i think this is all wrong
2 | 0 | 50 | 50 |  | 17 | 0 | 92 | 1 | 50 | 0.05 | 0.000359375 | 0.0003529612 | 0.0004113704 |  | 2782.609 | 0.0003739888
3 | 2000 | 50 | 50 |  | 18 | 0 | 86 | 2 | 100 | 0.1 | 0.0003359375 | 0.000333369 | 6.597056e-05 |  | 2976.744
4 | 4000 | 52 | 52 |  | 19 | 0 | 82 | 3 | 150 | 0.15 | 0.0003203125 | 0.0003158375 | 0.0002002537 |  | 3121.951
5 | 6000 | 57 | 57 |  | 20 | 0 | 78 | 4 | 200 | 0.2 | 0.0003046875 | 0.0003000578 | 0.0002143386 |  | 3282.051
6 | 8000 | 62 | 62 |  | 21 | 0 | 78 | 5 | 250 | 0.25 | 0.0003046875 | 0.0002857799 | 0.003574991 |  | 3282.051
7 | 10000 | 67 | 67 |  | 22 | 0 | 74 | 6 | 300 | 0.3 | 0.0002890625 | 0.000272799 | 0.002645026 |  | 3459.459
8 | 12000 | 70 | 70 |  | 23 | 0 | 64 | 7 | 350 | 0.35 | 0.00025 | 0.0002609461 | 0.00119817 |  | 4000
9 | 14000 | 78 | 78 |  | 24 | 0 | 62 | 8 | 400 | 0.4 | 0.0002421875 | 0.0002500803 | 0.0006229671 |  | 4129.032
10 | 16000 | 81 | 81 |  | 25 | 0 | 62 | 9 | 450 | 0.45 | 0.0002421875 | 0.0002400833 | 4.427721e-05 |  | 4129.032
11 | 18000 | 97 | 97 |  | 26 | 0 | 58 | 10 | 500 | 0.5 | 0.0002265625 | 0.0002308548 | 0.0001842375 |  | 4413.793
12 | 20000 | 115 | 115 |  | 27 | 0 | 56 | 11 | 550 | 0.55 | 0.00021875 | 0.0002223095 | 0.0001267002 |  | 4571.429
13 | 0 | 115 | 115 |  | 28 | 0 | 56 | 12 | 600 | 0.6 | 0.00021875 | 0.0002143742 | 0.0001914723 |  | 4571.429
14 | 50000 | 65 | 65 |  | 29 | 0 | 52 | 13 | 650 | 0.65 | 0.000203125 | 0.000206986 | 0.0001490703 |  | 4923.077
15 | 100000 | 50 | 50 | 0.000390625 | 30 | 0 | 52 | 14 | 700 | 0.7 | 0.000203125 | 0.00020009 | 9.211362e-05 |  | 4923.077
16 | 150000 | 49 | 49 | 0.0003828125 | 31 | 0 | 50 | 15 | 750 | 0.75 | 0.0001953125 | 0.0001936387 | 2.801695e-05 |  | 5120
17 | 200000 | 48 | 48 | 0.000375 | 32 | 0 | 48 | 16 | 800 | 0.8 | 0.0001875 | 0.0001875904 | 8.168909e-08 |  | 5333.333
18 | 250000 | 44 | 44 | 0.00034375 | 33 | 0 | 46 | 17 | 850 | 0.85 | 0.0001796875 | 0.0001819085 | 4.932762e-05 |  | 5565.217
19 | 300000 | 41 | 41 | 0.0003203125 | 34 | 0 | 44 | 18 | 900 | 0.9 | 0.000171875 | 0.0001765607 | 0.0002195541 |  | 5818.182
20 | 350000 | 40 | 40 | 0.0003125 | 35 | 0 | 42 | 19 | 950 | 0.95 | 0.0001640625 | 0.0001715183 | 0.0005558885 |  | 6095.238
21 | 400000 | 40 | 40 | 0.0003125 | 36 | 0 | 40 | 20 | 1000 | 1 | 0.00015625 | 0.0001667559 | 0.001103747 |  | 6400
22 | 450000 | 33 | 33 | 0.0002578125 | 37 | 0 | 38 | 21 | 1050 | 1.05 | 0.0001484375 | 0.0001622509 | 0.0019081 |  | 6736.842
23 | 500000 | 32 | 32 | 0.00025 | 38 | 0 | 38 | 22 | 1100 | 1.1 | 0.0001484375 | 0.0001579829 | 0.0009111413 |  | 6736.842
24 | 550000 | 33 | 33 | 0.0002578125 | 39 | 0 | 36 | 23 | 1150 | 1.15 | 0.000140625 | 0.0001539336 | 0.001771197 |  | 7111.111
25 | 600000 | 36 | 36 | 0.00028125 | 40 | 0 | 36 | 24 | 1200 | 1.2 | 0.000140625 | 0.0001500868 | 0.0008952519 |  | 7111.111
26 | 650000 | 29 | 29 | 0.0002265625 | 41 | 0 | 36 | 25 | 1250 | 1.25 | 0.000140625 | 0.0001464275 | 0.00033669 |  | 7111.111
27 | 700000 | 30 | 30 | 0.000234375 | 42 | 0 | 34 | 26 | 1300 | 1.3 | 0.0001328125 | 0.0001429424 | 0.001026151 |  | 7529.412
28 | 750000 | 29 | 29 | 0.0002265625 | 43 | 0 | 32 | 27 | 1350 | 1.35 | 0.000125 | 0.0001396194 | 0.002137257 |  | 8000
29 | 800000 | 27 | 27 | 0.0002109375 | 44 | 0 | 30 | 28 | 1400 | 1.4 | 0.0001171875 | 0.0001364473 | 0.003709402 |  | 8533.333
30 | 850000 | 26 | 26 | 0.000203125 | 45 | 0 | 30 | 29 | 1450 | 1.45 | 0.0001171875 | 0.0001334162 | 0.002633702 |  | 8533.333
31 | 900000 | 29 | 29 | 0.0002265625 | 46 | 0 | 30 | 30 | 1500 | 1.5 | 0.0001171875 | 0.0001305168 | 0.001776704 |  | 8533.333
32 | 950000 | 27 | 27 | 0.0002109375 | 47 | 0 | 30 | 31 | 1550 | 1.55 | 0.0001171875 | 0.0001277408 | 0.001113714 |  | 8533.333
33 | 1000000 | 24 | 24 | 0.0001875 | 48 | 0 | 30 | 32 | 1600 | 1.6 | 0.0001171875 | 0.0001250804 | 0.0006229712 |  | 8533.333
34 | 1050000 | 25 | 25 | 0.0001953125 | 49 | 0 | 28 | 33 | 1650 | 1.65 | 0.000109375 | 0.0001225285 | 0.001730145 |  | 9142.857
35 | 1100000 | 22 | 22 | 0.000171875 | 50 | 0 | 28 | 34 | 1700 | 1.7 | 0.000109375 | 0.0001200787 | 0.001145688 |  | 9142.857
36 | 1150000 | 22 | 22 | 0.000171875 | 51 | 0 | 28 | 35 | 1750 | 1.75 | 0.000109375 | 0.0001177249 | 0.00069721 |  | 9142.857
37 | 1200000 | 22 | 22 | 0.000171875 | 52 | 0 | 28 | 36 | 1800 | 1.8 | 0.000109375 | 0.0001154616 | 0.0003704721 |  | 9142.857
38 | 1250000 | 19 | 19 | 0.0001484375 | 53 | 0 | 28 | 37 | 1850 | 1.85 | 0.000109375 | 0.0001132838 | 0.0001527836 |  | 9142.857
39 | 1300000 | 20 | 20 | 0.00015625 | 54 | 0 | 28 | 38 | 1900 | 1.9 | 0.000109375 | 0.0001111865 | 3.281555e-05 |  | 9142.857
40 | 1350000 | 21 | 21 | 0.0001640625 | 55 | 0 | 26 | 39 | 1950 | 1.95 | 0.0001015625 | 0.0001091655 | 0.0005780562 |  | 9846.154
41 | 1400000 | 22 | 22 | 0.000171875 | 56 | 0 | 26 | 40 | 2000 | 2 | 0.0001015625 | 0.0001072167 | 0.0003196945 |  | 9846.154
42 | 1450000 | 17 | 17 | 0.0001328125 | 57 | 0 | 26 | 41 | 2050 | 2.05 | 0.0001015625 | 0.0001053362 | 0.0001424058 |  | 9846.154
43 | 1500000 | 15 | 15 | 0.0001171875 | 58 | 0 | 26 | 42 | 2100 | 2.1 | 0.0001015625 | 0.0001035205 | 3.833808e-05 |  | 9846.154
44 | 1550000 | 15 | 15 | 0.0001171875 | 59 | 0 | 26 | 43 | 2150 | 2.15 | 0.0001015625 | 0.0001017664 | 4.156909e-07 |  | 9846.154
45 | 1600000 | 19 | 19 | 0.0001484375 | 60 | 0 | 26 | 44 | 2200 | 2.2 | 0.0001015625 | 0.0001000707 | 2.225423e-05 |  | 9846.154
46 | 1650000 | 15 | 15 | 0.0001171875 | 61 | 0 | 26 | 45 | 2250 | 2.25 | 0.0001015625 | 9.843063e-05 | 9.808634e-05 |  | 9846.154
47 | 1700000 | 18 | 18 | 0.000140625 | 62 | 0 | 26 | 46 | 2300 | 2.3 | 0.0001015625 | 9.684343e-05 | 0.0002226962 |  | 9846.154
48 | 1750000 | 19 | 19 | 0.0001484375 | 63 | 0 | 26 | 47 | 2350 | 2.35 | 0.0001015625 | 9.530661e-05 | 0.0003913616 |  | 9846.154
49 | 1800000 | 17 | 17 | 0.0001328125 | 64 | 0 | 26 | 48 | 2400 | 2.4 | 0.0001015625 | 9.38178e-05 | 0.0005998033 |  | 9846.154
50 | 1850000 | 15 | 15 | 0.0001171875 | 65 | 0 | 28 | 49 | 2450 | 2.45 | 0.000109375 | 9.237479e-05 | 0.00289007 |  | 9142.857
51 | 1900000 | 17 | 17 | 0.0001328125 | 66 | 0 | 26 | 50 | 2500 | 2.5 | 0.0001015625 | 9.09755e-05 | 0.001120845 |  | 9846.154
52 | 1950000 | 15 | 15 | 0.0001171875 | 67 | 0 | 26 | 51 | 2550 | 2.55 | 0.0001015625 | 8.961797e-05 | 0.001426717 |  | 9846.154
53 | 2000000 | 18 | 18 | 0.000140625 | 68 | 0 | 26 | 52 | 2600 | 2.6 | 0.0001015625 | 8.830036e-05 | 0.001758843 |  | 9846.154
54 | 2050000 | 15 | 15 | 0.0001171875 | 69 | 0 | 26 | 53 | 2650 | 2.65 | 0.0001015625 | 8.702093e-05 | 0.002114572 |  | 9846.154
55 | 2100000 | 15 | 15 | 0.0001171875 | 70 | 0 | 26 | 54 | 2700 | 2.7 | 0.0001015625 | 8.577805e-05 | 0.002491489 |  | 9846.154
56 | 2150000 | 15 | 15 | 0.0001171875 | 71 | 0 | 28 | 55 | 2750 | 2.75 | 0.000109375 | 8.457017e-05 | 0.006152796 |  | 9142.857
57 | 2200000 | 19 | 19 | 0.0001484375 | 72 | 0 | 26 | 56 | 2800 | 2.8 | 0.0001015625 | 8.339584e-05 | 0.003300277 |  | 9846.154
58 | 2250000 | 14 | 14 | 0.000109375 | 73 | 0 | 26 | 57 | 2850 | 2.85 | 0.0001015625 | 8.225367e-05 | 0.003728309 |  | 9846.154
[5 empty] | 74 | 0 | 26 | 58 | 2900 | 2.9 | 0.0001015625 | 8.114236e-05 | 0.004169819 |  | 9846.154
[5 empty] | 75 | 0 | 26 | 59 | 2950 | 2.95 | 0.0001015625 | 8.006069e-05 | 0.004623279 |  | 9846.154
[5 empty] | 76 | 0 | 24 | 60 | 3000 | 3 | 9.375e-05 | 7.900747e-05 | 0.002173421 |  | 10666.67
[5 empty] | 77 | 0 | 24 | 61 | 3050 | 3.05 | 9.375e-05 | 7.798161e-05 | 0.002486422 |  | 10666.67
[5 empty] | 78 | 0 | 22 | 62 | 3100 | 3.1 | 8.59375e-05 | 7.698204e-05 | 0.0008020024 |  | 11636.36
[5 empty] | 79 | 0 | 22 | 63 | 3150 | 3.15 | 8.59375e-05 | 7.600778e-05 | 0.0009859944 |  | 11636.36
[5 empty] | 80 | 0 | 20 | 64 | 3200 | 3.2 | 7.8125e-05 | 7.505786e-05 | 9.40734e-05 |  | 12800
[5 empty] | 81 | 0 | 20 | 65 | 3250 | 3.25 | 7.8125e-05 | 7.41314e-05 | 0.0001594886 |  | 12800
[5 empty] | 82 | 0 | 20 | 66 | 3300 | 3.3 | 7.8125e-05 | 7.322753e-05 | 0.0002398525 |  | 12800
[5 empty] | 83 | 0 | 20 | 67 | 3350 | 3.35 | 7.8125e-05 | 7.234543e-05 | 0.0003340342 |  | 12800
[5 empty] | 84 | 0 | 20 | 68 | 3400 | 3.4 | 7.8125e-05 | 7.148433e-05 | 0.0004409845 |  | 12800
[5 empty] | 85 | 0 | 20 | 69 | 3450 | 3.45 | 7.8125e-05 | 7.064349e-05 | 0.0005597293 |  | 12800
[5 empty] | 86 | 0 | 20 | 70 | 3500 | 3.5 | 7.8125e-05 | 6.982221e-05 | 0.0006893639 |  | 12800
[5 empty] | 87 | 0 | 20 | 71 | 3550 | 3.55 | 7.8125e-05 | 6.901979e-05 | 0.0008290478 |  | 12800
[5 empty] | 88 | 0 | 20 | 72 | 3600 | 3.6 | 7.8125e-05 | 6.823562e-05 | 0.0009779992 |  | 12800
[5 empty] | 89 | 0 | 20 | 73 | 3650 | 3.65 | 7.8125e-05 | 6.746906e-05 | 0.001135491 |  | 12800
[5 empty] | 90 | 0 | 20 | 74 | 3700 | 3.7 | 7.8125e-05 | 6.671953e-05 | 0.001300848 |  | 12800
[5 empty] | 91 | 0 | 20 | 75 | 3750 | 3.75 | 7.8125e-05 | 6.598647e-05 | 0.001473439 |  | 12800
[5 empty] | 92 | 0 | 20 | 76 | 3800 | 3.8 | 7.8125e-05 | 6.526935e-05 | 0.001652678 |  | 12800
[5 empty] | 93 | 0 | 20 | 77 | 3850 | 3.85 | 7.8125e-05 | 6.456764e-05 | 0.001838019 |  | 12800
[5 empty] | 94 | 0 | 20 | 78 | 3900 | 3.9 | 7.8125e-05 | 6.388087e-05 | 0.002028954 |  | 12800
[5 empty] | 95 | 0 | 18 | 79 | 3950 | 3.95 | 7.03125e-05 | 6.320854e-05 | 0.0005046618 |  | 14222.22
[5 empty] | 96 | 0 | 18 | 80 | 4000 | 4 | 7.03125e-05 | 6.255023e-05 | 0.0006025286 |  | 14222.22
[5 empty] | 97 | 0 | 18 | 81 | 4050 | 4.05 | 7.03125e-05 | 6.190548e-05 | 0.0007067793 |  | 14222.22
[5 empty] | 98 | 0 | 18 | 82 | 4100 | 4.1 | 7.03125e-05 | 6.127389e-05 | 0.000816964 |  | 14222.22
[5 empty] | 99 | 0 | 18 | 83 | 4150 | 4.15 | 7.03125e-05 | 6.065506e-05 | 0.000932661 |  | 14222.22
[5 empty] | 100 | 0 | 14 | 84 | 4200 | 4.2 | 5.46875e-05 | 6.004861e-05 | 0.0002874145 |  | 18285.71
0.09489195

## 1200 K
[7 empty] | fitting to: | kiv (1/ns) | 1/s
[7 empty] | C=C0/(C0*Kiv*t+1) | 8447.374 | 844737400000
|  |  | normalized timestep | time (ps) | time (ns) | concentration
15 | 0 | 104 | 0 | 0 | 0 | 0.00040625 | 0.00040625 | 0.07210301
16 | 0 | 78 | 1 | 50 | 0.05 | 0.0003046875 | 0.0003467518
17 | 0 | 64 | 2 | 100 | 0.1 | 0.00025 | 0.0003024551
18 | 0 | 58 | 3 | 150 | 0.15 | 0.0002265625 | 0.000268194
19 | 0 | 56 | 4 | 200 | 0.2 | 0.00021875 | 0.000240905
20 | 0 | 46 | 5 | 250 | 0.25 | 0.0001796875 | 0.0002186566
21 | 0 | 42 | 6 | 300 | 0.3 | 0.0001640625 | 0.0002001701
22 | 0 | 40 | 7 | 350 | 0.35 | 0.00015625 | 0.0001845659
23 | 0 | 42 | 8 | 400 | 0.4 | 0.0001640625 | 0.0001712186
24 | 0 | 42 | 9 | 450 | 0.45 | 0.0001640625 | 0.0001596715
25 | 0 | 38 | 10 | 500 | 0.5 | 0.0001484375 | 0.0001495836
26 | 0 | 36 | 11 | 550 | 0.55 | 0.000140625 | 0.0001406946
27 | 0 | 36 | 12 | 600 | 0.6 | 0.000140625 | 0.0001328028
28 | 0 | 28 | 13 | 650 | 0.65 | 0.000109375 | 0.0001257493
29 | 0 | 32 | 14 | 700 | 0.7 | 0.000125 | 0.0001194073
30 | 0 | 28 | 15 | 750 | 0.75 | 0.000109375 | 0.0001136742
31 | 0 | 28 | 16 | 800 | 0.8 | 0.000109375 | 0.0001084665
32 | 0 | 24 | 17 | 850 | 0.85 | 9.375e-05 | 0.000103715
33 | 0 | 22 | 18 | 900 | 0.9 | 8.59375e-05 | 9.936234e-05
34 | 0 | 22 | 19 | 950 | 0.95 | 8.59375e-05 | 9.53603e-05
35 | 0 | 22 | 20 | 1000 | 1 | 8.59375e-05 | 9.166817e-05
36 | 0 | 24 | 21 | 1050 | 1.05 | 9.375e-05 | 8.825127e-05
37 | 0 | 22 | 22 | 1100 | 1.1 | 8.59375e-05 | 8.507995e-05
38 | 0 | 22 | 23 | 1150 | 1.15 | 8.59375e-05 | 8.212865e-05
39 | 0 | 20 | 24 | 1200 | 1.2 | 7.8125e-05 | 7.937524e-05
40 | 0 | 20 | 25 | 1250 | 1.25 | 7.8125e-05 | 7.680046e-05
41 | 0 | 18 | 26 | 1300 | 1.3 | 7.03125e-05 | 7.438747e-05
42 | 0 | 18 | 27 | 1350 | 1.35 | 7.03125e-05 | 7.212149e-05
43 | 0 | 18 | 28 | 1400 | 1.4 | 7.03125e-05 | 6.998948e-05
44 | 0 | 18 | 29 | 1450 | 1.45 | 7.03125e-05 | 6.79799e-05
45 | 0 | 20 | 30 | 1500 | 1.5 | 7.8125e-05 | 6.60825e-05
46 | 0 | 18 | 31 | 1550 | 1.55 | 7.03125e-05 | 6.428814e-05
47 | 0 | 16 | 32 | 1600 | 1.6 | 6.25e-05 | 6.258865e-05
48 | 0 | 16 | 33 | 1650 | 1.65 | 6.25e-05 | 6.09767e-05
49 | 0 | 20 | 34 | 1700 | 1.7 | 7.8125e-05 | 5.94457e-05
50 | 0 | 16 | 35 | 1750 | 1.75 | 6.25e-05 | 5.79897e-05
51 | 0 | 16 | 36 | 1800 | 1.8 | 6.25e-05 | 5.660331e-05
52 | 0 | 16 | 37 | 1850 | 1.85 | 6.25e-05 | 5.528166e-05
53 | 0 | 16 | 38 | 1900 | 1.9 | 6.25e-05 | 5.402033e-05
54 | 0 | 16 | 39 | 1950 | 1.95 | 6.25e-05 | 5.281527e-05
55 | 0 | 16 | 40 | 2000 | 2 | 6.25e-05 | 5.16628e-05
56 | 0 | 16 | 41 | 2050 | 2.05 | 6.25e-05 | 5.055955e-05
57 | 0 | 20 | 42 | 2100 | 2.1 | 7.8125e-05 | 4.950244e-05
58 | 0 | 16 | 43 | 2150 | 2.15 | 6.25e-05 | 4.848863e-05
59 | 0 | 18 | 44 | 2200 | 2.2 | 7.03125e-05 | 4.751551e-05
60 | 0 | 20 | 45 | 2250 | 2.25 | 7.8125e-05 | 4.658068e-05
61 | 0 | 14 | 46 | 2300 | 2.3 | 5.46875e-05 | 4.568192e-05
62 | 0 | 18 | 47 | 2350 | 2.35 | 7.03125e-05 | 4.481719e-05
63 | 0 | 14 | 48 | 2400 | 2.4 | 5.46875e-05 | 4.398459e-05
64 | 0 | 14 | 49 | 2450 | 2.45 | 5.46875e-05 | 4.318236e-05
65 | 0 | 16 | 50 | 2500 | 2.5 | 6.25e-05 | 4.240887e-05
66 | 0 | 16 | 51 | 2550 | 2.55 | 6.25e-05 | 4.16626e-05
67 | 0 | 12 | 52 | 2600 | 2.6 | 4.6875e-05 | 4.094214e-05
68 | 0 | 12 | 53 | 2650 | 2.65 | 4.6875e-05 | 4.024618e-05
69 | 0 | 12 | 54 | 2700 | 2.7 | 4.6875e-05 | 3.957348e-05
70 | 0 | 12 | 55 | 2750 | 2.75 | 4.6875e-05 | 3.89229e-05
71 | 0 | 14 | 56 | 2800 | 2.8 | 5.46875e-05 | 3.829336e-05
72 | 0 | 12 | 57 | 2850 | 2.85 | 4.6875e-05 | 3.768387e-05
73 | 0 | 12 | 58 | 2900 | 2.9 | 4.6875e-05 | 3.709347e-05
74 | 0 | 12 | 59 | 2950 | 2.95 | 4.6875e-05 | 3.652129e-05
75 | 0 | 12 | 60 | 3000 | 3 | 4.6875e-05 | 3.596649e-05
76 | 0 | 10 | 61 | 3050 | 3.05 | 3.90625e-05 | 3.542829e-05
77 | 0 | 10 | 62 | 3100 | 3.1 | 3.90625e-05 | 3.490597e-05
78 | 0 | 10 | 63 | 3150 | 3.15 | 3.90625e-05 | 3.439882e-05
79 | 0 | 12 | 64 | 3200 | 3.2 | 4.6875e-05 | 3.39062e-05
80 | 0 | 10 | 65 | 3250 | 3.25 | 3.90625e-05 | 3.342748e-05
81 | 0 | 12 | 66 | 3300 | 3.3 | 4.6875e-05 | 3.29621e-05
82 | 0 | 12 | 67 | 3350 | 3.35 | 4.6875e-05 | 3.25095e-05
83 | 0 | 10 | 68 | 3400 | 3.4 | 3.90625e-05 | 3.206916e-05
84 | 0 | 10 | 69 | 3450 | 3.45 | 3.90625e-05 | 3.164058e-05
85 | 0 | 10 | 70 | 3500 | 3.5 | 3.90625e-05 | 3.122332e-05
86 | 0 | 10 | 71 | 3550 | 3.55 | 3.90625e-05 | 3.081691e-05
87 | 0 | 16 | 72 | 3600 | 3.6 | 6.25e-05 | 3.042095e-05
88 | 0 | 8 | 73 | 3650 | 3.65 | 3.125e-05 | 3.003503e-05
89 | 0 | 8 | 74 | 3700 | 3.7 | 3.125e-05 | 2.965879e-05
90 | 0 | 10 | 75 | 3750 | 3.75 | 3.90625e-05 | 2.929185e-05
91 | 0 | 8 | 76 | 3800 | 3.8 | 3.125e-05 | 2.893388e-05
92 | 0 | 8 | 77 | 3850 | 3.85 | 3.125e-05 | 2.858455e-05
93 | 0 | 6 | 78 | 3900 | 3.9 | 2.34375e-05 | 2.824356e-05
94 | 0 | 6 | 79 | 3950 | 3.95 | 2.34375e-05 | 2.791061e-05
95 | 0 | 6 | 80 | 4000 | 4 | 2.34375e-05 | 2.758542e-05
96 | 0 | 8 | 81 | 4050 | 4.05 | 3.125e-05 | 2.726772e-05
97 | 0 | 6 | 82 | 4100 | 4.1 | 2.34375e-05 | 2.695725e-05
98 | 0 | 6 | 83 | 4150 | 4.15 | 2.34375e-05 | 2.665377e-05
99 | 0 | 6 | 84 | 4200 | 4.2 | 2.34375e-05 | 2.635705e-05
100 | 0 | 6 | 85 | 4250 | 4.25 | 2.34375e-05 | 2.606687e-05

## summary
| Kiv | 4*pi*D*riv/V
m2/s
T | Kiv (1/ns) | 1/s | 1/T | omega |  |  |  | Di | Dv | sum (m2/s) | average | nm2/ns |  | Kiv (1/s) | Kiv (1/ns) | 1/kT | D int | D vac
600 | 172.072 | 172072000000 | 19.34094 | 19.8259105 | Ang^3 |  | 600 | 1.585851e-14 | 6.904082e-16 | 1.654892e-14 | 8.274461e-15 | 1.654892e-05 | 0.03309784 | 256000000000 | 256 | 19.34094 | 3.171703e-11 | 1.380816e-12
700 | 429.199 | 429199000000 | 16.57795 | 1.98259105e-29 | m^3 |  | 700 | 6.727245e-14 | 4.335846e-15 | 7.16083e-14 | 3.580415e-14 | 7.16083e-05 | 0.1432166 | 379000000000 | 379 | 16.57795 | 1.345449e-10 | 8.671693e-12
800 | 1057.139 | 1.057139e+12 | 14.5057 |  |  |  | 800 | 1.988467e-13 | 1.720085e-14 | 2.160475e-13 | 1.080238e-13 | 0.0002160475 | 0.4320951 | 994000000000 | 994 | 14.5057 | 3.976934e-10 | 3.44017e-11
900 | 2280.855 | 2280855000000 | 12.89396 | 0.0198259105 | nm^3 |  | 900 | 4.619592e-13 | 5.023786e-14 | 5.121971e-13 | 2.560986e-13 | 0.0005121971 | 1.024394 | 2101000000000 | 2101 | 12.89396 | 9.239185e-10 | 1.004757e-10
1000 | 3380.337 | 3380337000000 | 11.60456 |  |  |  | 1000 | 9.067173e-13 | 1.184176e-13 | 1.025135e-12 | 5.125674e-13 | 0.001025135 | 2.05027 | 3700000000000 | 3700 | 11.60456 | 1.813435e-09 | 2.368352e-10
1100 | 5785.7 | 5785700000000 | 10.5496 | [10 empty] | 5791000000000 | 5791
1200 | 8447.374 | 8.447374e+12 | 9.670469 |  |  |  | 1200 | 2.493298e-12 | 4.285424e-13 | 2.921841e-12 | 1.46092e-12 | 0.002921841 | 5.843682 | 8374000000000 | 8374
Kiv | 4*pi*Di*riv/omega |  | units in m2/s |  | units of nm and ns
|  | riv | riv/a0 |  |  |  | riv | riv/a0
600 | 172072000000 | 1.641285e-05 | 48273.09 | 24.13655 | 600 | 172.072 | 8.206425 | 24.13655
700 | 4.29199e+11 | 9.461039e-06 | 27826.59 | 13.91329 | 700 | 429.199 | 4.73052 | 13.91329
800 | 1.057139e+12 | 7.723716e-06 | 22716.81 | 11.35841 | 800 | 1057.139 | 3.861858 | 11.35841
900 | 2280855000000 | 7.02917e-06 | 20674.03 | 10.33701 | 900 | 2280.855 | 3.514585 | 10.33701
1000 | 3380337000000 | 5.205021e-06 | 15308.89 | 7.654443 | 1000 | 3380.337 | 2.602511 | 7.654443
1200 | 8.447374e+12 | 4.563612e-06 | 13422.39 | 6.711194 | 1200 | 8447.374 | 2.281806 | 6.711194
|  | ~3a0 |  |  | putting everything in nm
600 | 10693659.5 | 1.02e-09
800 | 139606611.4 |  |  |  | assuming riv = 3a0 |  | all @ 1000 K
1000 | 662426477.9 |  |  |  | a0 | 0.34
[5 empty] | omega | 0.019652 |  |  | 7.84e-07
| 0.01069366 |  |  |  | riv | 1.02
| 0.1396066 |  |  |  | kiv | 0.6682886 | 1/ns
0.6624265
yongfeng's test
| kiv | 18110 | 1/ns
| Di | 35.8 | nm2/ns
| Dv | 2.3 | nm2/ns
assuming | a0 | 0.32 | nm
| omega | 0.016384 | nm3
assuming | riv | 0.896 | nm
| kiv | 29207.52 | 1/ns
This matches what yongfeng did
5785.7