## ADP
void surface concentrations
[7 empty] | start | 78.5%
[7 empty] | end | 89.8%
Step | Time | Temp | Volume | PotEng | Press | v_c1 | v_c2 | f_5[1] | f_5[2] | fraction of jumps accepted
0 | 0 | 400.15615 | 52811291 | -9158567.1 | 21.084589 | 1564656 | 431581 | 0 | 0
5000 | 10 | 199.26433 | 52144238 | -9264876.2 | 1.5827026 | 1564656 | 431581 | 5000 | 508 | 0.1016
10000 | 20 | 199.18272 | 52151188 | -9265102.6 | -0.12602526 | 1564656 | 431581 | 10000 | 976 | 0.0976
15000 | 30 | 199.14894 | 52153378 | -9265422.7 | -2.0067492 | 1564656 | 431581 | 15000 | 1451 | 0.09673333
20000 | 40 | 199.14924 | 52157872 | -9265604.7 | 3.9195077 | 1564656 | 431581 | 20000 | 1911 | 0.09555
25000 | 50 | 199.20008 | 52159655 | -9265693.4 | 2.1047099 | 1564656 | 431581 | 25000 | 2373 | 0.09492
30000 | 60 | 199.00237 | 52161496 | -9266014.1 | -5.2083165 | 1564656 | 431581 | 30000 | 2848 | 0.09493333
35000 | 70 | 199.25713 | 52164339 | -9266331.3 | -0.55881144 | 1564656 | 431581 | 35000 | 3272 | 0.09348571
40000 | 80 | 198.9572 | 52161037 | -9266508.3 | -0.55554996 | 1564656 | 431581 | 40000 | 3712 | 0.0928
45000 | 90 | 198.91634 | 52164369 | -9266607.4 | 5.2810374 | 1564656 | 431581 | 45000 | 4157 | 0.09237778
50000 | 100 | 199.11099 | 52164876 | -9266910.4 | -4.2293276 | 1564656 | 431581 | 50000 | 4622 | 0.09244
55000 | 110 | 199.07805 | 52163905 | -9267114.8 | 2.2949134 | 1564656 | 431581 | 55000 | 5062 | 0.09203636
60000 | 120 | 199.04157 | 52167748 | -9267264.3 | -2.001972 | 1564656 | 431581 | 60000 | 5523 | 0.09205
65000 | 130 | 199.07829 | 52166219 | -9267555.8 | 6.9589951 | 1564656 | 431581 | 65000 | 5972 | 0.09187692
70000 | 140 | 199.16728 | 52166562 | -9267746.6 | 5.2060355 | 1564656 | 431581 | 70000 | 6408 | 0.09154286
75000 | 150 | 199.1227 | 52169994 | -9267839.1 | 1.0566755 | 1564656 | 431581 | 75000 | 6879 | 0.09172
80000 | 160 | 199.00019 | 52163454 | -9268205.1 | 95.551202 | 1564656 | 431581 | 80000 | 7334 | 0.091675
85000 | 170 | 199.03054 | 52168716 | -9268285.3 | -7.6351437 | 1564656 | 431581 | 85000 | 7767 | 0.09137647
90000 | 180 | 199.27264 | 52171077 | -9268478.9 | -31.53775 | 1564656 | 431581 | 90000 | 8216 | 0.09128889
95000 | 190 | 199.07061 | 52171344 | -9268667.4 | 13.742836 | 1564656 | 431581 | 95000 | 8653 | 0.09108421
100000 | 200 | 198.95759 | 52170444 | -9268884.7 | 0.9506489 | 1564656 | 431581 | 100000 | 9087 | 0.09087
105000 | 210 | 198.90744 | 52174608 | -9269009.1 | 21.694616 | 1564656 | 431581 | 105000 | 9542 | 0.09087619
110000 | 220 | 199.17729 | 52172028 | -9269337.3 | 31.903568 | 1564656 | 431581 | 110000 | 10003 | 0.09093636
115000 | 230 | 199.25756 | 52172463 | -9269454.2 | -10.286112 | 1564656 | 431581 | 115000 | 10417 | 0.09058261
120000 | 240 | 199.08215 | 52172792 | -9269643.4 | -28.576768 | 1564656 | 431581 | 120000 | 10824 | 0.0902
125000 | 250 | 199.07421 | 52171255 | -9269761.7 | 18.319521 | 1564656 | 431581 | 125000 | 11198 | 0.089584
130000 | 260 | 199.09382 | 52170783 | -9269902.3 | 29.61722 | 1564656 | 431581 | 130000 | 11613 | 0.08933077
135000 | 270 | 199.03869 | 52172826 | -9270102.1 | -9.4846456 | 1564656 | 431581 | 135000 | 12032 | 0.08912593
140000 | 280 | 198.93474 | 52176438 | -9270310 | -35.794566 | 1564656 | 431581 | 140000 | 12452 | 0.08894286
145000 | 290 | 199.27408 | 52171067 | -9270459.9 | 48.885955 | 1564656 | 431581 | 145000 | 12839 | 0.08854483
150000 | 300 | 198.96272 | 52177244 | -9270742 | -31.990302 | 1564656 | 431581 | 150000 | 13225 | 0.08816667
155000 | 310 | 199.21767 | 52171427 | -9270734.4 | 17.012047 | 1564656 | 431581 | 155000 | 13589 | 0.08767097
160000 | 320 | 199.35068 | 52172943 | -9270963.9 | 16.261955 | 1564656 | 431581 | 160000 | 13950 | 0.0871875
165000 | 330 | 199.01826 | 52177974 | -9271054.2 | -62.539858 | 1564656 | 431581 | 165000 | 14316 | 0.08676364
170000 | 340 | 199.14073 | 52167725 | -9271277.3 | 134.02901 | 1564656 | 431581 | 170000 | 14723 | 0.08660588
175000 | 350 | 198.89575 | 52177194 | -9271379.4 | -115.41008 | 1564656 | 431581 | 175000 | 15110 | 0.08634286
180000 | 360 | 199.22286 | 52168999 | -9271567.6 | 88.803929 | 1564656 | 431581 | 180000 | 15504 | 0.08613333
185000 | 370 | 199.19015 | 52176818 | -9271784.4 | -87.710309 | 1564656 | 431581 | 185000 | 15871 | 0.08578919
190000 | 380 | 199.18902 | 52166627 | -9271922.4 | 168.77877 | 1564656 | 431581 | 190000 | 16250 | 0.08552632
195000 | 390 | 199.19155 | 52177845 | -9272059.9 | -138.94888 | 1564656 | 431581 | 195000 | 16654 | 0.08540513
200000 | 400 | 199.00413 | 52169687 | -9272194.9 | 87.596948 | 1564656 | 431581 | 200000 | 17029 | 0.085145
205000 | 410 | 198.97408 | 52176097 | -9272419 | -92.140394 | 1564656 | 431581 | 205000 | 17401 | 0.08488293
210000 | 420 | 198.99266 | 52169466 | -9272585 | 95.802827 | 1564656 | 431581 | 210000 | 17801 | 0.08476667
215000 | 430 | 199.05116 | 52175662 | -9272677.3 | -15.590657 | 1564656 | 431581 | 215000 | 18174 | 0.08453023
220000 | 440 | 199.08947 | 52174108 | -9272836.4 | -14.186469 | 1564656 | 431581 | 220000 | 18534 | 0.08424545
225000 | 450 | 199.10339 | 52166790 | -9273058.1 | 149.38014 | 1564656 | 431581 | 225000 | 18907 | 0.08403111
230000 | 460 | 198.94988 | 52176195 | -9273069.2 | -39.7255 | 1564656 | 431581 | 230000 | 19276 | 0.0838087
235000 | 470 | 198.86495 | 52177096 | -9273314.5 | -39.727456 | 1564656 | 431581 | 235000 | 19635 | 0.08355319
240000 | 480 | 199.11779 | 52167629 | -9273479.1 | 123.06027 | 1564656 | 431581 | 240000 | 20018 | 0.08340833
245000 | 490 | 199.08339 | 52174841 | -9273588 | 38.699249 | 1564656 | 431581 | 245000 | 20383 | 0.08319592
250000 | 500 | 199.1935 | 52180763 | -9273816.7 | -56.903913 | 1564656 | 431581 | 250000 | 20723 | 0.082892
255000 | 510 | 199.00331 | 52176340 | -9273826.1 | -32.266602 | 1564656 | 431581 | 255000 | 21081 | 0.08267059
260000 | 520 | 199.21629 | 52172586 | -9273963.3 | 86.012005 | 1564656 | 431581 | 260000 | 21441 | 0.08246538
265000 | 530 | 198.87367 | 52167252 | -9274293.4 | 125.96531 | 1564656 | 431581 | 265000 | 21806 | 0.08228679
270000 | 540 | 199.09795 | 52173791 | -9274219.2 | -12.538196 | 1564656 | 431581 | 270000 | 22175 | 0.08212963
275000 | 550 | 199.16339 | 52173705 | -9274595.4 | -61.204055 | 1564656 | 431581 | 275000 | 22563 | 0.08204727
280000 | 560 | 199.00747 | 52176198 | -9274695 | -58.406097 | 1564656 | 431581 | 280000 | 22940 | 0.08192857
285000 | 570 | 198.98589 | 52174200 | -9274772.9 | -20.380919 | 1564656 | 431581 | 285000 | 23294 | 0.08173333
290000 | 580 | 199.20037 | 52169794 | -9274963.9 | 19.706777 | 1564656 | 431581 | 290000 | 23662 | 0.0815931
295000 | 590 | 198.95209 | 52169274 | -9275109.1 | 77.971055 | 1564656 | 431581 | 295000 | 24008 | 0.08138305
300000 | 600 | 199.19691 | 52167415 | -9275229.3 | 113.84981 | 1564656 | 431581 | 300000 | 24363 | 0.08121
305000 | 610 | 198.96899 | 52168222 | -9275341.1 | 98.554654 | 1564656 | 431581 | 305000 | 24701 | 0.08098689
310000 | 620 | 198.97332 | 52171100 | -9275499.5 | 41.269742 | 1564656 | 431581 | 310000 | 25050 | 0.08080645
315000 | 630 | 199.16021 | 52171947 | -9275557.3 | 19.704142 | 1564656 | 431581 | 315000 | 25406 | 0.08065397
320000 | 640 | 199.0193 | 52168584 | -9275779.5 | 7.7604524 | 1564656 | 431581 | 320000 | 25760 | 0.0805
325000 | 650 | 199.10536 | 52171097 | -9275923.2 | -40.847744 | 1564656 | 431581 | 325000 | 26088 | 0.08027077
330000 | 660 | 199.05661 | 52173141 | -9275996.9 | -53.265098 | 1564656 | 431581 | 330000 | 26482 | 0.08024848
335000 | 670 | 199.10809 | 52172338 | -9276168 | -39.09593 | 1564656 | 431581 | 335000 | 26805 | 0.08001493
340000 | 680 | 198.92339 | 52171772 | -9276354.9 | -33.528701 | 1564656 | 431581 | 340000 | 27145 | 0.07983824
345000 | 690 | 198.91729 | 52172028 | -9276458.4 | -64.468099 | 1564656 | 431581 | 345000 | 27484 | 0.07966377
350000 | 700 | 199.19703 | 52171042 | -9276715.2 | -34.580449 | 1564656 | 431581 | 350000 | 27833 | 0.07952286
355000 | 710 | 199.15294 | 52167512 | -9276742.9 | 14.85103 | 1564656 | 431581 | 355000 | 28150 | 0.07929577
360000 | 720 | 199.14477 | 52168246 | -9276789.3 | 25.832995 | 1564656 | 431581 | 360000 | 28488 | 0.07913333
365000 | 730 | 198.95665 | 52165614 | -9276925.8 | 81.614063 | 1564656 | 431581 | 365000 | 28804 | 0.07891507
370000 | 740 | 199.24607 | 52167337 | -9277144.6 | 39.046373 | 1564656 | 431581 | 370000 | 29127 | 0.07872162
375000 | 750 | 199.1929 | 52166357 | -9277180.3 | 63.067349 | 1564656 | 431581 | 375000 | 29431 | 0.07848267
380000 | 760 | 199.14216 | 52169742 | -9277325.1 | 48.050283 | 1564656 | 431581 | 380000 | 29742 | 0.07826842
385000 | 770 | 199.108 | 52170048 | -9277406.7 | 19.380488 | 1564656 | 431581 | 385000 | 30050 | 0.07805195
390000 | 780 | 199.05812 | 52171096 | -9277496.8 | -8.3718244 | 1564656 | 431581 | 390000 | 30381 | 0.0779
395000 | 790 | 199.12636 | 52172922 | -9277707.5 | -65.271997 | 1564656 | 431581 | 395000 | 30726 | 0.07778734
400000 | 800 | 199.22193 | 52174228 | -9277636.4 | -67.49655 | 1564656 | 431581 | 400000 | 31048 | 0.07762
405000 | 810 | 199.09302 | 52171475 | -9277785.9 | -46.001087 | 1564656 | 431581 | 405000 | 31329 | 0.07735556
410000 | 820 | 199.02408 | 52165449 | -9278175.9 | 25.89131 | 1564656 | 431581 | 410000 | 31669 | 0.07724146
415000 | 830 | 199.30594 | 52167032 | -9278139.3 | 58.502927 | 1564656 | 431581 | 415000 | 31979 | 0.07705783
420000 | 840 | 198.91798 | 52164581 | -9278316 | 71.186006 | 1564656 | 431581 | 420000 | 32284 | 0.07686667
425000 | 850 | 199.03096 | 52168410 | -9278407.7 | -17.74495 | 1564656 | 431581 | 425000 | 32585 | 0.07667059
430000 | 860 | 198.8267 | 52172266 | -9278422.6 | -82.811061 | 1564656 | 431581 | 430000 | 32899 | 0.0765093
435000 | 870 | 199.24254 | 52164741 | -9278846.3 | -6.9238 | 1564656 | 431581 | 435000 | 33221 | 0.07637011
440000 | 880 | 199.07316 | 52160018 | -9278742.7 | 122.29565 | 1564656 | 431581 | 440000 | 33520 | 0.07618182
445000 | 890 | 199.054 | 52167578 | -9278746.8 | -29.511431 | 1564656 | 431581 | 445000 | 33829 | 0.07602022
450000 | 900 | 199.24656 | 52167262 | -9278988.9 | -60.492149 | 1564656 | 431581 | 450000 | 34108 | 0.07579556
455000 | 910 | 199.01966 | 52163277 | -9279088.1 | 43.466392 | 1564656 | 431581 | 455000 | 34387 | 0.07557582
460000 | 920 | 199.10075 | 52158857 | -9279182 | 76.133279 | 1564656 | 431581 | 460000 | 34675 | 0.07538043
465000 | 930 | 199.03728 | 52168634 | -9279170.5 | -63.873688 | 1564656 | 431581 | 465000 | 34960 | 0.0751828
470000 | 940 | 199.30695 | 52167712 | -9279350 | -37.836888 | 1564656 | 431581 | 470000 | 35226 | 0.07494894
475000 | 950 | 199.15393 | 52161748 | -9279517.8 | 64.299901 | 1564656 | 431581 | 475000 | 35494 | 0.07472421
480000 | 960 | 199.02541 | 52164645 | -9279684.4 | -26.286569 | 1564656 | 431581 | 480000 | 35785 | 0.07455208
485000 | 970 | 199.05305 | 52165216 | -9279661.9 | -37.174368 | 1564656 | 431581 | 485000 | 36089 | 0.07441031
490000 | 980 | 199.05638 | 52158626 | -9279811.3 | 41.570204 | 1564656 | 431581 | 490000 | 36395 | 0.07427551
495000 | 990 | 198.99704 | 52159161 | -9279871 | 43.833095 | 1564656 | 431581 | 495000 | 36687 | 0.07411515
500000 | 1000 | 199.01201 | 52164087 | -9279997.6 | -41.235184 | 1564656 | 431581 | 500000 | 36976 | 0.073952
505000 | 1010 | 199.12703 | 52159867 | -9279994.5 | 34.985291 | 1564656 | 431581 | 505000 | 37251 | 0.07376436
510000 | 1020 | 199.04976 | 52159907 | -9280275.9 | 59.256054 | 1564656 | 431581 | 510000 | 37542 | 0.07361176
515000 | 1030 | 199.10981 | 52165993 | -9280347.4 | -75.622353 | 1564656 | 431581 | 515000 | 37846 | 0.07348738
520000 | 1040 | 199.11039 | 52158633 | -9280331.3 | 52.804859 | 1564656 | 431581 | 520000 | 38123 | 0.07331346
525000 | 1050 | 198.86799 | 52161192 | -9280517.9 | -3.0846595 | 1564656 | 431581 | 525000 | 38409 | 0.07316
530000 | 1060 | 199.07062 | 52162600 | -9280542.7 | -34.276894 | 1564656 | 431581 | 530000 | 38714 | 0.07304528
535000 | 1070 | 199.04176 | 52159081 | -9280769.7 | 48.180607 | 1564656 | 431581 | 535000 | 39040 | 0.07297196
540000 | 1080 | 199.08609 | 52161809 | -9280832.2 | 35.671697 | 1564656 | 431581 | 540000 | 39332 | 0.07283704
545000 | 1090 | 199.03988 | 52166227 | -9280928.7 | -61.101082 | 1564656 | 431581 | 545000 | 39596 | 0.07265321
550000 | 1100 | 199.00143 | 52163894 | -9280891.6 | 23.188498 | 1564656 | 431581 | 550000 | 39892 | 0.07253091
555000 | 1110 | 198.96159 | 52162829 | -9281142.6 | 1.4184871 | 1564656 | 431581 | 555000 | 40170 | 0.07237838
560000 | 1120 | 199.00968 | 52161996 | -9281239.4 | 7.7839515 | 1564656 | 431581 | 560000 | 40462 | 0.07225357
565000 | 1130 | 199.16653 | 52162296 | -9281360.4 | 24.152514 | 1564656 | 431581 | 565000 | 40740 | 0.07210619
570000 | 1140 | 198.97831 | 52164952 | -9281369.9 | -23.70156 | 1564656 | 431581 | 570000 | 41019 | 0.07196316
575000 | 1150 | 198.92866 | 52160640 | -9281488.7 | 72.770845 | 1564656 | 431581 | 575000 | 41286 | 0.07180174
580000 | 1160 | 199.11651 | 52165689 | -9281615.3 | -44.029338 | 1564656 | 431581 | 580000 | 41556 | 0.07164828
585000 | 1170 | 199.00135 | 52161062 | -9281808.2 | 54.315573 | 1564656 | 431581 | 585000 | 41830 | 0.07150427
590000 | 1180 | 199.12078 | 52164230 | -9281812.1 | -40.689429 | 1564656 | 431581 | 590000 | 42100 | 0.07135593
595000 | 1190 | 198.91506 | 52160346 | -9281926.9 | 48.547563 | 1564656 | 431581 | 595000 | 42360 | 0.07119328
600000 | 1200 | 199.1709 | 52158307 | -9282045.7 | 51.924423 | 1564656 | 431581 | 600000 | 42622 | 0.07103667
605000 | 1210 | 199.0652 | 52167157 | -9282117.2 | -132.94292 | 1564656 | 431581 | 605000 | 42899 | 0.07090744
610000 | 1220 | 199.38889 | 52156476 | -9282122.9 | 117.28613 | 1564656 | 431581 | 610000 | 43159 | 0.07075246
615000 | 1230 | 199.11664 | 52161323 | -9282281.6 | -20.610964 | 1564656 | 431581 | 615000 | 43396 | 0.0705626
620000 | 1240 | 199.19463 | 52161549 | -9282442.5 | -36.528041 | 1564656 | 431581 | 620000 | 43666 | 0.07042903
625000 | 1250 | 199.15887 | 52157317 | -9282475.3 | 56.096302 | 1564656 | 431581 | 625000 | 43922 | 0.0702752
630000 | 1260 | 199.06464 | 52159713 | -9282651.5 | -52.034746 | 1564656 | 431581 | 630000 | 44183 | 0.07013175
635000 | 1270 | 198.99661 | 52156013 | -9282732.5 | 61.452211 | 1564656 | 431581 | 635000 | 44447 | 0.06999528
640000 | 1280 | 198.8442 | 52156468 | -9282801.1 | 7.0758753 | 1564656 | 431581 | 640000 | 44707 | 0.0698546875
645000 | 1290 | 199.0165 | 52159467 | -9282741.1 | -62.517295 | 1564656 | 431581 | 645000 | 44953 | 0.06969457
650000 | 1300 | 199.05689 | 52154533 | -9283005 | 67.749039 | 1564656 | 431581 | 650000 | 45229 | 0.06958308
655000 | 1310 | 198.75341 | 52159921 | -9282986.5 | -49.739918 | 1564656 | 431581 | 655000 | 45454 | 0.06939542
660000 | 1320 | 199.19164 | 52155525 | -9283098.3 | 16.9098 | 1564656 | 431581 | 660000 | 45722 | 0.06927576
665000 | 1330 | 198.90564 | 52158838 | -9283190.7 | 25.331781 | 1564656 | 431581 | 665000 | 45967 | 0.06912331
670000 | 1340 | 199.13039 | 52163644 | -9283267.1 | -57.01415 | 1564656 | 431581 | 670000 | 46223 | 0.06898955
675000 | 1350 | 199.00774 | 52154533 | -9283367.6 | 86.720874 | 1564656 | 431581 | 675000 | 46472 | 0.06884741
680000 | 1360 | 199.1509 | 52158735 | -9283441.5 | -14.205458 | 1564656 | 431581 | 680000 | 46742 | 0.06873824
685000 | 1370 | 199.15972 | 52160990 | -9283479.8 | -33.364014 | 1564656 | 431581 | 685000 | 46989 | 0.06859708
690000 | 1380 | 199.12605 | 52153004 | -9283742.6 | 97.452891 | 1564656 | 431581 | 690000 | 47252 | 0.06848116
695000 | 1390 | 198.99401 | 52156341 | -9283763.3 | 62.196094 | 1564656 | 431581 | 695000 | 47512 | 0.06836259
700000 | 1400 | 198.98187 | 52162292 | -9283745.5 | -78.957813 | 1564656 | 431581 | 700000 | 47762 | 0.06823143
705000 | 1410 | 199.16041 | 52162054 | -9283911.5 | -82.361023 | 1564656 | 431581 | 705000 | 47996 | 0.06807943
710000 | 1420 | 199.11111 | 52158872 | -9283889.8 | -24.304045 | 1564656 | 431581 | 710000 | 48230 | 0.06792958
715000 | 1430 | 199.17978 | 52153791 | -9283984.2 | 76.74471 | 1564656 | 431581 | 715000 | 48469 | 0.06778881
720000 | 1440 | 199.01632 | 52151980 | -9284115.8 | 108.40694 | 1564656 | 431581 | 720000 | 48714 | 0.06765833
725000 | 1450 | 199.18972 | 52158033 | -9284246.3 | 44.123963 | 1564656 | 431581 | 725000 | 48994 | 0.06757793
730000 | 1460 | 199.00198 | 52161664 | -9284341 | -42.332749 | 1564656 | 431581 | 730000 | 49229 | 0.06743699
735000 | 1470 | 198.95862 | 52160944 | -9284478.5 | -60.338951 | 1564656 | 431581 | 735000 | 49466 | 0.06730068
740000 | 1480 | 199.11011 | 52160985 | -9284396.2 | -7.9028356 | 1564656 | 431581 | 740000 | 49690 | 0.06714865
745000 | 1490 | 199.07065 | 52154317 | -9284517 | 56.435214 | 1564656 | 431581 | 745000 | 49927 | 0.06701611
750000 | 1500 | 199.13232 | 52154238 | -9284585.7 | 68.211215 | 1564656 | 431581 | 750000 | 50151 | 0.066868
755000 | 1510 | 198.96888 | 52158542 | -9284632.1 | -9.1352642 | 1564656 | 431581 | 755000 | 50398 | 0.06675232
760000 | 1520 | 199.10946 | 52158916 | -9284623.3 | -58.376015 | 1564656 | 431581 | 760000 | 50627 | 0.06661447
765000 | 1530 | 199.31777 | 52155445 | -9284838.1 | 20.566424 | 1564656 | 431581 | 765000 | 50852 | 0.0664732
770000 | 1540 | 199.15805 | 52155756 | -9284858.7 | 45.323194 | 1564656 | 431581 | 770000 | 51091 | 0.06635195
775000 | 1550 | 199.01233 | 52155981 | -9285120.5 | 55.631283 | 1564656 | 431581 | 775000 | 51320 | 0.06621935
780000 | 1560 | 198.93187 | 52153839 | -9285065.1 | 32.352328 | 1564656 | 431581 | 780000 | 51569 | 0.0661141
785000 | 1570 | 198.77958 | 52156582 | -9285154.4 | 0.30542712 | 1564656 | 431581 | 785000 | 51782 | 0.06596433
790000 | 1580 | 199.18312 | 52161466 | -9285261.6 | -57.209778 | 1564656 | 431581 | 790000 | 52027 | 0.06585696
795000 | 1590 | 198.96811 | 52160324 | -9285285 | -80.589448 | 1564656 | 431581 | 795000 | 52286 | 0.06576855
800000 | 1600 | 199.05145 | 52156125 | -9285416.7 | -23.476286 | 1564656 | 431581 | 800000 | 52508 | 0.065635
805000 | 1610 | 199.15505 | 52150562 | -9285549 | 59.612792 | 1564656 | 431581 | 805000 | 52737 | 0.0655118
810000 | 1620 | 198.97712 | 52153719 | -9285503.8 | 40.295399 | 1564656 | 431581 | 810000 | 52954 | 0.06537531
815000 | 1630 | 198.9332 | 52154397 | -9285566.4 | 1.1603546 | 1564656 | 431581 | 815000 | 53185 | 0.06525767
820000 | 1640 | 198.98695 | 52154997 | -9285805.2 | -38.047612 | 1564656 | 431581 | 820000 | 53402 | 0.06512439
825000 | 1650 | 199.04544 | 52159504 | -9285847.7 | -112.53541 | 1564656 | 431581 | 825000 | 53647 | 0.06502667
830000 | 1660 | 198.95552 | 52155188 | -9285923 | -50.475875 | 1564656 | 431581 | 830000 | 53870 | 0.06490361
835000 | 1670 | 199.11475 | 52154635 | -9285980.5 | -42.319069 | 1564656 | 431581 | 835000 | 54097 | 0.06478683
840000 | 1680 | 199.14987 | 52158072 | -9286172.7 | -150.09727 | 1564656 | 431581 | 840000 | 54341 | 0.06469167
845000 | 1690 | 199.07189 | 52156882 | -9286080.7 | -55.247716 | 1564656 | 431581 | 845000 | 54542 | 0.06454675
850000 | 1700 | 199.07618 | 52156215 | -9286214.6 | -71.033507 | 1564656 | 431581 | 850000 | 54782 | 0.06444941
855000 | 1710 | 199.1145 | 52161742 | -9286143.4 | -154.31109 | 1564656 | 431581 | 855000 | 54983 | 0.0643076
860000 | 1720 | 199.10869 | 52158766 | -9286314.2 | -70.703511 | 1564656 | 431581 | 860000 | 55208 | 0.06419535
865000 | 1730 | 199.0699 | 52159415 | -9286377.3 | -81.481831 | 1564656 | 431581 | 865000 | 55450 | 0.06410405
870000 | 1740 | 199.06243 | 52160706 | -9286413.6 | -115.16526 | 1564656 | 431581 | 870000 | 55670 | 0.06398851
875000 | 1750 | 198.85425 | 52156927 | -9286508 | -40.514243 | 1564656 | 431581 | 875000 | 55898 | 0.06388343
880000 | 1760 | 199.06882 | 52155410 | -9286509.8 | 2.0595796 | 1564656 | 431581 | 880000 | 56105 | 0.06375568
885000 | 1770 | 199.1362 | 52154566 | -9286595.9 | 62.031648 | 1564656 | 431581 | 885000 | 56331 | 0.06365085
890000 | 1780 | 199.16222 | 52151466 | -9286751.8 | 83.509343 | 1564656 | 431581 | 890000 | 56570 | 0.0635618
895000 | 1790 | 198.90561 | 52150889 | -9286793.5 | 114.10672 | 1564656 | 431581 | 895000 | 56802 | 0.06346592
900000 | 1800 | 199.27632 | 52151833 | -9286865.9 | 88.31486 | 1564656 | 431581 | 900000 | 57028 | 0.06336444
905000 | 1810 | 199.02205 | 52156594 | -9286907.9 | 2.4141308 | 1564656 | 431581 | 905000 | 57230 | 0.06323757
910000 | 1820 | 199.09991 | 52156886 | -9287051.7 | -35.611029 | 1564656 | 431581 | 910000 | 57450 | 0.06313187
915000 | 1830 | 198.92007 | 52159731 | -9287023.9 | -65.662364 | 1564656 | 431581 | 915000 | 57691 | 0.06305027
920000 | 1840 | 199.10165 | 52158386 | -9287168.8 | -39.895075 | 1564656 | 431581 | 920000 | 57899 | 0.0629337
925000 | 1850 | 198.90771 | 52155263 | -9287233.8 | -20.443231 | 1564656 | 431581 | 925000 | 58121 | 0.06283351
930000 | 1860 | 198.9474 | 52154844 | -9287244.9 | 11.077135 | 1564656 | 431581 | 930000 | 58319 | 0.0627086
935000 | 1870 | 199.21436 | 52151466 | -9287365.7 | 25.991725 | 1564656 | 431581 | 935000 | 58518 | 0.0625861
940000 | 1880 | 199.07101 | 52150499 | -9287443 | 41.544045 | 1564656 | 431581 | 940000 | 58737 | 0.06248617
945000 | 1890 | 198.99305 | 52150285 | -9287460.9 | 47.47642 | 1564656 | 431581 | 945000 | 58936 | 0.06236614
950000 | 1900 | 199.21261 | 52150514 | -9287476.5 | 22.407279 | 1564656 | 431581 | 950000 | 59165 | 0.06227895
955000 | 1910 | 198.85692 | 52153937 | -9287422.4 | -41.225177 | 1564656 | 431581 | 955000 | 59376 | 0.06217382
960000 | 1920 | 199.12752 | 52153710 | -9287663.8 | -53.142912 | 1564656 | 431581 | 960000 | 59589 | 0.062071875
965000 | 1930 | 198.89709 | 52152659 | -9287722.9 | -33.564058 | 1564656 | 431581 | 965000 | 59820 | 0.06198964
970000 | 1940 | 199.30674 | 52153236 | -9287666.7 | 45.347083 | 1564656 | 431581 | 970000 | 60042 | 0.06189897
975000 | 1950 | 199.15654 | 52147920 | -9287928.3 | 79.427279 | 1564656 | 431581 | 975000 | 60243 | 0.06178769
980000 | 1960 | 199.36936 | 52151745 | -9287977.5 | -22.589413 | 1564656 | 431581 | 980000 | 60460 | 0.06169388
985000 | 1970 | 199.03016 | 52154522 | -9288079.1 | -65.963659 | 1564656 | 431581 | 985000 | 60665 | 0.06158883
990000 | 1980 | 199.02153 | 52153136 | -9288092.2 | -21.092545 | 1564656 | 431581 | 990000 | 60873 | 0.06148788
995000 | 1990 | 199.02827 | 52151577 | -9288157.7 | 16.487239 | 1564656 | 431581 | 995000 | 61054 | 0.0613608
1000000 | 2000 | 199.27705 | 52151062 | -9288132.6 | 35.667541 | 1564656 | 431581 | 1000000 | 61256 | 0.061256
1005000 | 2010 | 199.12171 | 52151535 | -9288258.2 | 38.727477 | 1564656 | 431581 | 1005000 | 61457 | 0.06115124
1010000 | 2020 | 199.10134 | 52147749 | -9288218.4 | 95.8857 | 1564656 | 431581 | 1010000 | 61669 | 0.06105842
1015000 | 2030 | 198.96935 | 52154782 | -9288369.2 | -1.829598 | 1564656 | 431581 | 1015000 | 61872 | 0.06095764
1020000 | 2040 | 199.04507 | 52153141 | -9288478.1 | -6.3919267 | 1564656 | 431581 | 1020000 | 62076 | 0.06085882
1025000 | 2050 | 199.17247 | 52155109 | -9288470 | -49.215411 | 1564656 | 431581 | 1025000 | 62283 | 0.0607639
1030000 | 2060 | 199.2677 | 52155293 | -9288481.1 | -13.902743 | 1564656 | 431581 | 1030000 | 62486 | 0.06066602
1035000 | 2070 | 199.10131 | 52149839 | -9288684.3 | 76.481314 | 1564656 | 431581 | 1035000 | 62688 | 0.06056812
1040000 | 2080 | 198.97815 | 52151853 | -9288770.8 | 54.033373 | 1564656 | 431581 | 1040000 | 62912 | 0.06049231
1045000 | 2090 | 198.90589 | 52149226 | -9288795.8 | 84.958505 | 1564656 | 431581 | 1045000 | 63099 | 0.06038182
1050000 | 2100 | 199.27222 | 52153533 | -9288844.2 | -6.8895147 | 1564656 | 431581 | 1050000 | 63313 | 0.0602981
1055000 | 2110 | 199.14817 | 52154896 | -9288940.6 | -44.8369 | 1564656 | 431581 | 1055000 | 63518 | 0.06020664
1060000 | 2120 | 199.09697 | 52152290 | -9288953.4 | 18.768032 | 1564656 | 431581 | 1060000 | 63715 | 0.06010849
1065000 | 2130 | 199.05915 | 52148086 | -9289042.9 | 70.963404 | 1564656 | 431581 | 1065000 | 63907 | 0.06000657
1070000 | 2140 | 198.97847 | 52150134 | -9289104.9 | -7.658718 | 1564656 | 431581 | 1070000 | 64098 | 0.05990467
1075000 | 2150 | 199.16476 | 52155954 | -9289147.5 | -101.76406 | 1564656 | 431581 | 1075000 | 64299 | 0.05981302
1080000 | 2160 | 199.0327 | 52150863 | -9289180.7 | 22.680723 | 1564656 | 431581 | 1080000 | 64480 | 0.0597037
1085000 | 2170 | 198.90297 | 52148624 | -9289313.9 | 80.649961 | 1564656 | 431581 | 1085000 | 64684 | 0.05961659
1090000 | 2180 | 199.11534 | 52156649 | -9289320.1 | -56.839549 | 1564656 | 431581 | 1090000 | 64889 | 0.05953119
1095000 | 2190 | 198.96689 | 52152572 | -9289302.3 | 0.34139079 | 1564656 | 431581 | 1095000 | 65087 | 0.05944018
1100000 | 2200 | 198.97762 | 52148486 | -9289553.8 | 75.274989 | 1564656 | 431581 | 1100000 | 65294 | 0.05935818
1105000 | 2210 | 199.10837 | 52152167 | -9289588.9 | -24.20913 | 1564656 | 431581 | 1105000 | 65496 | 0.0592724
1110000 | 2220 | 199.19206 | 52153069 | -9289603.9 | -39.002745 | 1564656 | 431581 | 1110000 | 65713 | 0.0592009
1115000 | 2230 | 199.13858 | 52145422 | -9289672.3 | 136.62353 | 1564656 | 431581 | 1115000 | 65893 | 0.05909686
1120000 | 2240 | 199.04352 | 52154179 | -9289615.3 | -19.598932 | 1564656 | 431581 | 1120000 | 66091 | 0.05900982
1125000 | 2250 | 199.07139 | 52157967 | -9289665.7 | -61.338937 | 1564656 | 431581 | 1125000 | 66263 | 0.05890044
1130000 | 2260 | 199.14597 | 52144183 | -9289870.5 | 177.28874 | 1564656 | 431581 | 1130000 | 66437 | 0.05879381
1135000 | 2270 | 198.89173 | 52158604 | -9289839.6 | -126.52113 | 1564656 | 431581 | 1135000 | 66621 | 0.05869692
1140000 | 2280 | 199.04293 | 52147679 | -9289832.7 | 107.61394 | 1564656 | 431581 | 1140000 | 66805 | 0.05860088
1145000 | 2290 | 199.1173 | 52154092 | -9290050.8 | -68.165428 | 1564656 | 431581 | 1145000 | 67002 | 0.05851703
1150000 | 2300 | 199.21881 | 52150590 | -9289932.1 | 30.296096 | 1564656 | 431581 | 1150000 | 67190 | 0.05842609
1155000 | 2310 | 199.10681 | 52148727 | -9290046.3 | 39.493835 | 1564656 | 431581 | 1155000 | 67344 | 0.05830649
1160000 | 2320 | 199.1886 | 52153834 | -9290072.3 | -43.007989 | 1564656 | 431581 | 1160000 | 67537 | 0.05822155
1165000 | 2330 | 199.1476 | 52149333 | -9290194.5 | 29.866646 | 1564656 | 431581 | 1165000 | 67714 | 0.05812361
1170000 | 2340 | 198.99134 | 52151768 | -9290223.9 | -11.522852 | 1564656 | 431581 | 1170000 | 67891 | 0.0580265
1175000 | 2350 | 199.25998 | 52150196 | -9290222.8 | 51.133787 | 1564656 | 431581 | 1175000 | 68096 | 0.05795404
1180000 | 2360 | 199.04759 | 52154229 | -9290367.9 | -69.168745 | 1564656 | 431581 | 1180000 | 68297 | 0.05787881
1185000 | 2370 | 199.06138 | 52145286 | -9290477 | 123.45895 | 1564656 | 431581 | 1185000 | 68470 | 0.05778059
1190000 | 2380 | 198.80795 | 52154363 | -9290435.5 | -87.714483 | 1564656 | 431581 | 1190000 | 68657 | 0.05769496
1195000 | 2390 | 199.0682 | 52146702 | -9290574.4 | 61.554463 | 1564656 | 431581 | 1195000 | 68827 | 0.05759582
1200000 | 2400 | 199.00452 | 52154144 | -9290576.9 | -60.354766 | 1564656 | 431581 | 1200000 | 69009 | 0.0575075
1205000 | 2410 | 199.30357 | 52148049 | -9290638.3 | 79.574515 | 1564656 | 431581 | 1205000 | 69192 | 0.05742075
1210000 | 2420 | 199.0117 | 52150493 | -9290787 | -15.442117 | 1564656 | 431581 | 1210000 | 69389 | 0.05734628
1215000 | 2430 | 198.988 | 52149318 | -9290764.8 | -51.124301 | 1564656 | 431581 | 1215000 | 69580 | 0.05726749
1220000 | 2440 | 198.94783 | 52141832 | -9290738.1 | 126.70933 | 1564656 | 431581 | 1220000 | 69749 | 0.05717131
1225000 | 2450 | 198.94265 | 52151157 | -9290801.8 | -84.802214 | 1564656 | 431581 | 1225000 | 69944 | 0.05709714
1230000 | 2460 | 199.05912 | 52146727 | -9290869.7 | 58.410479 | 1564656 | 431581 | 1230000 | 70123 | 0.05701057
1235000 | 2470 | 199.26533 | 52150084 | -9290963.5 | 0.2411607 | 1564656 | 431581 | 1235000 | 70331 | 0.05694818
1240000 | 2480 | 198.84099 | 52149513 | -9290942.4 | -15.023497 | 1564656 | 431581 | 1240000 | 70497 | 0.05685242
1245000 | 2490 | 198.95123 | 52146466 | -9291021.1 | 20.394641 | 1564656 | 431581 | 1245000 | 70683 | 0.05677349
1250000 | 2500 | 199.01796 | 52148155 | -9291092 | -34.069079 | 1564656 | 431581 | 1250000 | 70869 | 0.0566952
1255000 | 2510 | 199.10944 | 52145211 | -9291136.8 | 83.179031 | 1564656 | 431581 | 1255000 | 71042 | 0.05660717
1260000 | 2520 | 199.08114 | 52153766 | -9291163 | -86.925525 | 1564656 | 431581 | 1260000 | 71205 | 0.0565119

## EAM
void surface concentrations
[7 empty] | start | 78.4% |  | but we have phase separation
[7 empty] | end | 90.2% |  | so we cant use this
Step | Time | Temp | Volume | PotEng | Press | v_c1 | v_c2 | f_5[1] | f_5[2] | fraction of jumps accepted
0 | 0 | 399.93964 | 52681251 | -8935560.5 | 18.263838 | 1564656 | 431581 | 0 | 0
5000 | 10 | 198.88735 | 52403651 | -9046830.4 | -0.24722944 | 1564656 | 431581 | 5000 | 657 | 0.1314
10000 | 20 | 199.05088 | 52410642 | -9046971.6 | 0.78184814 | 1564656 | 431581 | 10000 | 1316 | 0.1316
15000 | 30 | 199.16371 | 52418535 | -9047231.7 | -4.9300344 | 1564656 | 431581 | 15000 | 1979 | 0.1319333
20000 | 40 | 199.20333 | 52420551 | -9047438 | 1.163597 | 1564656 | 431581 | 20000 | 2688 | 0.1344
25000 | 50 | 199.10531 | 52425154 | -9047672.7 | 3.7045106 | 1564656 | 431581 | 25000 | 3344 | 0.13376
30000 | 60 | 199.20466 | 52430656 | -9047880.6 | 0.52975778 | 1564656 | 431581 | 30000 | 4035 | 0.1345
35000 | 70 | 199.02676 | 52431460 | -9047946.1 | 1.9522854 | 1564656 | 431581 | 35000 | 4711 | 0.1346
40000 | 80 | 199.15187 | 52435662 | -9048222.8 | 0.39357942 | 1564656 | 431581 | 40000 | 5400 | 0.135
45000 | 90 | 199.12549 | 52437709 | -9048445.9 | -2.6434266 | 1564656 | 431581 | 45000 | 6063 | 0.1347333
50000 | 100 | 199.12958 | 52440561 | -9048564.9 | -4.3809564 | 1564656 | 431581 | 50000 | 6724 | 0.13448
55000 | 110 | 198.97558 | 52443990 | -9048660.7 | -2.9938681 | 1564656 | 431581 | 55000 | 7391 | 0.1343818
60000 | 120 | 198.86565 | 52446732 | -9048990.1 | -1.0143971 | 1564656 | 431581 | 60000 | 8030 | 0.1338333
65000 | 130 | 199.09328 | 52445755 | -9049076.9 | 2.6037172 | 1564656 | 431581 | 65000 | 8670 | 0.1333846
70000 | 140 | 198.95449 | 52451442 | -9049283.6 | 4.0205188 | 1564656 | 431581 | 70000 | 9297 | 0.1328143
75000 | 150 | 199.16084 | 52451813 | -9049434.3 | -1.4555819 | 1564656 | 431581 | 75000 | 9997 | 0.1332933
80000 | 160 | 198.87256 | 52451651 | -9049715.6 | 3.279108 | 1564656 | 431581 | 80000 | 10614 | 0.132675
85000 | 170 | 199.09456 | 52453628 | -9049665.2 | -2.115783 | 1564656 | 431581 | 85000 | 11275 | 0.1326471
90000 | 180 | 199.03642 | 52452106 | -9049902.4 | -2.2262104 | 1564656 | 431581 | 90000 | 11904 | 0.1322667
95000 | 190 | 198.95229 | 52457586 | -9050075.3 | 0.12774097 | 1564656 | 431581 | 95000 | 12561 | 0.1322211
100000 | 200 | 199.04531 | 52455641 | -9050213.2 | -6.3178849 | 1564656 | 431581 | 100000 | 13167 | 0.13167
105000 | 210 | 199.11026 | 52459042 | -9050419.7 | 4.644529 | 1564656 | 431581 | 105000 | 13824 | 0.1316571
110000 | 220 | 199.04908 | 52462397 | -9050544.9 | -8.8589741 | 1564656 | 431581 | 110000 | 14408 | 0.1309818
115000 | 230 | 199.06397 | 52461582 | -9050707.6 | -16.416437 | 1564656 | 431581 | 115000 | 15059 | 0.1309478
120000 | 240 | 199.09001 | 52462622 | -9050708.4 | 7.3804431 | 1564656 | 431581 | 120000 | 15660 | 0.1305
125000 | 250 | 199.07573 | 52459156 | -9050885.7 | 75.270372 | 1564656 | 431581 | 125000 | 16251 | 0.130008
130000 | 260 | 199.53449 | 52461734 | -9051049.8 | 37.890969 | 1564656 | 431581 | 130000 | 16912 | 0.1300923
135000 | 270 | 199.03332 | 52462804 | -9051328 | 42.037721 | 1564656 | 431581 | 135000 | 17565 | 0.1301111
140000 | 280 | 199.18043 | 52458380 | -9051500.8 | 138.64166 | 1564656 | 431581 | 140000 | 18214 | 0.1301
145000 | 290 | 199.15488 | 52459702 | -9051644.5 | 122.40727 | 1564656 | 431581 | 145000 | 18836 | 0.1299034
150000 | 300 | 198.99907 | 52463544 | -9051703.8 | 20.026019 | 1564656 | 431581 | 150000 | 19500 | 0.13
155000 | 310 | 199.04575 | 52468133 | -9051916.6 | -22.897563 | 1564656 | 431581 | 155000 | 20145 | 0.1299677
160000 | 320 | 198.99519 | 52471372 | -9052256 | -11.519496 | 1564656 | 431581 | 160000 | 20786 | 0.1299125
165000 | 330 | 198.90686 | 52468066 | -9052265.3 | 14.794778 | 1564656 | 431581 | 165000 | 21397 | 0.1296788
170000 | 340 | 199.19645 | 52471446 | -9052323.2 | 10.354184 | 1564656 | 431581 | 170000 | 22031 | 0.1295941
175000 | 350 | 199.31162 | 52469568 | -9052557.4 | 17.897128 | 1564656 | 431581 | 175000 | 22632 | 0.1293257
180000 | 360 | 199.25794 | 52472592 | -9052747.6 | -2.9059448 | 1564656 | 431581 | 180000 | 23242 | 0.1291222
185000 | 370 | 199.00989 | 52470122 | -9052791.9 | 7.6565868 | 1564656 | 431581 | 185000 | 23836 | 0.1288432
190000 | 380 | 199.11323 | 52473490 | -9052985.3 | -19.840747 | 1564656 | 431581 | 190000 | 24440 | 0.1286316
195000 | 390 | 199.24904 | 52467929 | -9053301.6 | 70.124228 | 1564656 | 431581 | 195000 | 25073 | 0.1285795
200000 | 400 | 198.97568 | 52477937 | -9053328.9 | -61.038185 | 1564656 | 431581 | 200000 | 25633 | 0.128165
205000 | 410 | 199.07646 | 52477601 | -9053475.2 | -75.147284 | 1564656 | 431581 | 205000 | 26202 | 0.1278146
210000 | 420 | 198.91671 | 52476612 | -9053612.2 | -25.18815 | 1564656 | 431581 | 210000 | 26783 | 0.1275381
215000 | 430 | 198.96919 | 52477014 | -9053776 | 18.321566 | 1564656 | 431581 | 215000 | 27430 | 0.1275814
220000 | 440 | 199.12406 | 52477159 | -9053813.9 | 52.238399 | 1564656 | 431581 | 220000 | 28030 | 0.1274091
225000 | 450 | 199.07695 | 52479907 | -9054160.2 | -0.82368879 | 1564656 | 431581 | 225000 | 28636 | 0.1272711
230000 | 460 | 199.04522 | 52479420 | -9054226.5 | -74.229719 | 1564656 | 431581 | 230000 | 29237 | 0.1271174
235000 | 470 | 198.95139 | 52480256 | -9054344.8 | -51.282406 | 1564656 | 431581 | 235000 | 29855 | 0.1270426
240000 | 480 | 198.99296 | 52480359 | -9054451.4 | -14.740569 | 1564656 | 431581 | 240000 | 30480 | 0.127
245000 | 490 | 198.86681 | 52475646 | -9054635.1 | 64.111356 | 1564656 | 431581 | 245000 | 31051 | 0.1267388
250000 | 500 | 199.06891 | 52478817 | -9054708.2 | 41.93738 | 1564656 | 431581 | 250000 | 31613 | 0.126452
255000 | 510 | 199.02054 | 52483655 | -9055112 | -58.210069 | 1564656 | 431581 | 255000 | 32249 | 0.1264667
260000 | 520 | 199.05155 | 52476289 | -9055046.6 | 68.045371 | 1564656 | 431581 | 260000 | 32847 | 0.1263346
265000 | 530 | 199.14162 | 52480923 | -9055213.8 | -3.079161 | 1564656 | 431581 | 265000 | 33414 | 0.1260906
270000 | 540 | 199.04431 | 52480503 | -9055211.2 | -22.232555 | 1564656 | 431581 | 270000 | 33982 | 0.1258593
275000 | 550 | 199.14078 | 52478245 | -9055435.1 | 47.137071 | 1564656 | 431581 | 275000 | 34546 | 0.1256218
280000 | 560 | 199.09096 | 52478957 | -9055756.3 | 48.870752 | 1564656 | 431581 | 280000 | 35133 | 0.125475
285000 | 570 | 199.06879 | 52484803 | -9055918 | -46.834056 | 1564656 | 431581 | 285000 | 35717 | 0.1253228
290000 | 580 | 199.25546 | 52482371 | -9055942 | -19.284791 | 1564656 | 431581 | 290000 | 36283 | 0.1251138
295000 | 590 | 199.19824 | 52480007 | -9056187.3 | 42.821199 | 1564656 | 431581 | 295000 | 36880 | 0.1250169
300000 | 600 | 198.91258 | 52481903 | -9056142.5 | 67.454476 | 1564656 | 431581 | 300000 | 37497 | 0.12499
305000 | 610 | 199.09519 | 52483677 | -9056270.8 | 8.9320677 | 1564656 | 431581 | 305000 | 38085 | 0.1248689
310000 | 620 | 198.99414 | 52486503 | -9056517.7 | -52.193646 | 1564656 | 431581 | 310000 | 38649 | 0.1246742
315000 | 630 | 198.82374 | 52488214 | -9056839.9 | -61.07512 | 1564656 | 431581 | 315000 | 39227 | 0.1245302
320000 | 640 | 198.99006 | 52488059 | -9056777.2 | -48.348992 | 1564656 | 431581 | 320000 | 39764 | 0.1242625
325000 | 650 | 199.04398 | 52485885 | -9056947.2 | -54.432533 | 1564656 | 431581 | 325000 | 40390 | 0.1242769
330000 | 660 | 199.0186 | 52483420 | -9057087.1 | 2.1089971 | 1564656 | 431581 | 330000 | 40920 | 0.124
335000 | 670 | 199.01266 | 52482412 | -9057455.1 | 42.131121 | 1564656 | 431581 | 335000 | 41487 | 0.1238418
340000 | 680 | 199.04298 | 52478104 | -9057422.1 | 61.883064 | 1564656 | 431581 | 340000 | 42082 | 0.1237706
345000 | 690 | 198.99526 | 52483553 | -9057493.4 | 19.561797 | 1564656 | 431581 | 345000 | 42643 | 0.1236029
350000 | 700 | 199.06858 | 52494271 | -9057730.8 | -98.473896 | 1564656 | 431581 | 350000 | 43244 | 0.1235543
355000 | 710 | 198.91913 | 52483431 | -9057911 | 37.295701 | 1564656 | 431581 | 355000 | 43808 | 0.1234028
360000 | 720 | 198.88528 | 52487257 | -9057990 | -19.988125 | 1564656 | 431581 | 360000 | 44378 | 0.1232722
365000 | 730 | 198.77312 | 52486002 | -9058161.7 | 11.770622 | 1564656 | 431581 | 365000 | 44964 | 0.123189
370000 | 740 | 199.13067 | 52487351 | -9058193.6 | 11.47561 | 1564656 | 431581 | 370000 | 45583 | 0.1231973
375000 | 750 | 198.9025 | 52492028 | -9058376.2 | -4.1617367 | 1564656 | 431581 | 375000 | 46148 | 0.1230613
380000 | 760 | 199.13021 | 52486646 | -9058563.6 | 4.1732732 | 1564656 | 431581 | 380000 | 46703 | 0.1229026
385000 | 770 | 198.94462 | 52487427 | -9058682.5 | 37.863645 | 1564656 | 431581 | 385000 | 47272 | 0.1227844
390000 | 780 | 199.0833 | 52490434 | -9058882.7 | 11.823336 | 1564656 | 431581 | 390000 | 47829 | 0.1226385
395000 | 790 | 199.04378 | 52493327 | -9059012.7 | -21.152692 | 1564656 | 431581 | 395000 | 48409 | 0.1225544
400000 | 800 | 199.14903 | 52492320 | -9059248 | -36.945363 | 1564656 | 431581 | 400000 | 48986 | 0.122465
405000 | 810 | 198.95278 | 52494068 | -9059231.5 | -21.772318 | 1564656 | 431581 | 405000 | 49558 | 0.1223654
410000 | 820 | 199.08488 | 52490604 | -9059362.7 | -10.40579 | 1564656 | 431581 | 410000 | 50098 | 0.1221902
415000 | 830 | 199.02166 | 52488962 | -9059591.4 | 15.177955 | 1564656 | 431581 | 415000 | 50689 | 0.1221422
420000 | 840 | 199.05407 | 52491638 | -9059648.8 | 31.755245 | 1564656 | 431581 | 420000 | 51271 | 0.1220738
425000 | 850 | 199.07905 | 52489652 | -9059818.9 | 32.27956 | 1564656 | 431581 | 425000 | 51840 | 0.1219765
430000 | 860 | 198.85048 | 52492854 | -9059986.7 | -29.488437 | 1564656 | 431581 | 430000 | 52386 | 0.1218279
435000 | 870 | 199.03635 | 52493768 | -9060074.9 | -43.293754 | 1564656 | 431581 | 435000 | 52976 | 0.1217839
440000 | 880 | 199.08825 | 52487585 | -9060377.9 | 89.463759 | 1564656 | 431581 | 440000 | 53528 | 0.1216545
445000 | 890 | 199.15228 | 52500317 | -9060351.1 | -103.13835 | 1564656 | 431581 | 445000 | 54072 | 0.1215101
450000 | 900 | 199.04245 | 52490890 | -9060511 | 88.080004 | 1564656 | 431581 | 450000 | 54615 | 0.1213667
455000 | 910 | 198.98332 | 52497263 | -9060745.5 | -63.031004 | 1564656 | 431581 | 455000 | 55161 | 0.121233
460000 | 920 | 199.03275 | 52494664 | -9060879 | -7.5465687 | 1564656 | 431581 | 460000 | 55709 | 0.1211065
465000 | 930 | 199.02545 | 52485307 | -9060928.1 | 137.44762 | 1564656 | 431581 | 465000 | 56275 | 0.1210215
470000 | 940 | 199.18009 | 52491351 | -9061085.4 | -1.5833275 | 1564656 | 431581 | 470000 | 56810 | 0.1208723
475000 | 950 | 199.0665 | 52501932 | -9061264.1 | -140.34469 | 1564656 | 431581 | 475000 | 57351 | 0.1207389
480000 | 960 | 199.01131 | 52494338 | -9061443.5 | -52.930523 | 1564656 | 431581 | 480000 | 57942 | 0.1207125
485000 | 970 | 199.18867 | 52493022 | -9061340.1 | 2.7549287 | 1564656 | 431581 | 485000 | 58457 | 0.1205299
490000 | 980 | 198.85236 | 52491702 | -9061636.6 | 9.7019261 | 1564656 | 431581 | 490000 | 58962 | 0.1203306
495000 | 990 | 199.15082 | 52491761 | -9061837.6 | 64.511334 | 1564656 | 431581 | 495000 | 59498 | 0.120198
500000 | 1000 | 199.11247 | 52493371 | -9061928.3 | 11.615003 | 1564656 | 431581 | 500000 | 60022 | 0.120044
505000 | 1010 | 199.17273 | 52496242 | -9062125.7 | -82.069717 | 1564656 | 431581 | 505000 | 60596 | 0.1199921
510000 | 1020 | 199.0211 | 52497824 | -9062035.1 | -107.87408 | 1564656 | 431581 | 510000 | 61117 | 0.1198373
515000 | 1030 | 199.06957 | 52494192 | -9062235.2 | -11.811352 | 1564656 | 431581 | 515000 | 61681 | 0.1197689
520000 | 1040 | 198.99659 | 52486805 | -9062335.8 | 78.635928 | 1564656 | 431581 | 520000 | 62170 | 0.1195577
525000 | 1050 | 199.16325 | 52494634 | -9062446.4 | -49.156571 | 1564656 | 431581 | 525000 | 62694 | 0.1194171
530000 | 1060 | 199.11167 | 52491813 | -9062653.5 | 9.5709763 | 1564656 | 431581 | 530000 | 63213 | 0.1192698
535000 | 1070 | 199.05585 | 52492204 | -9062868.3 | 17.127821 | 1564656 | 431581 | 535000 | 63738 | 0.1191364
540000 | 1080 | 199.3797 | 52494190 | -9062946.4 | 25.127582 | 1564656 | 431581 | 540000 | 64261 | 0.1190019
545000 | 1090 | 199.07576 | 52502088 | -9062912.6 | -40.740662 | 1564656 | 431581 | 545000 | 64807 | 0.1189119
550000 | 1100 | 199.20293 | 52494142 | -9063146.9 | 86.933816 | 1564656 | 431581 | 550000 | 65345 | 0.1188091
555000 | 1110 | 198.94258 | 52503693 | -9063211.3 | -76.043144 | 1564656 | 431581 | 555000 | 65872 | 0.1186883
560000 | 1120 | 198.98908 | 52499182 | -9063429.8 | -41.974589 | 1564656 | 431581 | 560000 | 66373 | 0.1185232
565000 | 1130 | 198.91709 | 52493734 | -9063586.6 | 85.936375 | 1564656 | 431581 | 565000 | 66879 | 0.1183699
570000 | 1140 | 198.84256 | 52495032 | -9063763.7 | 95.714986 | 1564656 | 431581 | 570000 | 67390 | 0.1182281
575000 | 1150 | 199.1419 | 52497780 | -9063794.3 | 24.232392 | 1564656 | 431581 | 575000 | 67906 | 0.1180974
580000 | 1160 | 199.03727 | 52502697 | -9063745.8 | -44.138839 | 1564656 | 431581 | 580000 | 68409 | 0.1179466
585000 | 1170 | 199.10161 | 52508046 | -9064047 | -88.841782 | 1564656 | 431581 | 585000 | 68930 | 0.1178291
590000 | 1180 | 198.95341 | 52504015 | -9064269.1 | -67.984484 | 1564656 | 431581 | 590000 | 69399 | 0.1176254
595000 | 1190 | 199.24039 | 52504050 | -9064327.7 | -55.412817 | 1564656 | 431581 | 595000 | 69929 | 0.1175277
600000 | 1200 | 199.01331 | 52503763 | -9064265.2 | -47.755816 | 1564656 | 431581 | 600000 | 70394 | 0.1173233
605000 | 1210 | 199.22996 | 52500251 | -9064597.5 | 19.372987 | 1564656 | 431581 | 605000 | 70906 | 0.1172
610000 | 1220 | 198.9883 | 52496504 | -9064587.2 | 128.62858 | 1564656 | 431581 | 610000 | 71386 | 0.1170262
615000 | 1230 | 199.23333 | 52501097 | -9064763.9 | 11.769145 | 1564656 | 431581 | 615000 | 71881 | 0.1168797
620000 | 1240 | 199.38463 | 52507843 | -9064937.9 | -80.820504 | 1564656 | 431581 | 620000 | 72423 | 0.1168113
625000 | 1250 | 199.10299 | 52499430 | -9065016.2 | 81.713212 | 1564656 | 431581 | 625000 | 72923 | 0.1166768
630000 | 1260 | 199.04926 | 52509565 | -9065199.6 | -55.629882 | 1564656 | 431581 | 630000 | 73426 | 0.1165492
635000 | 1270 | 199.05896 | 52502487 | -9065306.4 | 85.886393 | 1564656 | 431581 | 635000 | 73912 | 0.1163969
640000 | 1280 | 199.07246 | 52510665 | -9065320.9 | -97.290506 | 1564656 | 431581 | 640000 | 74391 | 0.1162359375
645000 | 1290 | 199.07993 | 52500493 | -9065488 | 131.3066 | 1564656 | 431581 | 645000 | 74903 | 0.1161287
650000 | 1300 | 198.99914 | 52510975 | -9065599.9 | -103.98456 | 1564656 | 431581 | 650000 | 75418 | 0.1160277
655000 | 1310 | 198.90582 | 52502114 | -9065929.5 | 24.044211 | 1564656 | 431581 | 655000 | 75920 | 0.1159084
660000 | 1320 | 199.02905 | 52499826 | -9065954.9 | 58.77429 | 1564656 | 431581 | 660000 | 76439 | 0.1158167
665000 | 1330 | 198.88537 | 52511011 | -9066013.7 | -58.869565 | 1564656 | 431581 | 665000 | 76964 | 0.1157353
670000 | 1340 | 199.02948 | 52509916 | -9066102.4 | -20.893426 | 1564656 | 431581 | 670000 | 77448 | 0.115594
675000 | 1350 | 199.02542 | 52505508 | -9066259.7 | 40.248489 | 1564656 | 431581 | 675000 | 77965 | 0.1155037
680000 | 1360 | 199.13329 | 52506122 | -9066382.2 | 63.274326 | 1564656 | 431581 | 680000 | 78489 | 0.115425
685000 | 1370 | 198.88825 | 52506968 | -9066693.7 | 61.758218 | 1564656 | 431581 | 685000 | 78978 | 0.1152964
690000 | 1380 | 199.11361 | 52502151 | -9066643.1 | 75.693244 | 1564656 | 431581 | 690000 | 79462 | 0.1151623
695000 | 1390 | 198.98738 | 52504224 | -9066749.3 | 94.469309 | 1564656 | 431581 | 695000 | 79946 | 0.1150302
700000 | 1400 | 199.04007 | 52505057 | -9066902.4 | 83.134292 | 1564656 | 431581 | 700000 | 80424 | 0.1148914
705000 | 1410 | 198.93785 | 52509071 | -9067129.7 | 37.919476 | 1564656 | 431581 | 705000 | 80917 | 0.1147759
710000 | 1420 | 199.30022 | 52517172 | -9067180.1 | -62.889964 | 1564656 | 431581 | 710000 | 81426 | 0.1146845
715000 | 1430 | 198.87832 | 52515283 | -9067278.9 | -56.635438 | 1564656 | 431581 | 715000 | 81925 | 0.1145804
720000 | 1440 | 198.98909 | 52505930 | -9067447.6 | 108.97851 | 1564656 | 431581 | 720000 | 82432 | 0.1144889
725000 | 1450 | 199.20469 | 52516009 | -9067641.9 | -31.980408 | 1564656 | 431581 | 725000 | 82932 | 0.114389
730000 | 1460 | 199.03363 | 52514997 | -9067721.9 | -17.700979 | 1564656 | 431581 | 730000 | 83455 | 0.1143219
735000 | 1470 | 199.02086 | 52513546 | -9067842.3 | 51.955124 | 1564656 | 431581 | 735000 | 83936 | 0.1141986
740000 | 1480 | 198.98071 | 52522105 | -9067956.3 | -114.59677 | 1564656 | 431581 | 740000 | 84437 | 0.1141041
745000 | 1490 | 199.18419 | 52511129 | -9068034.3 | 63.492684 | 1564656 | 431581 | 745000 | 84923 | 0.1139906
750000 | 1500 | 199.14449 | 52515998 | -9068138.4 | -2.0010702 | 1564656 | 431581 | 750000 | 85435 | 0.1139133
755000 | 1510 | 199.07458 | 52516974 | -9068292.1 | -49.640259 | 1564656 | 431581 | 755000 | 85921 | 0.1138026
760000 | 1520 | 199.05676 | 52510231 | -9068411.7 | 71.258341 | 1564656 | 431581 | 760000 | 86426 | 0.1137184
765000 | 1530 | 199.02277 | 52513533 | -9068548.9 | 71.170885 | 1564656 | 431581 | 765000 | 86936 | 0.1136418
770000 | 1540 | 198.98358 | 52521173 | -9068675.5 | -56.279902 | 1564656 | 431581 | 770000 | 87445 | 0.1135649
775000 | 1550 | 199.00054 | 52521824 | -9068894 | -83.31567 | 1564656 | 431581 | 775000 | 87969 | 0.1135084
780000 | 1560 | 198.87561 | 52520621 | -9068914.4 | -23.348522 | 1564656 | 431581 | 780000 | 88441 | 0.1133859
785000 | 1570 | 199.20198 | 52520406 | -9069108.6 | 5.2348051 | 1564656 | 431581 | 785000 | 88912 | 0.1132637
790000 | 1580 | 199.12477 | 52520427 | -9069174.5 | 9.0715352 | 1564656 | 431581 | 790000 | 89360 | 0.1131139
795000 | 1590 | 198.90272 | 52517783 | -9069415.5 | 1.2074796 | 1564656 | 431581 | 795000 | 89844 | 0.1130113
800000 | 1600 | 199.19808 | 52520684 | -9069444.4 | -8.0374958 | 1564656 | 431581 | 800000 | 90326 | 0.1129075
805000 | 1610 | 199.21752 | 52523258 | -9069541.2 | -20.758671 | 1564656 | 431581 | 805000 | 90813 | 0.1128112
810000 | 1620 | 199.10442 | 52528151 | -9069730.2 | -77.457682 | 1564656 | 431581 | 810000 | 91299 | 0.1127148
815000 | 1630 | 198.94353 | 52533158 | -9069817.9 | -126.29406 | 1564656 | 431581 | 815000 | 91729 | 0.1125509
820000 | 1640 | 199.03723 | 52528742 | -9069947.7 | -9.2548401 | 1564656 | 431581 | 820000 | 92192 | 0.1124293
825000 | 1650 | 198.9516 | 52521250 | -9069908.9 | 60.647967 | 1564656 | 431581 | 825000 | 92656 | 0.1123103
830000 | 1660 | 198.88786 | 52523374 | -9070210.1 | 22.801463 | 1564656 | 431581 | 830000 | 93153 | 0.1122325
835000 | 1670 | 199.34562 | 52517172 | -9070361.5 | 139.69782 | 1564656 | 431581 | 835000 | 93626 | 0.1121269
840000 | 1680 | 199.16062 | 52526467 | -9070437 | -96.74271 | 1564656 | 431581 | 840000 | 94131 | 0.1120607
845000 | 1690 | 199.01503 | 52524250 | -9070560.9 | 38.237956 | 1564656 | 431581 | 845000 | 94607 | 0.1119609
850000 | 1700 | 199.09549 | 52529217 | -9070667.9 | -41.274897 | 1564656 | 431581 | 850000 | 95090 | 0.1118706
855000 | 1710 | 199.02305 | 52524938 | -9070746 | 9.1877353 | 1564656 | 431581 | 855000 | 95563 | 0.1117696
860000 | 1720 | 199.07557 | 52530101 | -9070814.3 | -39.111006 | 1564656 | 431581 | 860000 | 96062 | 0.1117
865000 | 1730 | 199.00089 | 52525852 | -9071026.5 | 67.226667 | 1564656 | 431581 | 865000 | 96541 | 0.1116081
870000 | 1740 | 199.13102 | 52529494 | -9071176.9 | -0.75103357 | 1564656 | 431581 | 870000 | 97000 | 0.1114943
875000 | 1750 | 199.02763 | 52532329 | -9071180.1 | -66.812677 | 1564656 | 431581 | 875000 | 97477 | 0.1114023
880000 | 1760 | 198.9228 | 52529773 | -9071466.4 | -52.632205 | 1564656 | 431581 | 880000 | 97930 | 0.1112841
885000 | 1770 | 199.11675 | 52531685 | -9071535 | -33.644623 | 1564656 | 431581 | 885000 | 98389 | 0.111174
890000 | 1780 | 198.94218 | 52533696 | -9071799.5 | -46.560884 | 1564656 | 431581 | 890000 | 98848 | 0.1110652
895000 | 1790 | 199.22818 | 52537420 | -9071758.2 | -62.086297 | 1564656 | 431581 | 895000 | 99309 | 0.1109598
900000 | 1800 | 198.98799 | 52536113 | -9071817.5 | -52.383423 | 1564656 | 431581 | 900000 | 99788 | 0.1108756
905000 | 1810 | 199.16244 | 52534373 | -9071994 | -70.858577 | 1564656 | 431581 | 905000 | 100247 | 0.1107702
910000 | 1820 | 199.12773 | 52534920 | -9072129.1 | -53.954521 | 1564656 | 431581 | 910000 | 100720 | 0.1106813
915000 | 1830 | 198.94337 | 52528234 | -9072267 | 68.47821 | 1564656 | 431581 | 915000 | 101192 | 0.1105923
920000 | 1840 | 198.96217 | 52530803 | -9072377.9 | 54.814847 | 1564656 | 431581 | 920000 | 101641 | 0.1104793
925000 | 1850 | 198.98039 | 52533244 | -9072459.7 | -28.616698 | 1564656 | 431581 | 925000 | 102105 | 0.1103838
930000 | 1860 | 199.05824 | 52534011 | -9072607.4 | -15.179958 | 1564656 | 431581 | 930000 | 102579 | 0.1103
935000 | 1870 | 199.11574 | 52529533 | -9072671.2 | 75.781121 | 1564656 | 431581 | 935000 | 103051 | 0.110215
940000 | 1880 | 199.20727 | 52536177 | -9072893.2 | -74.938912 | 1564656 | 431581 | 940000 | 103532 | 0.1101404
945000 | 1890 | 199.13257 | 52528519 | -9072949.8 | 82.628916 | 1564656 | 431581 | 945000 | 103973 | 0.1100243
950000 | 1900 | 199.30824 | 52532716 | -9072983.3 | -5.1013199 | 1564656 | 431581 | 950000 | 104435 | 0.1099316
955000 | 1910 | 199.19144 | 52537664 | -9073224.4 | -38.204723 | 1564656 | 431581 | 955000 | 104879 | 0.1098209
960000 | 1920 | 199.1115 | 52529973 | -9073195.9 | 69.085969 | 1564656 | 431581 | 960000 | 105319 | 0.1097073
965000 | 1930 | 199.11685 | 52535954 | -9073464.8 | -11.515782 | 1564656 | 431581 | 965000 | 105810 | 0.1096477
970000 | 1940 | 199.35148 | 52536833 | -9073602.9 | -43.562753 | 1564656 | 431581 | 970000 | 106283 | 0.1095701
975000 | 1950 | 199.02199 | 52531663 | -9073705.3 | 34.29152 | 1564656 | 431581 | 975000 | 106704 | 0.10944
980000 | 1960 | 199.10584 | 52530885 | -9073779.7 | 97.391092 | 1564656 | 431581 | 980000 | 107188 | 0.1093755
985000 | 1970 | 198.97951 | 52536652 | -9073937.5 | 22.863374 | 1564656 | 431581 | 985000 | 107653 | 0.1092924
990000 | 1980 | 199.14526 | 52539041 | -9073949.9 | -15.42969 | 1564656 | 431581 | 990000 | 108116 | 0.1092081
995000 | 1990 | 199.11464 | 52540767 | -9074097 | -36.193796 | 1564656 | 431581 | 995000 | 108595 | 0.1091407
1000000 | 2000 | 199.16199 | 52543068 | -9074223.9 | -26.217424 | 1564656 | 431581 | 1000000 | 109077 | 0.109077
1005000 | 2010 | 199.09168 | 52543846 | -9074431.9 | -23.161928 | 1564656 | 431581 | 1005000 | 109560 | 0.1090149
1010000 | 2020 | 199.09281 | 52542235 | -9074569 | -13.315272 | 1564656 | 431581 | 1010000 | 109979 | 0.1088901
1015000 | 2030 | 199.14512 | 52543055 | -9074516.3 | 6.3356375 | 1564656 | 431581 | 1015000 | 110423 | 0.1087911
1020000 | 2040 | 199.10958 | 52538266 | -9074698.1 | 52.050615 | 1564656 | 431581 | 1020000 | 110903 | 0.1087284
1025000 | 2050 | 199.10658 | 52541344 | -9074888.3 | 56.750088 | 1564656 | 431581 | 1025000 | 111319 | 0.1086039
1030000 | 2060 | 199.03063 | 52549402 | -9074866.5 | -47.233403 | 1564656 | 431581 | 1030000 | 111767 | 0.1085117
1035000 | 2070 | 199.18248 | 52545022 | -9075079.1 | 10.080688 | 1564656 | 431581 | 1035000 | 112206 | 0.1084116
1040000 | 2080 | 199.1591 | 52542822 | -9075328.5 | 68.027351 | 1564656 | 431581 | 1040000 | 112670 | 0.1083365
1045000 | 2090 | 199.0758 | 52550070 | -9075380.6 | -82.272638 | 1564656 | 431581 | 1045000 | 113118 | 0.1082469
1050000 | 2100 | 198.77594 | 52547223 | -9075459.9 | 55.059681 | 1564656 | 431581 | 1050000 | 113559 | 0.1081514
1055000 | 2110 | 199.12892 | 52546157 | -9075561.4 | 49.326221 | 1564656 | 431581 | 1055000 | 114034 | 0.1080891
1060000 | 2120 | 199.00855 | 52552684 | -9075619.3 | -136.32539 | 1564656 | 431581 | 1060000 | 114464 | 0.1079849
1065000 | 2130 | 199.21549 | 52550367 | -9075751.9 | -37.511939 | 1564656 | 431581 | 1065000 | 114915 | 0.1079014
1070000 | 2140 | 198.98138 | 52544667 | -9076007.2 | 69.416857 | 1564656 | 431581 | 1070000 | 115363 | 0.1078159
1075000 | 2150 | 199.04281 | 52546664 | -9076066.2 | 28.752831 | 1564656 | 431581 | 1075000 | 115787 | 0.1077088
1080000 | 2160 | 199.07771 | 52549810 | -9076111.9 | -44.119669 | 1564656 | 431581 | 1080000 | 116249 | 0.107638
1085000 | 2170 | 199.08265 | 52552970 | -9076309.1 | -69.264143 | 1564656 | 431581 | 1085000 | 116667 | 0.1075272
1090000 | 2180 | 199.05746 | 52551287 | -9076380.6 | -53.746687 | 1564656 | 431581 | 1090000 | 117095 | 0.1074266
1095000 | 2190 | 199.14032 | 52548796 | -9076437 | -43.406085 | 1564656 | 431581 | 1095000 | 117510 | 0.1073151
1100000 | 2200 | 199.1172 | 52549022 | -9076603.3 | -24.934322 | 1564656 | 431581 | 1100000 | 117991 | 0.1072645
1105000 | 2210 | 199.00041 | 52551976 | -9076712.2 | -54.02887 | 1564656 | 431581 | 1105000 | 118437 | 0.1071828
1110000 | 2220 | 199.04999 | 52554321 | -9076785.2 | -77.898109 | 1564656 | 431581 | 1110000 | 118891 | 0.107109
1115000 | 2230 | 199.22201 | 52552367 | -9076959.3 | -25.776495 | 1564656 | 431581 | 1115000 | 119320 | 0.1070135
1120000 | 2240 | 199.00779 | 52546636 | -9077098.9 | 120.56486 | 1564656 | 431581 | 1120000 | 119763 | 0.10693125
1125000 | 2250 | 199.0274 | 52549205 | -9077205.3 | 32.477793 | 1564656 | 431581 | 1125000 | 120199 | 0.1068436
1130000 | 2260 | 199.14682 | 52555338 | -9077210.8 | -94.132681 | 1564656 | 431581 | 1130000 | 120656 | 0.1067752
1135000 | 2270 | 199.08785 | 52550864 | -9077384.1 | 80.272733 | 1564656 | 431581 | 1135000 | 121096 | 0.1066925
1140000 | 2280 | 199.2263 | 52556889 | -9077361.9 | -52.692012 | 1564656 | 431581 | 1140000 | 121549 | 0.1066219
1145000 | 2290 | 198.9015 | 52555542 | -9077620.8 | 38.673268 | 1564656 | 431581 | 1145000 | 121995 | 0.1065459
1150000 | 2300 | 199.04544 | 52560173 | -9077948.2 | -49.646041 | 1564656 | 431581 | 1150000 | 122432 | 0.1064626
1155000 | 2310 | 199.09827 | 52554568 | -9077780.8 | 86.563673 | 1564656 | 431581 | 1155000 | 122906 | 0.1064121
1160000 | 2320 | 199.10926 | 52566402 | -9077968.1 | -86.691178 | 1564656 | 431581 | 1160000 | 123345 | 0.1063319
1165000 | 2330 | 199.08419 | 52560799 | -9078076 | 9.3917028 | 1564656 | 431581 | 1165000 | 123803 | 0.1062687
1170000 | 2340 | 199.11378 | 52556902 | -9078298.7 | 61.257592 | 1564656 | 431581 | 1170000 | 124203 | 0.1061564
1175000 | 2350 | 199.0736 | 52559812 | -9078426.1 | -5.2661107 | 1564656 | 431581 | 1175000 | 124626 | 0.1060647
1180000 | 2360 | 199.04297 | 52562922 | -9078548.1 | -20.119795 | 1564656 | 431581 | 1180000 | 125045 | 0.1059703
1185000 | 2370 | 199.05033 | 52562735 | -9078545.6 | 27.333868 | 1564656 | 431581 | 1185000 | 125483 | 0.1058928
1190000 | 2380 | 199.18933 | 52561145 | -9078710 | 32.107895 | 1564656 | 431581 | 1190000 | 125946 | 0.105837
1195000 | 2390 | 199.04621 | 52571856 | -9078783.6 | -89.525252 | 1564656 | 431581 | 1195000 | 126398 | 0.1057724
1200000 | 2400 | 199.07218 | 52566938 | -9079069.1 | -36.966189 | 1564656 | 431581 | 1200000 | 126859 | 0.1057158
1205000 | 2410 | 199.15323 | 52569078 | -9079056.7 | -64.748315 | 1564656 | 431581 | 1205000 | 127274 | 0.1056216
1210000 | 2420 | 199.2544 | 52565654 | -9079168.9 | -55.577963 | 1564656 | 431581 | 1210000 | 127689 | 0.1055281
1215000 | 2430 | 199.16313 | 52565496 | -9079278.1 | -49.151015 | 1564656 | 431581 | 1215000 | 128100 | 0.1054321
1220000 | 2440 | 199.15497 | 52567459 | -9079372.2 | -41.730238 | 1564656 | 431581 | 1220000 | 128504 | 0.1053311
1225000 | 2450 | 198.96333 | 52565537 | -9079437.4 | -11.263614 | 1564656 | 431581 | 1225000 | 128929 | 0.1052482
1230000 | 2460 | 199.1221 | 52563154 | -9079499.5 | 40.026874 | 1564656 | 431581 | 1230000 | 129363 | 0.1051732
1235000 | 2470 | 199.0216 | 52564726 | -9079784.2 | 38.454996 | 1564656 | 431581 | 1235000 | 129787 | 0.1050907
1240000 | 2480 | 198.86862 | 52568717 | -9079852.6 | -57.450874 | 1564656 | 431581 | 1240000 | 130272 | 0.1050581
1245000 | 2490 | 199.14219 | 52565630 | -9079946 | 31.48606 | 1564656 | 431581 | 1245000 | 130670 | 0.1049558
1250000 | 2500 | 199.09416 | 52565425 | -9080096.6 | 4.3682388 | 1564656 | 431581 | 1250000 | 131086 | 0.1048688
1255000 | 2510 | 198.90094 | 52568900 | -9080258.7 | -16.12516 | 1564656 | 431581 | 1255000 | 131501 | 0.1047817
1260000 | 2520 | 198.93315 | 52565279 | -9080411.1 | 44.000692 | 1564656 | 431581 | 1260000 | 131929 | 0.1047056
1265000 | 2530 | 199.10474 | 52568394 | -9080394 | -12.638907 | 1564656 | 431581 | 1265000 | 132342 | 0.1046182
1270000 | 2540 | 199.08723 | 52570258 | -9080628 | -10.972404 | 1564656 | 431581 | 1270000 | 132742 | 0.1045213
1275000 | 2550 | 199.0538 | 52571283 | -9080670 | 39.761226 | 1564656 | 431581 | 1275000 | 133164 | 0.1044424
1280000 | 2560 | 199.0384 | 52572536 | -9080820.3 | -38.304098 | 1564656 | 431581 | 1280000 | 133575 | 0.1043555
1285000 | 2570 | 198.92589 | 52571288 | -9080772.3 | -30.88744 | 1564656 | 431581 | 1285000 | 133979 | 0.1042638
1290000 | 2580 | 199.11235 | 52566197 | -9080942.3 | 58.298861 | 1564656 | 431581 | 1290000 | 134420 | 0.1042016
1295000 | 2590 | 199.21256 | 52567767 | -9081061 | 24.12544 | 1564656 | 431581 | 1295000 | 134859 | 0.1041382
1300000 | 2600 | 198.88231 | 52572147 | -9081198.2 | -12.171914 | 1564656 | 431581 | 1300000 | 135267 | 0.1040515
1305000 | 2610 | 199.18136 | 52573953 | -9081372.6 | -23.681143 | 1564656 | 431581 | 1305000 | 135692 | 0.1039785
1310000 | 2620 | 198.917 | 52573031 | -9081330.8 | 1.8967588 | 1564656 | 431581 | 1310000 | 136112 | 0.1039023
1315000 | 2630 | 199.0722 | 52569433 | -9081540.7 | 35.859906 | 1564656 | 431581 | 1315000 | 136521 | 0.1038183
1320000 | 2640 | 199.09229 | 52572340 | -9081659.9 | -6.6532678 | 1564656 | 431581 | 1320000 | 136940 | 0.1037424
1325000 | 2650 | 198.98074 | 52575946 | -9081884.7 | -24.855105 | 1564656 | 431581 | 1325000 | 137343 | 0.1036551
1330000 | 2660 | 199.1526 | 52574848 | -9081881.8 | 5.6865265 | 1564656 | 431581 | 1330000 | 137730 | 0.1035564
1335000 | 2670 | 199.03644 | 52578760 | -9081986.1 | -11.946345 | 1564656 | 431581 | 1335000 | 138156 | 0.1034876
1340000 | 2680 | 199.0151 | 52577713 | -9082109.4 | -7.8835302 | 1564656 | 431581 | 1340000 | 138554 | 0.1033985
1345000 | 2690 | 199.02034 | 52580694 | -9082243.8 | -18.114361 | 1564656 | 431581 | 1345000 | 138958 | 0.1033145
1350000 | 2700 | 199.02986 | 52579771 | -9082318.5 | 13.074303 | 1564656 | 431581 | 1350000 | 139354 | 0.1032252
1355000 | 2710 | 198.98038 | 52580377 | -9082499.3 | 5.1980796 | 1564656 | 431581 | 1355000 | 139791 | 0.1031668
1360000 | 2720 | 199.01695 | 52579146 | -9082502.4 | 5.7304487 | 1564656 | 431581 | 1360000 | 140202 | 0.1030897
1365000 | 2730 | 199.18952 | 52575856 | -9082597.3 | 37.096734 | 1564656 | 431581 | 1365000 | 140621 | 0.103019
1370000 | 2740 | 199.11479 | 52586635 | -9082712.5 | -64.904132 | 1564656 | 431581 | 1370000 | 141029 | 0.1029409
1375000 | 2750 | 199.15824 | 52579511 | -9082809.9 | 49.64386 | 1564656 | 431581 | 1375000 | 141453 | 0.1028749
1380000 | 2760 | 199.03686 | 52582546 | -9082938.1 | -11.858633 | 1564656 | 431581 | 1380000 | 141847 | 0.1027877
1385000 | 2770 | 199.11899 | 52578337 | -9083161.6 | 10.299248 | 1564656 | 431581 | 1385000 | 142278 | 0.1027278
1390000 | 2780 | 198.9353 | 52580567 | -9083401.3 | 33.175881 | 1564656 | 431581 | 1390000 | 142702 | 0.1026633
1395000 | 2790 | 198.92993 | 52584698 | -9083365 | -39.459937 | 1564656 | 431581 | 1395000 | 143096 | 0.1025778
1400000 | 2800 | 199.26472 | 52582293 | -9083407.1 | 1.3909183 | 1564656 | 431581 | 1400000 | 143480 | 0.1024857
1405000 | 2810 | 199.12054 | 52582597 | -9083541.1 | 60.478685 | 1564656 | 431581 | 1405000 | 143882 | 0.1024071
1410000 | 2820 | 199.08404 | 52580978 | -9083660.2 | 55.356246 | 1564656 | 431581 | 1410000 | 144295 | 0.1023369
1415000 | 2830 | 199.04422 | 52584718 | -9083734.4 | 16.360744 | 1564656 | 431581 | 1415000 | 144701 | 0.1022622
1420000 | 2840 | 199.33498 | 52586261 | -9083852 | -33.386013 | 1564656 | 431581 | 1420000 | 145089 | 0.1021754
1425000 | 2850 | 199.02923 | 52586030 | -9083889 | -4.2361321 | 1564656 | 431581 | 1425000 | 145478 | 0.1020898
1430000 | 2860 | 199.23589 | 52583468 | -9084017.6 | 21.135537 | 1564656 | 431581 | 1430000 | 145857 | 0.1019979
1435000 | 2870 | 199.03861 | 52585143 | -9084183.8 | 51.661083 | 1564656 | 431581 | 1435000 | 146243 | 0.1019115
1440000 | 2880 | 199.06067 | 52590466 | -9084422.3 | 26.819957 | 1564656 | 431581 | 1440000 | 146657 | 0.1018451
1445000 | 2890 | 199.33999 | 52585891 | -9084376.8 | 18.518479 | 1564656 | 431581 | 1445000 | 147064 | 0.1017744
1450000 | 2900 | 199.10188 | 52589716 | -9084619.2 | -8.8710417 | 1564656 | 431581 | 1450000 | 147481 | 0.101711
1455000 | 2910 | 199.17325 | 52589619 | -9084487.3 | -25.362683 | 1564656 | 431581 | 1455000 | 147902 | 0.1016509
1460000 | 2920 | 198.9052 | 52589467 | -9084850.4 | 0.37312928 | 1564656 | 431581 | 1460000 | 148336 | 0.1016
1465000 | 2930 | 198.92444 | 52588068 | -9084904.6 | 48.383685 | 1564656 | 431581 | 1465000 | 148755 | 0.1015392
1470000 | 2940 | 199.25491 | 52589469 | -9084969 | 34.209844 | 1564656 | 431581 | 1470000 | 149167 | 0.1014741
1475000 | 2950 | 199.03972 | 52598076 | -9085087.9 | -111.804 | 1564656 | 431581 | 1475000 | 149574 | 0.1014061
1480000 | 2960 | 199.26065 | 52589489 | -9085166.7 | 112.08556 | 1564656 | 431581 | 1480000 | 149982 | 0.1013392
1485000 | 2970 | 199.03405 | 52601333 | -9085206.6 | -98.4323 | 1564656 | 431581 | 1485000 | 150371 | 0.1012599
1490000 | 2980 | 199.16026 | 52589748 | -9085280.3 | 115.7822 | 1564656 | 431581 | 1490000 | 150761 | 0.1011819
1495000 | 2990 | 199.077 | 52599210 | -9085494 | -51.85915 | 1564656 | 431581 | 1495000 | 151152 | 0.101105
1500000 | 3000 | 199.1137 | 52595221 | -9085623.9 | 15.422331 | 1564656 | 431581 | 1500000 | 151573 | 0.1010487
1505000 | 3010 | 199.15367 | 52591253 | -9085735.1 | 101.98851 | 1564656 | 431581 | 1505000 | 151953 | 0.1009654
1510000 | 3020 | 199.14409 | 52598821 | -9085829.9 | -62.03733 | 1564656 | 431581 | 1510000 | 152350 | 0.100894
1515000 | 3030 | 198.91406 | 52599212 | -9085776.9 | -11.648366 | 1564656 | 431581 | 1515000 | 152742 | 0.1008198
1520000 | 3040 | 199.01168 | 52595146 | -9086043.6 | 61.303872 | 1564656 | 431581 | 1520000 | 153110 | 0.1007303
1525000 | 3050 | 199.22783 | 52597971 | -9086216.9 | 72.967605 | 1564656 | 431581 | 1525000 | 153528 | 0.1006741
1530000 | 3060 | 199.10411 | 52596910 | -9086283.1 | 29.941081 | 1564656 | 431581 | 1530000 | 153917 | 0.1005993
1535000 | 3070 | 199.06827 | 52605422 | -9086441.1 | -3.493852 | 1564656 | 431581 | 1535000 | 154311 | 0.1005283
1540000 | 3080 | 199.06075 | 52602093 | -9086407.6 | -44.34639 | 1564656 | 431581 | 1540000 | 154706 | 0.1004584
1545000 | 3090 | 198.96725 | 52598857 | -9086521.1 | -16.017696 | 1564656 | 431581 | 1545000 | 155090 | 0.1003819
1550000 | 3100 | 199.13968 | 52598126 | -9086661.2 | 12.520138 | 1564656 | 431581 | 1550000 | 155503 | 0.1003245
1555000 | 3110 | 198.96988 | 52595409 | -9086864.4 | 64.144995 | 1564656 | 431581 | 1555000 | 155890 | 0.1002508
1560000 | 3120 | 198.90482 | 52596524 | -9086986.1 | 66.966376 | 1564656 | 431581 | 1560000 | 156261 | 0.1001673
1565000 | 3130 | 199.1701 | 52598236 | -9087029.5 | 92.741854 | 1564656 | 431581 | 1565000 | 156662 | 0.1001035
1570000 | 3140 | 199.06944 | 52601073 | -9087166.4 | -7.5518163 | 1564656 | 431581 | 1570000 | 157039 | 0.1000248
1575000 | 3150 | 199.13569 | 52605243 | -9087259.9 | -65.374116 | 1564656 | 431581 | 1575000 | 157448 | 0.09996698
1580000 | 3160 | 198.94259 | 52599644 | -9087310.8 | 38.299159 | 1564656 | 431581 | 1580000 | 157822 | 0.09988734
1585000 | 3170 | 199.01488 | 52602823 | -9087590 | 32.493009 | 1564656 | 431581 | 1585000 | 158217 | 0.09982145
1590000 | 3180 | 199.0982 | 52607185 | -9087579.9 | -56.310625 | 1564656 | 431581 | 1590000 | 158567 | 0.09972767
1595000 | 3190 | 199.13731 | 52604289 | -9087766.6 | 64.328366 | 1564656 | 431581 | 1595000 | 158954 | 0.09965768
1600000 | 3200 | 199.21343 | 52609605 | -9087934.4 | -44.696345 | 1564656 | 431581 | 1600000 | 159345 | 0.099590625
1605000 | 3210 | 199.13566 | 52606048 | -9087880.9 | 72.142512 | 1564656 | 431581 | 1605000 | 159723 | 0.09951589
1610000 | 3220 | 199.22501 | 52613016 | -9087935.2 | -79.52354 | 1564656 | 431581 | 1610000 | 160103 | 0.09944286
1615000 | 3230 | 198.95786 | 52603818 | -9088057.4 | 67.704487 | 1564656 | 431581 | 1615000 | 160478 | 0.09936718
1620000 | 3240 | 199.09106 | 52610012 | -9088180.2 | -39.56609 | 1564656 | 431581 | 1620000 | 160854 | 0.09929259
1625000 | 3250 | 199.20363 | 52609877 | -9088201.6 | 13.149312 | 1564656 | 431581 | 1625000 | 161268 | 0.09924185
1630000 | 3260 | 199.13347 | 52612084 | -9088234.6 | 5.858393 | 1564656 | 431581 | 1630000 | 161645 | 0.09916871
1635000 | 3270 | 199.1106 | 52611966 | -9088434 | -31.640054 | 1564656 | 431581 | 1635000 | 162039 | 0.09910642
1640000 | 3280 | 198.8955 | 52610810 | -9088536.2 | 39.089821 | 1564656 | 431581 | 1640000 | 162412 | 0.09903171
1645000 | 3290 | 199.3647 | 52606036 | -9088778.4 | 97.041651 | 1564656 | 431581 | 1645000 | 162822 | 0.09897994
1650000 | 3300 | 199.0962 | 52610971 | -9088821.2 | 10.656984 | 1564656 | 431581 | 1650000 | 163214 | 0.09891758
1655000 | 3310 | 199.21054 | 52614363 | -9088866.2 | -32.750779 | 1564656 | 431581 | 1655000 | 163590 | 0.09884592
1660000 | 3320 | 199.12765 | 52614413 | -9089042.4 | -79.68468 | 1564656 | 431581 | 1660000 | 163978 | 0.09878193
1665000 | 3330 | 198.98811 | 52615341 | -9089182.8 | -90.801738 | 1564656 | 431581 | 1665000 | 164350 | 0.09870871
1670000 | 3340 | 199.0068 | 52618091 | -9089320.3 | -58.374646 | 1564656 | 431581 | 1670000 | 164726 | 0.09863832
1675000 | 3350 | 198.96333 | 52619139 | -9089263.8 | -119.11804 | 1564656 | 431581 | 1675000 | 165097 | 0.09856537