## Sheet1
KF-ZrF4 |  |  | #atoms | mass
|  | KF | 2 | 58
|  | ZrF4 | 5 | 186.2
| eutectic1 |  |  |  | mass | molecules | mass/molecule | g
| KF | 0.58 | 64 |  | 6324.8 | 32 | 112.9429 | 1.0499168e-20
| ZrF4 | 0.42 | 120 |  |  | 24
|  |  | 184 |  |  | 56 | 0.4285714
| eutectic2 |  |  |  | mass | molecules | mass/molecule | g
| KF | 0.45 | 40 |  | 5815 | 20 | 129.2222 | 9.6529e-21
| ZrF4 | 0.55 | 125 |  |  | 25
|  |  | 165 |  |  | 45 | 0.5555556
| eutectic3 |  |  |  | mass | molecules | mass/molecule | g
| KF | 0.86 | 120 |  | 5342 | 60 | 76.31429 | 8.86772e-21
| ZrF4 | 0.14 | 50 |  |  | 10
|  |  | 170 |  |  | 70 | 0.1428571
| pure ZrF4 |  |  |  | mass | molecules | mass/molecule | g
| KF | 0.86 | 0 |  | 5586 | 0 | 186.2 | 9.27276e-21
| ZrF4 | 0.14 | 150 |  |  | 30
|  |  | 150 |  |  | 30 | 1
| pure KF |  |  |  | mass | molecules | mass/molecule | g
| KF | 0.86 | 100 |  | 5800 | 100 | 58 | 9.628e-21
| ZrF4 | 0.14 | 0 |  |  | 0
|  |  | 100 |  |  | 100 | 0
density of eutectic 1
|  |  |  | approx | 2.5 g/cc
|  |  |  | vol | 3.375e-21 | cc
2.627473

## KF
K
|  |  | Tmelt | 1130
Vol
[8 empty] | a | b | c
Mass | [6 empty] | linest | 1.148814e-05 | -0.1318257 | 374.7892
g | [7 empty] | intercept | 6280.203 | 5194.739
9.628e-21 | [6 empty] | Energy
[8 empty] | a | b | c
|  |  | Lx0 | 16.75 |  |  | linest | 0.130894 | 115.822 | 25618.71
[8 empty] | intercept | -437.917 | -446.9365
1300
g/cc
| E | KE | P | Lx | V | Density | Vol fit | Lx | Density | Energy Fit | E/mol
1 | -445.1978 | 33.800982 | 13.54782 | 16.75 | 4699.421875 | 2.048763
1.02 | -443.3162 | 33.26795 | 6.322456 | 17.085 | 4987.064 | 1.930595
1.03 | -441.7315 | 33.53026 | 4.858391 | 17.2525 | 5135.185 | 1.874908
1.04 | -439.0256 | 33.79993 | 2.863836 | 17.42 | 5286.210488 | 1.821343 | 5493.701 | 17.645 | 1.752553 | -437.9035 | -4.379035
1.05 | -438.5817 | 33.121 | 0.2659267 | 17.5875 | 5440.168 | 1.769798
1.06 | -436.9098 | 33.502898 | -0.4193311 | 17.755 | 5597.087 | 1.720181 |  |  | molecules | 100
1.07 | -435.4936 | 33.0789 | -2.328853 | 17.9225 | 5756.994 | 1.672401
1.1 | -430.0064 | 33.26833 | -4.360447 | 18.425 | 6254.931 | 1.539266
1200
g/cc
| E | KE | P | Lx | V | Density | Vol fit | Lx | Density | Energy Fit | E/mol
1 | -448.5275346 | 30.6086 | 10.99124 | 16.75 | 4699.421875 | 2.048763
1.02 | -445.8313 | 30.81176 | 4.955076 | 17.085 | 4987.064 | 1.930595
1.03 | -444.5183 | 30.73066 | 2.575158 | 17.2525 | 5135.185 | 1.874908 | 5336.097 | 17.47463 | 1.804315 | -442.3398 | -4.423398
1.04 | -442.745 | 31.15517 | 0.6937222 | 17.42 | 5286.210488 | 1.821343 |  |  | molecules | 100
1.05 | -441.1392 | 30.71991 | -0.8617911 | 17.5875 | 5440.168 | 1.769798
1.06 | -439.0605 | 30.86361 | -2.585101 | 17.755 | 5597.087 | 1.720181
1100
g/cc
| E | KE | P | Lx | V | Density | Vol fit | Lx | Density | Energy Fit | E/mol
0.99 | -453.0734 | 28.17309 | 12.99852 | 16.5825 | 4559.844 | 2.111476
1 | -451.9855 | 28.24126 | 8.358051 | 16.75 | 4699.421875 | 2.048763
1.01 | -450.5653 | 28.11917 | 5.86114 | 16.9175 | 4841.819 | 1.988509 | 5194.739 | 17.31894 | 1.853413 | -446.9365 | -4.469365
1.02 | -449.1322 | 27.91498 | 2.758336 | 17.085 | 4987.064 | 1.930595 |  |  | molecules | 100
1.03 | -447.275 | 28.05445 | 1.331307 | 17.2525 | 5135.185 | 1.874908
1.04 | -445.9649 | 28.05242 | -0.7938244 | 17.42 | 5286.210488 | 1.821343
1.05 | -444.1684 | 28.457812 | -2.683229 | 17.5875 | 5440.168 | 1.769798
1.06 | -442.2788 | 27.78901 | -3.851731 | 17.755 | 5597.087 | 1.720181

## KF-14ZrF4
K
|  |  | Tmelt | 1030
Vol
[8 empty] | a | b | c
Mass | [6 empty] | linest | 1.326556e-05 | -0.1274272 | 300.3407
g | [7 empty] | intercept | 5456.807 | 4149.064
8.86772e-21 | [6 empty] | Energy
[8 empty] | a | b | c
|  |  | Lx0 | 16 |  |  | linest | -0.06375624 | -69.46879 | -18881.24
[8 empty] | intercept | -570.4839 | -519.1158
1300
g/cc
| E | KE | P | Lx | V | Density | Vol fit | Lx | Density | Energy Fit | E/mol
0.96 | -523.3767 | 28.07402 | 12.82062 | 15.36 | 3623.878656 | 2.447025
0.97 | -522.0477 | 28.57972 | 9.287053 | 15.52 | 3738.308608 | 2.372121
0.98 | -521.2842 | 28.73012 | 6.187531 | 15.68 | 3855.122432 | 2.300243
0.99 | -519.9866 | 28.28962 | 3.538742 | 15.84 | 3974.344704 | 2.231241
0.995 | -519.8456 | 28.53732 | 2.083204 | 15.92 | 4034.866688 | 2.197773 | 4149.064 | 16.0688 | 2.137282 | -519.1158 | -7.415941
1 | -519.4145 | 28.18062 | 1.313878 | 16 | 4096 | 2.164971
1.005 | -518.8568892 | 28.02907 | -0.6058311 | 16.08 | 4157.747712 | 2.132818 |  |  | molecules | 70
1.01 | -519.0183 | 28.21896 | -1.013333 | 16.16 | 4220.112896 | 2.101299
1200
g/cc
| E | KE | P | Lx | V | Density | Vol fit | Lx | Density | Energy Fit | E/mol
0.96 | -525.4546 | 26.36168 | 10.82663 | 15.36 | 3623.878656 | 2.447025
0.97 | -524.467 | 26.18515 | 6.865978 | 15.52 | 3738.308608 | 2.372121
0.98 | -524.4788 | 26.18048 | 4.037311 | 15.68 | 3855.122432 | 2.300243
0.985 | -523.5671 | 26.17638 | 2.993716 | 15.76 | 3914.430976 | 2.265392
0.99 | -522.4447 | 26.29065 | 2.069602 | 15.84 | 3974.344704 | 2.231241
0.995 | -522.1466 | 26.19661 | 0.8638133 | 15.92 | 4034.866688 | 2.197773 | 4081.635 | 15.98127 | 2.17259 | -521.8057 | -7.454367
1 | -521.4011 | 26.05343 | -0.4644844 | 16 | 4096 | 2.164971
1.005 | -521.6868 | 26.07594 | -0.9612467 | 16.08 | 4157.747712 | 2.132818 |  |  | molecules | 70
1.02 | -519.2388 | 26.28776 | -3.502942 | 16.32 | 4346.707968 | 2.0401
1100
g/cc
| E | KE | P | Lx | V | Density | Vol fit | Lx | Density | Energy Fit | E/mol
0.95 | -528.2547 | 24.04182 | 14.23761 | 15.2 | 3511.808 | 2.525115
0.96 | -527.8421 | 23.93726 | 8.472064 | 15.36 | 3623.878656 | 2.447025
0.97 | -527.1838 | 24.06674 | 6.43892 | 15.52 | 3738.308608 | 2.372121
0.98 | -525.9215 | 23.89106 | 2.773222 | 15.68 | 3855.122432 | 2.300243
0.985 | -525.5643 | 24.09246 | 1.250298 | 15.76 | 3914.430976 | 2.265392 | 3994.284 | 15.86645 | 2.220103 | -524.9936 | -7.499909
0.99 | -525.3451 | 24.26524 | 0.9698644 | 15.84 | 3974.344704 | 2.231241
0.995 | -524.155 | 24.06522 | -0.4747089 | 15.92 | 4034.866688 | 2.197773 |  |  | molecules | 70
1 | -523.811 | 24.04172 | -1.924967 | 16 | 4096 | 2.164971
1.02 | -521.4909 | 23.77126 | -4.799293 | 16.32 | 4346.707968 | 2.0401

## KF-42ZrF4
K
|  |  | Tmelt | 670
Vol
[8 empty] | a | b | c
Mass | [6 empty] | linest | 1.72468e-05 | -0.1523998 | 333.7305
g | [7 empty] | intercept | 4830.833 | 4005.579
1.0499168e-20 | [6 empty] | Energy
[8 empty] | a | b | c
|  |  | Lx0 | 15.5 |  |  | linest | 1.158369 | 1701.979 | 625173.4
[8 empty] | intercept | -733.564 | -735.7251
1300
g/cc
| E | KE | P | Lx | V | Density | Vol fit | Lx | Density | Energy Fit | E/mol
0.98 | -737.8334 | 30.6148 | 11.22551 | 15.19 | 3504.881359 | 2.995584
0.99 | -737.6488 | 30.836962 | 9.014484 | 15.345 | 3613.272 | 2.905723
1 | -737.1708 | 30.794436 | 4.750631 | 15.5 | 3723.875 | 2.81942
1.01 | -736.5198 | 30.9117 | 2.362053 | 15.655 | 3836.712 | 2.736501
1.02 | -736.0834 | 30.38601 | 2.060498 | 15.81 | 3951.805941 | 2.656803 | 4005.579 | 15.88139 | 2.621136 | -735.7251 | -13.13795
1.025 | -735.3127 | 30.50569 | -0.7565467 | 15.8875 | 4010.206 | 2.618112
1.03 | -734.8538 | 30.68258 | -0.7136556 | 15.965 | 4069.179 | 2.580169 |  |  | molecules | 56
1.04 | -734.6291 | 30.50332 | -2.096276 | 16.12 | 4188.852928 | 2.506454
1200
g/cc
| E | KE | P | Lx | V | Density | Vol fit | Lx | Density | Energy Fit | E/mol
0.98 | -740.9239 | 28.24923 | 10.0307 | 15.19 | 3504.881359 | 2.995584
0.99 | -741.3523 | 28.09632 | 6.847876 | 15.345 | 3613.272 | 2.905723
1 | -739.5528 | 28.54651 | 4.587198 | 15.5 | 3723.875 | 2.81942
1.005 | -740.169 | 28.4196 | 2.424062 | 15.5775 | 3780.013 | 2.777548 | 3913.001 | 15.75808 | 2.68315 | -738.5725 | -13.18879
1.01 | -740.1423 | 28.19265 | 0.5201 | 15.655 | 3836.712 | 2.736501
1.015 | -738.7834 | 28.51351 | 0.08548667 | 15.7325 | 3893.976 | 2.696259 |  |  | molecules | 56
1.02 | -738.2606 | 28.72378 | 0.3523867 | 15.81 | 3951.805941 | 2.656803
1.03 | -737.1704 | 28.37246 | -2.506387 | 15.965 | 4069.179 | 2.580169
1100
g/cc
| E | KE | P | Lx | V | Density | Vol fit | Lx | Density | Energy Fit | E/mol
0.97 | -745.2467 | 25.79584 | 10.99312 | 15.035 | 3398.68 | 3.08919
0.98 | -743.7433 | 25.84939 | 8.136384 | 15.19 | 3504.881359 | 2.995584
0.99 | -744.0432 | 25.81553 | 5.209038 | 15.345 | 3613.272 | 2.905723
0.995 | -743.5665 | 25.86507 | 3.268671 | 15.4225 | 3668.296 | 2.862138
1 | -742.6932 | 25.839372 | 1.272302 | 15.5 | 3723.875 | 2.81942 | 3835.343 | 15.65314 | 2.737478 | -742.0159 | -13.25028
1.005 | -742.7527 | 26.05811 | 0.7016533 | 15.5775 | 3780.013 | 2.777548
1.01 | -741.2844 | 25.91756 | 0.06364667 | 15.655 | 3836.712 | 2.736501 |  |  | molecules | 56
1.015 | -741.8938 | 26.19438 | 0.1621911 | 15.7325 | 3893.976 | 2.696259
1.02 | -741.6291 | 25.91621 | -2.202889 | 15.81 | 3951.805941 | 2.656803

## KF-55ZrF4
K
|  |  | Tmelt | 715
Vol
[8 empty] | a | b | c
Mass | [6 empty] | linest | 1.939703e-05 | -0.1482326 | 278.2022
g | [7 empty] | intercept | 4328.567 | 3313.456
9.6529e-21 | [6 empty] | Energy
[8 empty] | a | b | c
|  |  | Lx0 | 15 |  |  | linest | 1.466473 | 2052.543 | 718205.9
[8 empty] | intercept | -698.5076 | -701.1385
1300
g/cc
| E | KE | P | Lx | V | Density | Vol fit | Lx | Density | Energy Fit | E/mol
0.96 | -699.7875 | 27.53742 | 10.66416 | 14.4 | 2985.984 | 3.232737
0.97 | -699.6186 | 27.73375 | 7.215411 | 14.55 | 3080.271375 | 3.133782
0.98 | -699.2255 | 27.32915 | 5.193909 | 14.7 | 3176.523 | 3.038826
0.99 | -698.9726 | 27.53382 | 1.878927 | 14.85 | 3274.759125 | 2.947667
0.995 | -697.6895 | 27.83068 | 0.8824422 | 14.925 | 3324.628 | 2.903453 | 3379.578 | 15.00678 | 2.856244 | -698.3095 | -15.51799
1 | -698.0576 | 27.54477 | 0.3950044 | 15 | 3375 | 2.860119
1.005 | -697.8459 | 27.42317 | -1.472742 | 15.075 | 3425.879 | 2.817642 |  |  | molecules | 45
1.01 | -697.4021 | 27.52722 | -1.055813 | 15.15 | 3477.265875 | 2.776003
1200
g/cc
| E | KE | P | Lx | V | Density | Vol fit | Lx | Density | Energy Fit | E/mol
0.95 | -702.788 | 25.35422 | 11.6183 | 14.25 | 2893.640625 | 3.335901
0.96 | -702.7398 | 25.46461 | 8.180791 | 14.4 | 2985.984 | 3.232737
0.97 | -701.857 | 25.59601 | 6.638687 | 14.55 | 3080.271375 | 3.133782
0.975 | -702.02 | 25.28168 | 4.100429 | 14.625 | 3128.15 | 3.085817
0.98 | -701.7666 | 25.40408 | 3.555233 | 14.7 | 3176.523 | 3.038826
0.985 | -701.6506 | 25.34227 | 0.9052333 | 14.775 | 3225.392 | 2.992784 | 3313.456 | 14.90826 | 2.913242 | -701.1385 | -15.58086
0.99 | -701.528632 | 25.26922 | 0.5689578 | 14.85 | 3274.759125 | 2.947667
0.995 | -700.7758 | 25.42464 | -0.3445489 | 14.925 | 3324.628 | 2.903453 |  |  | molecules | 45
1 | -700.805 | 25.52637 | -0.5841222 | 15 | 3375 | 2.860119
1.005 | -700.9912 | 25.10644 | -2.054104 | 15.075 | 3425.879 | 2.817642
1100
g/cc
| E | KE | P | Lx | V | Density | Vol fit | Lx | Density | Energy Fit | E/mol
0.95 | -705.1475 | 23.53249 | 13.26604 | 14.25 | 2893.640625 | 3.335901
0.96 | -705.6861 | 23.32552 | 7.933571 | 14.4 | 2985.984 | 3.232737
0.97 | -705.2402 | 23.1594 | 5.441529 | 14.55 | 3080.271375 | 3.133782
0.98 | -704.9675 | 23.05539 | 1.864113 | 14.7 | 3176.523 | 3.038826 | 3272.417 | 14.84646 | 2.949777 | -703.9823 | -15.64405
0.985 | -704.1561 | 23.28737 | 1.416467 | 14.775 | 3225.392 | 2.992784
0.99 | -704.3852 | 23.23967 | 0.2635356 | 14.85 | 3274.759125 | 2.947667 |  |  | molecules | 45
0.995 | -704.0669 | 23.2454 | -0.6952911 | 14.925 | 3324.628 | 2.903453
1 | -703.0503 | 23.35118 | -2.120398 | 15 | 3375 | 2.860119

## ZrF4
K
|  |  | Tmelt | 1190
Vol
[8 empty] | a | b | c
Mass | [6 empty] | linest | 9.360417e-05 | -0.4934081 | 647.2698
g | [7 empty] | intercept | 2813.008 | 2458.211
9.27276e-21 | [6 empty] | Energy
[8 empty] | a | b | c
|  |  | Lx0 | 15 |  |  | linest | 0.9566756 | 1353.345 | 478621.3
|  |  | Lx0_1300/1100 | 13.5 |  |  |  | intercept | -706.6094 | -708.0238
1300
g/cc
| E | KE | P | Lx | V | Density | Vol fit | Lx | Density | Energy Fit | E/mol
0.98 | -706.036 | 24.87487 | 7.014982 | 13.23 | 2315.685267 | 4.004327
0.985 | -706.4268 | 25.00293 | 4.160853 | 13.2975 | 2351.311 | 3.943656
0.99 | -705.1587 | 25.07938 | 4.885349 | 13.365 | 2387.299 | 3.884205
0.995 | -705.2677 | 24.70021 | 2.868807 | 13.4325 | 2423.654 | 3.825943 | 2522.239 | 13.61221 | 3.6764 | -704.5569 | -23.48523
1 | -705.3956 | 24.87091 | 1.698042 | 13.5 | 2460.375 | 3.76884
1.005 | -704.7151 | 25.00918 | 1.762273 | 13.5675 | 2497.465 | 3.712868 |  |  | molecules | 30
1.01 | -704.5268 | 25.05171 | -0.8015978 | 13.635 | 2534.927 | 3.657999
1.015 | -704.2996 | 24.71583 | -1.752909 | 13.7025 | 2572.761 | 3.604206
1200
g/cc
| E | KE | P | Lx | V | Density | Vol fit | Lx | Density | Energy Fit | E/mol
0.98 | -710.251 | 22.7443 | 7.621998 | 13.23 | 2315.685267 | 4.004327
0.985 | -709.3476 | 22.97183 | 3.333498 | 13.2975 | 2351.311 | 3.943656
0.99 | -708.3493 | 23.41128 | 2.225869 | 13.365 | 2387.299 | 3.884205
0.995 | -708.5676 | 23.10833 | 1.53174 | 13.4325 | 2423.654 | 3.825943 | 2458.211 | 13.49604 | 3.772157 | -708.0238 | -23.60079
1 | -707.0913 | 23.0875 | 0.9044844 | 13.5 | 2460.375 | 3.76884
1.005 | -708.1592 | 22.900504 | -1.01864 | 13.5675 | 2497.465 | 3.712868 |  |  | molecules | 30
1.01 | -707.5024 | 23.16345 | -2.486744 | 13.635 | 2534.927 | 3.657999
1100
g/cc
| E | KE | P | Lx | V | Density | Vol fit | Lx | Density | Energy Fit | E/mol
0.97 | -712.3277 | 21.30287 | 14.03893 | 13.095 | 2245.518 | 4.129453
0.975 | -712.2443 | 21.13177 | 8.61536 | 13.1625 | 2280.422 | 4.066248
0.98 | -711.2195 | 21.53181 | 5.282004 | 13.23 | 2315.685267 | 4.004327
0.985 | -711.702 | 21.08361 | 2.143118 | 13.2975 | 2351.311 | 3.943656
0.99 | -710.9469 | 21.30023 | 2.181929 | 13.365 | 2387.299 | 3.884205 | 2416.557 | 13.41938 | 3.837178 | -710.9356 | -23.69785
0.995 | -711.0834 | 21.18777 | -0.5534422 | 13.4325 | 2423.654 | 3.825943
1 | -711.2186 | 21.03102 | -0.1881756 | 13.5 | 2460.375 | 3.76884 |  |  | molecules | 30
1.005 | -709.2186 | 21.21773 | -4.739818 | 13.5675 | 2497.465 | 3.712868

## summary
KCl | [6 empty] | KF | KCl-14ZrF4 | KCl-42ZrF4 | KCl-55ZrF4 | ZrF4 |  | KF | KCl-14ZrF4 | KCl-42ZrF4 | KCl-55ZrF4 | ZrF4
| Vol fit | Lx | Density | Energy Fit | E/mol | T | 0 | 0.14 | 0.42 | 0.55 | 1 | T | 0 | 0.14 | 0.42 | 0.55 | 1
1300 | 5493.701 | 17.645 | 1.752553 | -437.9035 | -4.379035 | 1300 | 1.752553 | 2.137282 | 2.621136 | 2.856244 | 3.6764 | 1300 | -4.379035 | -7.415941 | -13.13795 | -15.51799 | -23.48523
1200 | 5336.097 | 17.47463 | 1.804315 | -442.3398 | -4.423398 | 1200 | 1.804315 | 2.17259 | 2.68315 | 2.913242 | 3.772157 | 1200 | -4.423398 | -7.454367 | -13.18879 | -15.58086 | -23.51816
1100 | 5194.739 | 17.31894 | 1.853413 | -446.9365 | -4.469365 | 1100 | 1.853413 | 2.220103 | 2.737478 | 2.949777 | 3.837178 | 1100 | -4.469365 | -7.499909 | -13.25028 | -15.64405 | -23.69785
KCl-14ZrF4 | [11 empty] | Eform
| Vol fit | Lx | Density | Energy Fit | E/mol | [6 empty] | 1300 | 0 | -0.3620383 | -0.7343104 | -0.6305461 | 0
1300 | 4149.064 | 16.0688 | 2.137282 | -519.1158 | -7.415941 | [6 empty] | 1200 | 0 | -0.3577019 | -0.7455973 | -0.6553406 | 0
1200 | 4081.635 | 15.98127 | 2.17259 | -521.8057 | -7.454367 | [6 empty] | 1100 | 0 | -0.3385559 | -0.7049529 | -0.5990168 | 0
1100 | 3994.284 | 15.86645 | 2.220103 | -524.9936 | -7.499909
KCl-42ZrF4
| Vol fit | Lx | Density | Energy Fit | E/mol
1300 | 4005.579 | 15.88139 | 2.621136 | -735.7251 | -13.13795
1200 | 3913.001 | 15.75808 | 2.68315 | -738.5725 | -13.18879
1100 | 3835.343 | 15.65314 | 2.737478 | -742.0159 | -13.25028
KCl-55ZrF4
| Vol fit | Lx | Density | Energy Fit | E/mol
1300 | 3379.578 | 15.00678 | 2.856244 | -698.3095 | -15.51799
1200 | 3313.456 | 14.90826 | 2.913242 | -701.1385 | -15.58086
1100 | 3272.417 | 14.84646 | 2.949777 | -703.9823 | -15.64405
ZrF4
| Vol fit | Lx | Density | Energy Fit | E/mol
1300 | 2522.239 | 13.61221 | 3.6764 | -704.5569 | -23.48523
1200 | 2458.211 | 13.49604 | 3.772157 | -708.0238 | -23.60079
1100 | 2416.557 | 13.41938 | 3.837178 | -710.9356 | -23.69785