## VASP
| E | E/at | a0 |  |  | FeNiAl testing
bccFe | -16.497081 | -8.2485405 | 2.830048108 |  |  |  | E | E/at | Lx | a0
fccNi | -21.95054 | -5.487635 | 3.518021294 |  |  | bcc Fe | -1782.4269 | -4.125988 | 17.116565 | 2.852761
fccAl | -14.842151 | -3.71053775 | 4.039308156 |  |  | fcc Ni | -3845.3388 | -4.450624 | 21.115146 | 3.519191
[6 empty] | fcc Al | -2903.5234 | -3.360559 | 24.296468 | 4.049411
| E | E/at | V | a0 | Ef/at
B2-FeNi | -13.569121 | -6.7845605 | 23.2 | 2.852086 | 0.08352725 | Primary Targets | [5 empty] | Secondary Targets
L12-Fe3Ni | -29.782984 | -7.445746 | 43.61 | 3.519887 | 0.112568125 |  |  |  |  | fraction error | abs error
D03-Fe3Ni | -120.37047 | -7.523154375 | 186.89 | 5.717358 | 0.03515975 | L12 Fe3Ni | -447.0285 | 0.06799418 | Ef/at | 0.3959731 | 0.04457395 | B2 FeNi | -585.425 | -0.2853271
L12-FeNi3 | -24.841161 | -6.21029025 | 42.89 | 3.500408 | -0.032428875 |  | 1237.7951 | 3.579 | a0 | 0.01679399 | 0.05911293 |  | 1341.377 | 2.757128
D03-FeNi3 | -98.397645 | -6.149853 | 179.2 | 5.637839 | 0.0280085625 | D03 Fe3Ni | -545.61141 | -0.08448156 | Ef/at | 3.402792 | 0.1196413 | L12 FeNi3
[7 empty] | 1448.5805 | 5.657409 | a0 | 0.01048543 | 0.05994894
B2-FeAl | -12.642923 | -6.3214615 | 23.8 | 2.876464 | -0.341922375
L12-Fe3Al | -29.273737 | -7.31843425 | 48.66 | 3.650822 | -0.2043944375 | L12 Fe3Al | -444.6928 | -0.1828953 | Ef/at | -0.1051846 | 0.02149914 | B2 FeAl | -518.7405 | -0.3093863
D03-Fe3Al | -117.08292 | -7.3176825 | 188.51 | 5.73383 | -0.2036426875 |  | 1330.654 | 3.666349 | a0 | 0.004252796 | 0.0155262 |  | 1463.6 | 2.838447
L12-FeAl3 | -19.916687 | -4.97917175 | 54.69 | 3.795794 | -0.1341333125 | D03 Fe3Al | -529.32285 | -0.2007037 | Ef/at | -0.01443185 | 0.00293894 | L12 FeAl3
D03-FeAl3 | -78.097783 | -4.881111 | 213.69 | 5.978534 | -0.036073 |  | 1434.26 | 5.638704 | a0 | 0.01659035 | 0.09512626
B2-NiAl | -10.549776 | -5.274888 | 24.25 | 2.89448 | -0.675801625 | B2 NiAl | -577.48874 | -0.6060392 | Ef/at | -0.1032291 | 0.06976239 | D03 Ni3Al
L12-Ni3Al | -21.887675 | -5.47191875 | 45.15 | 3.560841 | -0.4285580625 |  | 1452.6567 | 2.831355 | a0 | 0.02180878 | 0.0631251
[6 empty] | L12 Ni3Al | -500.27785 | -0.4540947 | Ef/at | -0.05958742 | 0.02553667 | L12 NiAl3
[7 empty] | 1190.0833 | 3.532411 | a0 | 0.007984143 | 0.02843027
B2 FeNi |  | Ef/at
2.2 | 1.2433956 | 7.48978555
2.4 | -8.5854258 | 2.57537485
2.6 | -12.307267 | 0.71445425
3 | -13.318339 | 0.20891825
3.2 | -12.468114 | 0.63403075
B2 FeNi |  | Ef/at
2.4 | -6.9020166 | 2.528530825
2.6 | -11.152163 | 0.403457625
3 | -12.453782 | -0.247351875
3.2 | -11.769543 | 0.094767625
FeNiAl Layer | E | Ef/at |  | LAMMPS
| -329.61291 | -0.2883717 |  | -1823.579 | -0.2421903
liquid feni | E | Ef/at
| -271.24421 | 1.845047
liquid feal | E | Ef/at
| -295.42613 | 0.5086849

## Sheet2
ISO | [11 empty] | ANSIO
100 K | E | V | P | Lx | Ly | Lz | E/at | a0 |  |  |  | 100 K | E | V | P | Lx | Ly | Lz | E/at | a0
bccfe | -1028.19 | 2906.05 | -14.5292 | 14.2703 | 14.2703 | 14.2703 | -4.11276 | 2.85406 |  |  |  | bccfe | -1019.31 | 2927.78 | 210.483 | 14.3042 | 14.306 | 14.3067 | -4.07724 | 2.861127
fccni | -1136.01 | 2795.74 | -1.49329 | 14.0888 | 14.0883 | 14.0853 | -4.437539 | 3.521867 |  |  |  | fccni | -1134.52 | 2798.91 | 60.696 | 14.0913 | 14.092 | 14.0951 | -4.43171875 | 3.5232
fccal | -857.015 | 4262.97 | 5.05313 | 16.2163 | 16.2147 | 16.2125 | -3.347715 | 4.053625 |  |  |  | fccal | -856.351 | 4265.77 | 24.5577 | 16.2201 | 16.2175 | 16.2167 | -3.345121 | 4.054525
FeNi | E | V | P | Lx | Ly | Lz | E/at | a0 | Ef/at
B2 FeNi | -1074.3 | 2702.9 | 1.27576 | 13.9297 | 13.9297 | 13.9297 | -4.2972 | 2.78594 | -0.02205046875
L12 Fe3Ni | [6 empty] | 0 | #DIV/0!
D03 Fe3Ni | [6 empty] | 0 | #DIV/0!
FeAl
B2 FeAl
L12 Fe3Al
D03 Fe3Al
FeNi
L12 FeNi3
D03 FeNi3
FeAl
L12 FeAl3
D03 FeAl3
0 K
10->1 K | [6 empty] | E/at | a0 |  | E/at | a0
bcc Fe | -1031.46 | 2905.27 | -0.369109 | 14.2691 | 14.2691 | 14.2691 | -4.12584 | 2.85382 |  | -4.122389 | 2.856133
fcc Ni | -480.654 | 1176.8 | -0.139837 | 10.5576 | 10.5576 | 10.5576 | -4.4505 | 3.5192 |  | -4.45 | 3.52
fcc Al | -362.927 | 1792.88 | -0.0596044 | 12.1483 | 12.1483 | 12.1483 | -3.360435 | 4.049433 |  | -3.36 | 4.05