## Sheet1
FeNiAl Data
| VASP |  |  | Current Potential at 0K | [7 empty] | Current Potential at 100K
|  | E/at | a0 |  | E | E/at | V | a0 |  |  |  | E | E/at | V | a0
| bccFe | -8.246957 | 2.830616 | bccFe | -1782.427 | -4.125988 | 5014.757 | 2.852761 |  |  |  | -1776.71 | -4.112755 | 5020.8 | 2.853906
| fccNi | -5.479984 | 3.513958 | fccNi | -3845.339 | -4.450624 | 9414.175 | 3.519191 |  |  |  | -3834.13 | -4.43765 | 9435.21 | 3.52181
| fccAl | -3.74187575 | 4.038789 | fccAl | -2903.523 | -3.36056 | 14342.65 | 4.049411 |  |  |  | -2892.45 | -3.347743 | 14386.1 | 4.053496
|  | Ef/at | a0 |  | E | Ef/at | V | a0 |  | err eV | %err a0 | E | Ef | V | a0
| B2-FeNi | 0.078809 | 2.851676 | B2-FeNi | -495.2639 | 0.419057 | 1412.097 | 2.804754 |  | 0.340248 | 1.645419 |  | 4.275203 |  | 0
| L12-Fe3Ni | 0.05621975 | 3.579149 | L12-Fe3Ni | -400.3278 | 0.5004083 | 1321.873 | 3.658266 |  | 0.4441886 | 2.210502 |  | 4.193979 |  | 0 | unstable
| D03-Fe3Ni | 0.03026437 | 5.711233 | D03-Fe3Ni | -487.4091 | 0.3992633 | 1504.694 | 5.729535 |  | 0.3689989 | 0.3204605 |  | 4.193979 |  | 0
| L12-FeNi3 | -0.083226 | 3.536756 | L12-FeNi3 | -430.242 | 0.3857427 | 1159.51 | 3.501899 |  | 0.4689687 | 0.9855626
| D03-FeNi3 | 0.02079887 | 5.638783 | D03-FeNi3 | -513.0968 | 0.3608964 | 1351.779 | 5.528474 |  | 0.3400975 | 1.956255
| L10-FeNi | -0.061391 | 3.556103 | L10-FeNi | -417.8788 | 0.4190579 | 1194.725 | 3.536997 | very aniso | 0.4804489 | 0.53726
| B2-FeAl | -0.326221625 | 2.874449 | B2-FeAl | -518.3277 | -0.3061613 | 1538.593 | 2.886121 |  | 0.02006029 | 0.4060932 |  | 3.730249 |  | 0
| L12-Fe3Al | -0.1977475625 | 3.650822 | L12-Fe3Al | -438.2345 | -0.1230957 | 1249.607 | 3.590348 |  | 0.07465189 | 1.656462 |  | 3.921502 |  | 0 | unstable
| D03-Fe3Al | -0.1939001875 | 5.73241 | D03-Fe3Al | -535.964 | -0.2525877 | 1485.766 | 5.705409 |  | 0.05868754 | 0.4710246 |  | 3.921502 |  | 0
| L12-FeAl3 | -0.1110256875 | 3.795794 | L12-FeAl3 | -398.5078 | -0.1379704 | 1640.561 | 3.93136 | slight aniso… | 0.02694476 | 3.571482
| D03-FeAl3 | -0.01296538 | 5.978534 | D03-FeAl3 | -474.0718 | -0.1517689 | 1859.832 | 6.148859 |  | 0.1388035 | 2.848944
| L10-FeAl | -0.301794625 | 3.604213 | L10-FeAl | -430.0493 | -0.2386643 | 1307.894 | 3.645325 | very aniso | 0.06313036 | 1.140664
| B2-NiAl |  |  | B2-NiAl | -577.4887 | -0.6060393 | 1452.657 | 2.831355 |  | 0.6060393 | #DIV/0! | -1943.42 | -0.6059606 | 4923.79 | 2.835406
| L12-Ni3Al |  |  | L12-Ni3Al | -500.2779 | -0.4540948 | 1190.083 | 3.532411 |  | 0.4540948 | #DIV/0! | -1182.48 | -0.4538889 | 2823.61 | 3.533526
L10 structures ARE anisotropic
probably shouldn’t use to fit
should include B1 structure too?
C1 is same as UO2