## grain size
swelling correlation | FD | swelling (eq.(17) JNM 544) | grd=8.5um | Fission Density in Fuel Corn (f/cm3) (init vol.) | Fuel Swelling (%) | Fuel Gas Swelling (%) | Recrystallized fuel volume fraction | Unreacted Fuel Swelling From Gas (%) | Unreacted Fuel Swelling From visible Gas (%) | grd=4.36um | Fission Density in Fuel Corn (f/cm3) (init vol.) | Fuel Swelling (%) | Fuel Gas Swelling (%) | Recrystallized fuel volume fraction | Unreacted Fuel Swelling From Gas (%) | Unreacted Fuel Swelling From visible Gas (%) | grd=17um | Fission Density in Fuel Corn (f/cm3) (init vol.) | Fuel Swelling (%) | Fuel Gas Swelling (%) | Recrystallized fuel volume fraction | Unreacted Fuel Swelling From Gas (%) | Unreacted Fuel Swelling From visible Gas (%) | grd=1.34um | Fission Density in Fuel Corn (f/cm3) (init vol.) | Fuel Swelling (%) | Fuel Gas Swelling (%) | Recrystallized fuel volume fraction | Unreacted Fuel Swelling From Gas (%) | Unreacted Fuel Swelling From visible Gas (%)
| 0 | 0 | T=150C | 5.1353e+19 | 0.2056584 | 0.0002481744 | 0 | 0.06890303 | 0.0002476455 | T=150C | 5.1353e+19 | 0.2066414 | 0.001231167 | 0 | 0.07494042 | 0.00122861 | T=150C | 5.1353e+19 | 0.2055296 | 0.0001194154 | 0 | 0.06740188 | 0.0001191506 | T=150C | 5.1353e+19 | 0.2251209 | 0.01971074 | 0 | 0.1381984 | 0.01966641
| 5e+20 | 2.15325 |  | 1.0271e+20 | 0.4148279 | 0.004007464 | 0 | 0.1439157 | 0.00398953 |  | 1.0271e+20 | 0.4290481 | 0.01822772 | 0 | 0.1720115 | 0.01814868 |  | 1.0271e+20 | 0.4121788 | 0.001358365 | 0 | 0.1365524 | 0.001351362 |  | 1.0271e+20 | 0.578188 | 0.1673676 | 0 | 0.4042094 | 0.1664016
| 1e+21 | 4.613 |  | 1.5406e+20 | 0.6312667 | 0.01503607 | 0 | 0.2253517 | 0.01493242 |  | 1.5406e+20 | 0.6785977 | 0.0623671 | 0 | 0.2908252 | 0.06193915 |  | 1.5406e+20 | 0.6208002 | 0.004569642 | 0 | 0.207478 | 0.004531606 |  | 1.5406e+20 | 1.056819 | 0.4405886 | 0 | 0.754502 | 0.4359553
| 1.5e+21 | 7.37925 |  | 2.0541e+20 | 0.8546471 | 0.03300632 | 0 | 0.3106817 | 0.03269849 |  | 2.0541e+20 | 0.9494653 | 0.1278245 | 0 | 0.4224449 | 0.1266 |  | 2.0541e+20 | 0.8313106 | 0.009669851 | 0 | 0.2790866 | 0.009559987 |  | 2.0541e+20 | 1.594765 | 0.7731237 | 0 | 1.13158 | 0.760911
| 2e+21 | 10.452 |  | 2.5676e+20 | 1.085069 | 0.05801758 | 0 | 0.4015729 | 0.0573326 |  | 2.5676e+20 | 1.240282 | 0.2132306 | 0 | 0.5701183 | 0.2105701 |  | 2.5676e+20 | 1.043853 | 0.01680164 | 0 | 0.3523029 | 0.01656052 |  | 2.5676e+20 | 2.188439 | 1.161388 | 0 | 1.552621 | 1.136348
| 2.5e+21 | 13.83125 |  | 3.0812e+20 | 1.321238 | 0.08877631 | 0 | 0.4967267 | 0.08750565 |  | 3.0812e+20 | 1.545577 | 0.3131157 | 0 | 0.7288625 | 0.3082636 |  | 3.0812e+20 | 1.258117 | 0.02565558 | 0 | 0.4267022 | 0.02521265 |  | 3.0812e+20 | 2.812863 | 1.580401 | 0 | 1.993852 | 1.53686
| 3e+21 | 17.517 |  | 3.5947e+20 | 1.562114 | 0.1242428 | 0 | 0.5955541 | 0.1221508 |  | 3.5947e+20 | 1.861659 | 0.4237879 | 0 | 0.8959631 | 0.4159059 |  | 3.5947e+20 | 1.473832 | 0.03596109 | 0 | 0.5022262 | 0.03523781 |  | 3.5947e+20 | 3.456443 | 2.018572 | 0 | 2.445957 | 1.950651
| 3.5e+21 | 21.50925 |  | 4.1082e+20 | 1.806797 | 0.1635152 | 0 | 0.6975874 | 0.160347 |  | 4.1082e+20 | 2.185666 | 0.5423846 | 0 | 1.069273 | 0.5305842 |  | 4.1082e+20 | 1.690747 | 0.04746582 | 0 | 0.5788993 | 0.04637842 |  | 4.1082e+20 | 4.112368 | 2.469086 | 0 | 2.903399 | 2.370856
| 4e+21 | 25.808 |  | 4.6217e+20 | 2.054453 | 0.2057616 | 0 | 0.8023867 | 0.2012513 |  | 4.6217e+20 | 2.51513 | 0.666438 | 0 | 1.246854 | 0.6498138 |  | 4.6217e+20 | 1.908621 | 0.05992943 | 0 | 0.6567827 | 0.05839148 |  | 4.6217e+20 | 4.77569 | 2.926998 | 0 | 3.361981 | 2.79262
| 4.5e+21 | 30.41325 |  | 5.1353e+20 | 2.304337 | 0.2502355 | 0 | 0.9094885 | 0.2441134 |  | 5.1353e+20 | 2.848026 | 0.7939238 | 0 | 1.427074 | 0.7715796 |  | 5.1353e+20 | 2.127231 | 0.07312906 | 0 | 0.7358714 | 0.07105365 |  | 5.1353e+20 | 5.44282 | 3.388718 | 0 | 3.818658 | 3.21253
| 5e+21 | 35.325 |  | 5.6488e+20 | 2.555727 | 0.2962149 | 0 | 1.018429 | 0.288215 |  | 5.6488e+20 | 3.182575 | 0.9230624 | 0 | 1.608472 | 0.8941361 |  | 5.6488e+20 | 2.346361 | 0.08684926 | 0 | 0.816172 | 0.08415108 |  | 5.6488e+20 | 6.111119 | 3.851607 | 0 | 4.27125 | 3.628181
| 5.5e+21 | 40.54325 |  | 6.1623e+20 | 2.807941 | 0.3430191 | 0 | 1.128737 | 0.3328861 |  | 6.1623e+20 | 3.517183 | 1.05226 | 0 | 1.78975 | 1.015947 |  | 6.1623e+20 | 2.565807 | 0.1008843 | 0 | 0.897645 | 0.09748154 |  | 6.1623e+20 | 6.778484 | 4.313562 | 0 | 4.718099 | 4.037753
| 6e+21 | 46.068 |  | 6.6758e+20 | 3.060347 | 0.3900149 | 0 | 1.239931 | 0.3775103 |  | 6.6758e+20 | 3.850449 | 1.180116 | 0 | 1.969755 | 1.135685 |  | 6.6758e+20 | 2.785375 | 0.1150429 | 0 | 0.9802177 | 0.1108588 |  | 6.6758e+20 | 7.443172 | 4.77284 | 0 | 5.157894 | 4.439821
| 6.5e+21 | 51.89925 |  | 7.1894e+20 | 3.312372 | 0.4366296 | 0 | 1.351538 | 0.4215369 |  | 7.1894e+20 | 4.181167 | 1.305424 | 0 | 2.147491 | 1.252233 |  | 7.1894e+20 | 3.004893 | 0.1291502 | 0 | 1.063763 | 0.1241141 |  | 7.1894e+20 | 8.10417 | 5.228427 | 0 | 5.589974 | 4.833664
| 7e+21 | 58.037 |  | 7.7029e+20 | 3.563503 | 0.4823504 | 0 | 1.463087 | 0.4644785 |  | 7.7029e+20 | 4.50831 | 1.427157 | 0 | 2.322099 | 1.36466 |  | 7.7029e+20 | 3.224201 | 0.1430483 | 0 | 1.148115 | 0.1370972 |  | 7.7029e+20 | 8.760189 | 5.679036 | 0 | 6.013467 | 5.218351
| 7.5e+21 | 64.48125 |  | 8.2164e+20 | 3.813305 | 0.5267413 | 0 | 1.574145 | 0.5059277 |  | 8.2164e+20 | 4.831025 | 1.544462 | 0 | 2.492854 | 1.472217 |  | 8.2164e+20 | 3.443179 | 0.1566157 | 0 | 1.233142 | 0.1496939 |  | 8.2164e+20 | 9.410206 | 6.123643 | 0 | 6.427783 | 5.593218
| 8e+21 | 71.232 |  | 8.7299e+20 | 4.061481 | 0.569508 | 0 | 1.684484 | 0.5456165 |  | 8.7299e+20 | 5.148664 | 1.656691 | 0 | 2.659212 | 1.574355 |  | 8.7299e+20 | 3.661724 | 0.1697509 | 0 | 1.318696 | 0.1618106 |  | 8.7299e+20 | 10.05315 | 6.561178 | 0 | 6.832284 | 5.957591
| 8.5e+21 | 78.28925 |  | 9.2435e+20 | 4.307845 | 0.6104614 | 0 | 1.793778 | 0.5833804 |  | 9.2435e+20 | 5.460755 | 1.763371 | 0 | 2.820804 | 1.670698 |  | 9.2435e+20 | 3.87977 | 0.1823865 | 0 | 1.404556 | 0.1733874 |  | 9.2435e+20 | 10.68814 | 6.990757 | 0 | 7.226519 | 6.310974
| 9e+21 | 85.653 |  | 9.757e+20 | 4.55218 | 0.6493864 | 0 | 1.901748 | 0.6190314 |  | 9.757e+20 | 5.767261 | 1.864467 | 0 | 2.977619 | 1.761281 |  | 9.757e+20 | 4.097267 | 0.1944731 | 0 | 1.490568 | 0.1843819 |  | 9.757e+20 | 11.31439 | 7.4116 | 0 | 7.610135 | 6.652982
|  |  |  | 1.0271e+21 | 4.794333 | 0.6861291 | 0 | 2.00817 | 0.6524419 |  | 1.0271e+21 | 6.068006 | 1.959802 | 0 | 3.129448 | 1.846004 |  | 1.0271e+21 | 4.314167 | 0.2059632 | 0 | 1.576572 | 0.1947543 |  | 1.0271e+21 | 11.93112 | 7.822914 | 0 | 7.982762 | 6.983229
|  |  |  | 1.0784e+21 | 5.034199 | 0.7205844 | 0 | 2.112861 | 0.6835313 |  | 1.0784e+21 | 6.36285 | 2.049236 | 0 | 3.276155 | 1.924804 |  | 1.0784e+21 | 4.530439 | 0.2168245 | 0 | 1.662428 | 0.204479 |  | 1.0784e+21 | 12.53772 | 8.224109 | 0 | 8.344216 | 7.301509
|  |  |  | 1.1298e+21 | 5.271728 | 0.7527038 | 0 | 2.215712 | 0.7122726 |  | 1.1298e+21 | 6.651766 | 2.132742 | 0 | 3.417712 | 1.997717 |  | 1.1298e+21 | 4.746062 | 0.2270379 | 0 | 1.748019 | 0.2135437 |  | 1.1298e+21 | 13.13359 | 8.614565 | 0 | 8.694274 | 7.607597
|  |  |  | 1.1811e+21 | 5.506901 | 0.7824666 | 0 | 2.316629 | 0.7386654 |  | 1.1811e+21 | 6.934767 | 2.210333 | 0 | 3.554105 | 2.064818 |  | 1.1811e+21 | 4.961031 | 0.2365964 | 0 | 1.833253 | 0.2219473 |  | 1.1811e+21 | 13.71828 | 8.993844 | 0 | 9.032868 | 7.901419
|  |  |  | 1.2325e+21 | 5.739732 | 0.8098873 | 0 | 2.415564 | 0.7627417 |  | 1.2325e+21 | 7.211972 | 2.282127 | 0 | 3.685445 | 2.126271 |  | 1.2325e+21 | 5.175344 | 0.2454995 | 0 | 1.918037 | 0.2296948 |  | 1.2325e+21 | 14.29146 | 9.361617 | 0 | 9.360016 | 8.182987
|  |  |  | 1.2838e+21 | 5.970257 | 0.8350018 | 0 | 2.512491 | 0.7845531 |  | 1.2838e+21 | 7.483515 | 2.34826 | 0 | 3.811834 | 2.182254 |  | 1.2838e+21 | 5.389012 | 0.253757 | 0 | 2.00232 | 0.2368009 |  | 1.2838e+21 | 14.85266 | 9.717407 | 0 | 9.675581 | 8.452194
|  |  |  | 1.3352e+21 | 6.198541 | 0.8578755 | 0 | 2.607436 | 0.8041777 |  | 1.3352e+21 | 7.749549 | 2.408884 | 0 | 3.933386 | 2.232957 |  | 1.3352e+21 | 5.602048 | 0.2613829 | 0 | 2.08605 | 0.2432841 |  | 1.3352e+21 | 15.40173 | 10.06106 | 0 | 9.979707 | 8.709183
|  |  |  | 1.3865e+21 | 6.424691 | 0.8786159 | 0 | 2.700448 | 0.821732 |  | 1.3865e+21 | 8.010299 | 2.464224 | 0 | 4.050308 | 2.27863 |  | 1.3865e+21 | 5.814472 | 0.2683963 | 0 | 2.169196 | 0.2491671 |  | 1.3865e+21 | 15.9386 | 10.39252 | 0 | 10.2726 | 8.954165
|  |  |  | 1.4379e+21 | 6.648986 | 0.8975007 | 0 | 2.791673 | 0.8374894 |  | 1.4379e+21 | 8.265965 | 2.51448 | 0 | 4.162756 | 2.319498 |  | 1.4379e+21 | 6.026305 | 0.2748196 | 0 | 2.25173 | 0.2544758 |  | 1.4379e+21 | 16.46301 | 10.71152 | 0 | 10.55426 | 9.187181
|  |  |  | 1.4892e+21 | 6.871367 | 0.9144711 | 0 | 2.881173 | 0.8514076 |  | 1.4892e+21 | 8.516784 | 2.559888 | 0 | 4.270941 | 2.355813 |  | 1.4892e+21 | 6.237575 | 0.2806795 | 0 | 2.333645 | 0.259239 |  | 1.4892e+21 | 16.97548 | 11.01858 | 0 | 10.82541 | 9.408866
|  |  |  | 1.5406e+21 | 7.092028 | 0.9297225 | 0 | 2.969028 | 0.86368 |  | 1.5406e+21 | 8.763002 | 2.600696 | 0 | 4.375072 | 2.387833 |  | 1.5406e+21 | 6.448312 | 0.2860062 | 0 | 2.414932 | 0.2634885 |  | 1.5406e+21 | 17.47669 | 11.31439 | 0 | 11.08665 | 9.619967
|  |  |  | 1.5919e+21 | 7.311071 | 0.9433548 | 0 | 3.055299 | 0.8744103 |  | 1.5919e+21 | 9.004838 | 2.637121 | 0 | 4.475326 | 2.415787 |  | 1.5919e+21 | 6.658541 | 0.2908248 | 0 | 2.495588 | 0.2672517 |  | 1.5919e+21 | 17.96666 | 11.59894 | 0 | 11.33816 | 9.820681
|  |  |  | 1.6433e+21 | 7.528602 | 0.9554751 | 0 | 3.140072 | 0.8837078 |  | 1.6433e+21 | 9.242532 | 2.669405 | 0 | 4.571914 | 2.439922 |  | 1.6433e+21 | 6.868288 | 0.2951619 | 0 | 2.575614 | 0.2705568 |  | 1.6433e+21 | 18.44525 | 11.87212 | 0 | 11.58002 | 10.01111
|  |  |  | 1.6946e+21 | 7.744724 | 0.9661875 | 0 | 3.223429 | 0.8916776 |  | 1.6946e+21 | 9.476374 | 2.697837 | 0 | 4.665096 | 2.460522 |  | 1.6946e+21 | 7.077581 | 0.2990444 | 0 | 2.655021 | 0.2734322 |  | 1.6946e+21 | 18.91265 | 12.13411 | 0 | 11.81251 | 10.19155
|  |  |  | 1.746e+21 | 7.959532 | 0.975585 | 0 | 3.305426 | 0.898414 |  | 1.746e+21 | 9.706831 | 2.722884 | 0 | 4.75526 | 2.47803 |  | 1.746e+21 | 7.286446 | 0.302499 | 0 | 2.73381 | 0.2759058 |  | 1.746e+21 | 19.3688 | 12.38485 | 0 | 12.03576 | 10.36216
|  |  |  | 1.7973e+21 | 8.173124 | 0.9837673 | 0 | 3.386154 | 0.9040162 |  | 1.7973e+21 | 9.93419 | 2.744833 | 0 | 4.842654 | 2.49272 |  | 1.7973e+21 | 7.49491 | 0.3055535 | 0 | 2.812006 | 0.2780057 |  | 1.7973e+21 | 19.81381 | 12.62445 | 0 | 12.24995 | 10.52316
|  |  |  | 1.8487e+21 | 8.385584 | 0.9908168 | 0 | 3.465657 | 0.9085669 |  | 1.8487e+21 | 10.15869 | 2.763926 | 0 | 4.927492 | 2.504826 |  | 1.8487e+21 | 7.702998 | 0.3082309 | 0 | 2.889608 | 0.279756 |  | 1.8487e+21 | 20.24804 | 12.85328 | 0 | 12.45552 | 10.67498
|  |  |  | 1.9e+21 | 8.597005 | 0.9968274 | 0 | 3.544034 | 0.9121582 |  | 1.9e+21 | 10.38053 | 2.78035 | 0 | 5.009903 | 2.51453 |  | 1.9e+21 | 7.910732 | 0.3105551 | 0 | 2.966625 | 0.281181 |  | 1.9e+21 | 20.67146 | 13.07128 | 0 | 12.65254 | 10.81772
|  |  |  | 1.9514e+21 | 8.807464 | 1.001876 | 0 | 3.621334 | 0.914866 |  | 1.9514e+21 | 10.59993 | 2.794344 | 0 | 5.090116 | 2.522058 |  | 1.9514e+21 | 8.118139 | 0.3125514 | 0 | 3.043091 | 0.2823061 |  | 1.9514e+21 | 21.08439 | 13.2788 | 0 | 12.84136 | 10.95177
|  |  |  | 2.0027e+21 | 9.017035 | 1.006037 | 0 | 3.697616 | 0.9167639 |  | 2.0027e+21 | 10.81707 | 2.806071 | 0 | 5.16824 | 2.527567 |  | 2.0027e+21 | 8.325238 | 0.31424 | 0 | 3.119002 | 0.2831516 |  | 2.0027e+21 | 21.48704 | 13.47604 | 0 | 13.02224 | 11.07741
|  |  |  | 2.0541e+21 | 9.225791 | 1.009383 | 0 | 3.77294 | 0.9179217 |  | 2.0541e+21 | 11.03214 | 2.815733 | 0 | 5.244463 | 2.531247 |  | 2.0541e+21 | 8.532051 | 0.3156432 | 0 | 3.194388 | 0.2837398 |  | 2.0541e+21 | 21.87965 | 13.66324 | 0 | 13.19546 | 11.19491
|  |  |  | 2.1055e+21 | 9.433803 | 1.011985 | 0 | 3.847374 | 0.9184078 |  | 2.1055e+21 | 11.24531 | 2.823487 | 0 | 5.318902 | 2.533246 |  | 2.1055e+21 | 8.738598 | 0.31678 | 0 | 3.269252 | 0.2840898 |  | 2.1055e+21 | 22.26243 | 13.84061 | 0 | 13.36124 | 11.30455
|  |  |  | 2.1568e+21 | 9.641128 | 1.0139 | 0 | 3.920955 | 0.9182788 |  | 2.1568e+21 | 11.45674 | 2.829511 | 0 | 5.391725 | 2.533729 |  | 2.1568e+21 | 8.944911 | 0.3176826 | 0 | 3.343611 | 0.2842201 |  | 2.1568e+21 | 22.63555 | 14.00832 | 0 | 13.51979 | 11.40654
|  |  |  | 2.2082e+21 | 9.847828 | 1.01519 | 0 | 3.993738 | 0.9175921 |  | 2.2082e+21 | 11.73688 | 2.904242 | 0.0197 | 5.619703 | 2.594155 |  | 2.2082e+21 | 9.151474 | 0.3188353 | 0.0001 | 3.418225 | 0.2844479 |  | 2.2082e+21 | 22.99961 | 14.16698 | 0.0001 | 13.67214 | 11.50147
|  |  |  | 2.2595e+21 | 10.15437 | 1.116319 | 0.0197 | 4.300141 | 1.006833 |  | 2.2595e+21 | 11.94364 | 2.905591 | 0.0198 | 5.65155 | 2.589228 |  | 2.2595e+21 | 9.358127 | 0.3200777 | 0.0002 | 3.49258 | 0.2846268 |  | 2.2595e+21 | 23.35483 | 14.31678 | 0.0002 | 13.81809 | 11.58956
|  |  |  | 2.3109e+21 | 10.36083 | 1.117372 | 0.0197 | 4.313397 | 1.005643 |  | 2.3109e+21 | 12.14992 | 2.906461 | 0.0199 | 5.69658 | 2.58279 |  | 2.3109e+21 | 9.564391 | 0.3209323 | 0.0003 | 3.565645 | 0.284293 |  | 2.3109e+21 | 23.73642 | 14.49296 | 0.0199 | 14.07079 | 11.69578
|  |  |  | 2.3622e+21 | 10.56696 | 1.118091 | 0.0197 | 4.350432 | 1.003355 |  | 2.3622e+21 | 12.35585 | 2.906983 | 0.0199 | 5.748274 | 2.574775 |  | 2.3622e+21 | 9.770323 | 0.3214534 | 0.0003 | 3.63763 | 0.2835964 |  | 2.3622e+21 | 24.04904 | 14.60017 | 0.0199 | 14.15656 | 11.75248
|  |  |  | 2.4136e+21 | 10.77297 | 1.118694 | 0.0197 | 4.400228 | 1.000059 |  | 2.4136e+21 | 12.56174 | 2.907461 | 0.0199 | 5.804066 | 2.566051 |  | 2.4136e+21 | 9.97621 | 0.3219306 | 0.0003 | 3.709325 | 0.2827548 |  | 2.4136e+21 | 24.35461 | 14.70033 | 0.0199 | 14.25032 | 11.8039
|  |  |  | 2.4649e+21 | 10.9797 | 1.120009 | 0.0198 | 4.458653 | 0.9969544 |  | 2.4649e+21 | 12.76835 | 2.908659 | 0.02 | 5.863145 | 2.557462 |  | 2.4649e+21 | 10.32991 | 0.4702233 | 0.02 | 4.037939 | 0.4183307 |  | 2.4649e+21 | 24.65095 | 14.79126 | 0.02 | 14.34615 | 11.84873
|  |  |  | 2.5163e+21 | 11.18564 | 1.120542 | 0.0198 | 4.519403 | 0.9928589 |  | 2.5163e+21 | 12.97418 | 2.909076 | 0.02 | 5.921671 | 2.547778 |  | 2.5163e+21 | 10.53718 | 0.4720801 | 0.02 | 4.061354 | 0.4191207 |  | 2.5163e+21 | 24.94028 | 14.87518 | 0.02 | 14.44039 | 11.88824
|  |  |  | 2.5676e+21 | 11.39154 | 1.121032 | 0.0198 | 4.582237 | 0.9885478 |  | 2.5676e+21 | 13.32237 | 3.05186 | 0.0398 | 6.274181 | 2.687415 |  | 2.5676e+21 | 10.74444 | 0.4739259 | 0.0202 | 4.106046 | 0.4198748 |  | 2.5676e+21 | 25.31544 | 15.04493 | 0.0398 | 14.67666 | 11.98793
|  |  |  | 2.619e+21 | 11.5974 | 1.121483 | 0.0198 | 4.646162 | 0.9840689 |  | 2.619e+21 | 13.52802 | 3.052099 | 0.0398 | 6.273894 | 2.676815 |  | 2.619e+21 | 10.95008 | 0.4741602 | 0.0202 | 4.159066 | 0.4186417 |  | 2.619e+21 | 25.57116 | 15.09524 | 0.0398 | 14.72539 | 12.00344
|  |  |  | 2.6703e+21 | 11.80323 | 1.121899 | 0.0198 | 4.710643 | 0.9794627 |  | 2.6703e+21 | 13.73366 | 3.052326 | 0.0398 | 6.298206 | 2.665055 |  | 2.6703e+21 | 11.1557 | 0.4743671 | 0.0202 | 4.218488 | 0.4169476 |  | 2.6703e+21 | 25.82329 | 15.14196 | 0.0398 | 14.78372 | 12.01638
|  |  |  | 2.7217e+21 | 12.00902 | 1.122281 | 0.0198 | 4.775313 | 0.9747457 |  | 2.7217e+21 | 13.93993 | 3.053186 | 0.0399 | 6.33558 | 2.652144 |  | 2.7217e+21 | 11.36196 | 0.4752223 | 0.0203 | 4.282152 | 0.4154255 |  | 2.7217e+21 | 26.20594 | 15.3192 | 0.0595 | 15.01897 | 12.11991
|  |  |  | 2.773e+21 | 12.41686 | 1.324709 | 0.0395 | 5.139572 | 1.171079 |  | 2.773e+21 | 14.14643 | 3.054279 | 0.04 | 6.381124 | 2.639319 |  | 2.773e+21 | 11.56846 | 0.4763094 | 0.0204 | 4.348163 | 0.4141954 |  | 2.773e+21 | 26.4277 | 15.33555 | 0.0596 | 15.04179 | 12.11182
|  |  |  | 2.8244e+21 | 12.62259 | 1.325027 | 0.0395 | 5.164411 | 1.167673 |  | 2.8244e+21 | 14.55078 | 3.253219 | 0.0598 | 6.763445 | 2.832878 |  | 2.8244e+21 | 11.77579 | 0.4782321 | 0.0206 | 4.416214 | 0.4134538 |  | 2.8244e+21 | 26.82665 | 15.52909 | 0.0794 | 15.27944 | 12.22297
|  |  |  | 2.8757e+21 | 12.8283 | 1.325333 | 0.0395 | 5.20489 | 1.163338 |  | 2.8757e+21 | 14.75619 | 3.253219 | 0.0598 | 6.762273 | 2.819474 |  | 2.8757e+21 | 11.9812 | 0.4782321 | 0.0206 | 4.4818 | 0.4109197 |  | 2.8757e+21 | 27.03206 | 15.52909 | 0.0794 | 15.27571 | 12.19568
|  |  |  | 2.9271e+21 | 13.03398 | 1.325595 | 0.0395 | 5.254083 | 1.158044 |  | 2.9271e+21 | 14.96259 | 3.25421 | 0.0599 | 6.784583 | 2.805986 |  | 2.9271e+21 | 12.18758 | 0.4791946 | 0.0207 | 4.549016 | 0.4090233 |  | 2.9271e+21 | 27.44207 | 15.73369 | 0.0991 | 15.5236 | 12.31528
|  |  |  | 2.9784e+21 | 13.52021 | 1.606417 | 0.0593 | 5.690433 | 1.408014 |  | 2.9784e+21 | 15.42699 | 3.513201 | 0.0798 | 7.20485 | 3.037805 |  | 2.9784e+21 | 12.67357 | 0.7597777 | 0.0406 | 4.991301 | 0.6660444 |  | 2.9784e+21 | 27.65173 | 15.73794 | 0.0994 | 15.5067 | 12.27767
|  |  |  | 3.0298e+21 | 13.72617 | 1.606973 | 0.0593 | 5.696768 | 1.405427 |  | 3.0298e+21 | 15.63333 | 3.514131 | 0.0799 | 7.18867 | 3.024684 |  | 3.0298e+21 | 12.88246 | 0.7632615 | 0.0407 | 5.01213 | 0.6678026 |  | 3.0298e+21 | 28.05127 | 15.93207 | 0.1191 | 15.77254 | 12.41102
|  |  |  | 3.0812e+21 | 13.93181 | 1.607197 | 0.0593 | 5.725349 | 1.401348 |  | 3.0812e+21 | 15.83988 | 3.515265 | 0.08 | 7.201111 | 3.010906 |  | 3.0812e+21 | 13.0898 | 0.7651892 | 0.0408 | 5.05146 | 0.6680224 |  | 3.0812e+21 | 28.48191 | 16.1573 | 0.1388 | 16.01963 | 12.54454
|  |  |  | 3.1325e+21 | 14.46802 | 1.938003 | 0.079 | 6.174302 | 1.686179 |  | 3.1325e+21 | 16.34923 | 3.819209 | 0.0999 | 7.582921 | 3.2686 |  | 3.1325e+21 | 13.29953 | 0.7695034 | 0.0411 | 5.105074 | 0.6698641 |  | 3.1325e+21 | 28.92483 | 16.3948 | 0.1587 | 16.26373 | 12.68672
|  |  |  | 3.1839e+21 | 14.67421 | 1.938779 | 0.079 | 6.174723 | 1.683535 |  | 3.1839e+21 | 16.88682 | 4.151386 | 0.1197 | 7.997129 | 3.54447 |  | 3.1839e+21 | 13.50774 | 0.7723104 | 0.0413 | 5.162776 | 0.6697602 |  | 3.1839e+21 | 29.36934 | 16.63391 | 0.1785 | 16.50107 | 12.83043
|  |  |  | 3.2352e+21 | 15.25043 | 2.30959 | 0.0988 | 6.655334 | 1.997421 |  | 3.2352e+21 | 17.09723 | 4.156391 | 0.12 | 7.971446 | 3.533625 |  | 3.2352e+21 | 14.07491 | 1.134066 | 0.0612 | 5.63017 | 0.985282 |  | 3.2352e+21 | 29.8423 | 16.90146 | 0.1984 | 16.71882 | 12.97439
|  |  |  | 3.2866e+21 | 15.45869 | 2.312441 | 0.0988 | 6.635669 | 1.996239 |  | 3.2866e+21 | 17.66557 | 4.519314 | 0.1398 | 8.36348 | 3.827559 |  | 3.2866e+21 | 14.28626 | 1.140007 | 0.0614 | 5.655306 | 0.9882174 |  | 3.2866e+21 | 30.32468 | 17.17843 | 0.2182 | 16.9174 | 13.11328
|  |  |  | 3.3379e+21 | 16.06672 | 2.715054 | 0.1185 | 7.116153 | 2.332954 |  | 3.3379e+21 | 18.25749 | 4.90583 | 0.1598 | 8.764837 | 4.137443 |  | 3.3379e+21 | 14.49947 | 1.147806 | 0.0618 | 5.700575 | 0.992684 |  | 3.3379e+21 | 31.09425 | 17.74258 | 0.2578 | 17.4586 | 13.49596
|  |  |  | 3.3893e+21 | 16.2776 | 2.720527 | 0.1186 | 7.09506 | 2.333431 |  | 3.3893e+21 | 18.87142 | 5.314342 | 0.1797 | 9.17581 | 4.46158 |  | 3.3893e+21 | 15.11813 | 1.561061 | 0.0817 | 6.197826 | 1.346445 |  | 3.3893e+21 | 31.59362 | 18.03655 | 0.2777 | 17.63703 | 13.63789
|  |  |  | 3.4406e+21 | 16.91868 | 3.156194 | 0.1383 | 7.582928 | 2.693553 |  | 3.4406e+21 | 19.50925 | 5.746764 | 0.1997 | 9.595279 | 4.800648 |  | 3.4406e+21 | 15.33528 | 1.572794 | 0.0821 | 6.218378 | 1.35346 |  | 3.4406e+21 | 32.42868 | 18.66619 | 0.3173 | 18.18602 | 14.04909
|  |  |  | 3.492e+21 | 17.12751 | 3.159612 | 0.1383 | 7.561004 | 2.69163 |  | 3.492e+21 | 20.16511 | 6.197217 | 0.2195 | 10.01929 | 5.149916 |  | 3.492e+21 | 15.54682 | 1.578931 | 0.0823 | 6.253123 | 1.355614 |  | 3.492e+21 | 32.95657 | 18.98868 | 0.3371 | 18.34332 | 14.18866
|  |  |  | 3.5433e+21 | 17.80428 | 3.630974 | 0.1581 | 8.061826 | 3.076625 |  | 3.5433e+21 | 20.84949 | 6.67619 | 0.2396 | 10.46102 | 5.517878 |  | 3.5433e+21 | 16.21913 | 2.045828 | 0.1024 | 6.785001 | 1.749565 |  | 3.5433e+21 | 33.83622 | 19.66292 | 0.3768 | 18.90025 | 14.62528
|  |  |  | 3.5947e+21 | 18.01296 | 3.634249 | 0.1581 | 8.043243 | 3.073924 |  | 3.5947e+21 | 21.55194 | 7.17323 | 0.2595 | 10.8996 | 5.894786 |  | 3.5947e+21 | 16.43589 | 2.057172 | 0.1027 | 6.799669 | 1.755315 |  | 3.5947e+21 | 34.74947 | 20.37075 | 0.4163 | 19.46277 | 15.07205
|  |  |  | 3.646e+21 | 18.72255 | 4.138428 | 0.1779 | 8.546826 | 3.480548 |  | 3.646e+21 | 22.28136 | 7.697235 | 0.2796 | 11.33719 | 6.287667 |  | 3.646e+21 | 17.14965 | 2.565526 | 0.1228 | 7.384462 | 2.178367 |  | 3.646e+21 | 35.75091 | 21.16679 | 0.456 | 20.03095 | 15.54285
|  |  |  | 3.6974e+21 | 19.45464 | 4.665108 | 0.1976 | 9.062788 | 3.900353 |  | 3.6974e+21 | 23.02886 | 8.239322 | 0.2996 | 11.77268 | 6.689376 |  | 3.6974e+21 | 17.37428 | 2.584741 | 0.1232 | 7.377271 | 2.189482 |  | 3.6974e+21 | 36.78429 | 21.99476 | 0.4956 | 20.59515 | 16.02554
|  |  |  | 3.7487e+21 | 20.21462 | 5.21968 | 0.2173 | 9.603301 | 4.337197 |  | 3.7487e+21 | 23.79709 | 8.802143 | 0.3196 | 12.21265 | 7.101672 |  | 3.7487e+21 | 17.59548 | 2.600535 | 0.1236 | 7.40035 | 2.197581 |  | 3.7487e+21 | 37.85385 | 22.8589 | 0.5352 | 21.164 | 16.52267
|  |  |  | 3.8001e+21 | 20.43515 | 5.234797 | 0.2174 | 9.550613 | 4.341874 |  | 3.8001e+21 | 24.58627 | 9.385912 | 0.3396 | 12.65827 | 7.524364 |  | 3.8001e+21 | 18.35411 | 3.153758 | 0.1436 | 7.969296 | 2.650779 |  | 3.8001e+21 | 38.96212 | 23.76176 | 0.5748 | 21.74097 | 17.03512
|  |  |  | 3.8514e+21 | 21.228 | 5.822232 | 0.2371 | 10.0846 | 4.798198 |  | 3.8514e+21 | 25.397 | 9.991239 | 0.3596 | 13.11096 | 7.957321 |  | 3.8514e+21 | 18.57754 | 3.171774 | 0.144 | 7.979959 | 2.659637 |  | 3.8514e+21 | 40.11251 | 24.70674 | 0.6144 | 22.32946 | 17.56407
|  |  |  | 3.9028e+21 | 22.04861 | 6.437436 | 0.2569 | 10.63896 | 5.270199 |  | 3.9028e+21 | 26.87017 | 11.259 | 0.3994 | 14.16312 | 8.866642 |  | 3.9028e+21 | 19.38418 | 3.773006 | 0.1642 | 8.588918 | 3.144732 |  | 3.9028e+21 | 41.31495 | 25.70377 | 0.6542 | 22.93773 | 18.1156
|  |  |  | 3.9541e+21 | 22.26656 | 6.449978 | 0.2569 | 10.59178 | 5.271033 |  | 3.9541e+21 | 27.74478 | 11.92819 | 0.4193 | 14.6339 | 9.32927 |  | 3.9541e+21 | 19.60779 | 3.791205 | 0.1645 | 8.586009 | 3.152821 |  | 3.9541e+21 | 42.51433 | 26.69775 | 0.6937 | 23.56151 | 18.68059
|  |  |  | 4.0055e+21 | 23.12432 | 7.10232 | 0.2767 | 11.1573 | 5.764298 |  | 4.0055e+21 | 28.65478 | 12.63279 | 0.4393 | 15.13491 | 9.810904 |  | 4.0055e+21 | 20.44995 | 4.427958 | 0.1845 | 9.237567 | 3.659544 |  | 4.0055e+21 | 43.2008 | 27.17881 | 0.7137 | 23.72741 | 18.87772
|  |  |  | 4.0569e+21 | 24.00605 | 7.778639 | 0.2964 | 11.75557 | 6.268666 |  | 4.0569e+21 | 29.58292 | 13.35551 | 0.4592 | 15.64396 | 10.298 |  | 4.0569e+21 | 20.67875 | 4.451343 | 0.1848 | 9.218912 | 3.670775 |  | 4.0569e+21 | 43.90554 | 27.67814 | 0.7336 | 23.92203 | 19.08284
|  |  |  | 4.1082e+21 | 24.22653 | 7.793712 | 0.2964 | 11.70589 | 6.269655 |  | 4.1082e+21 | 30.53838 | 14.10556 | 0.4791 | 16.16695 | 10.79696 |  | 4.1082e+21 | 20.90261 | 4.469795 | 0.1851 | 9.232681 | 3.678196 |  | 4.1082e+21 | 45.12458 | 28.69176 | 0.7731 | 24.64809 | 19.70969
|  |  |  | 4.1596e+21 | 25.15415 | 8.515926 | 0.3162 | 12.32047 | 6.800304 |  | 4.1596e+21 | 31.52781 | 14.88958 | 0.4991 | 16.70461 | 11.31179 |  | 4.1596e+21 | 21.79674 | 5.158515 | 0.2051 | 9.888115 | 4.216798 |  | 4.1596e+21 | 45.8814 | 29.24317 | 0.7931 | 24.87536 | 19.93993
|  |  |  | 4.2109e+21 | 25.36873 | 8.52509 | 0.3162 | 12.28387 | 6.795917 |  | 4.2109e+21 | 32.54011 | 15.69647 | 0.5189 | 17.24363 | 11.83353 |  | 4.2109e+21 | 22.02016 | 5.176526 | 0.2053 | 9.884341 | 4.222654 |  | 4.2109e+21 | 46.65934 | 29.8157 | 0.8129 | 25.13346 | 20.19015
|  |  |  | 4.2623e+21 | 26.33517 | 9.286118 | 0.336 | 12.90177 | 7.346314 |  | 4.2623e+21 | 33.5935 | 16.54446 | 0.539 | 17.80166 | 12.37537 |  | 4.2623e+21 | 22.9635 | 5.914449 | 0.2254 | 10.5772 | 4.790644 |  | 4.2623e+21 | 48.04857 | 30.99952 | 0.8526 | 25.97239 | 20.90901
|  |  |  | 4.3136e+21 | 27.32724 | 10.07278 | 0.3557 | 13.53735 | 7.906613 |  | 4.3136e+21 | 34.67203 | 17.41757 | 0.5589 | 18.36309 | 12.92415 |  | 4.3136e+21 | 23.19493 | 5.940472 | 0.2257 | 10.56469 | 4.801259 |  | 4.3136e+21 | 48.89715 | 31.64269 | 0.8725 | 26.25612 | 21.18908
|  |  |  | 4.365e+21 | 27.549 | 10.08913 | 0.3557 | 13.50005 | 7.905657 |  | 4.365e+21 | 35.77924 | 18.31937 | 0.5787 | 18.93976 | 13.48248 |  | 4.365e+21 | 23.419 | 5.959137 | 0.2259 | 10.57798 | 4.806666 |  | 4.365e+21 | 49.68823 | 32.22837 | 0.8923 | 26.59782 | 21.49954
|  |  |  | 4.4163e+21 | 28.59139 | 10.92611 | 0.3755 | 14.14912 | 8.492291 |  | 4.4163e+21 | 36.92668 | 19.2614 | 0.5986 | 19.53768 | 14.05716 |  | 4.4163e+21 | 24.40932 | 6.744044 | 0.2458 | 11.26278 | 5.399596 |  | 4.4163e+21 | 49.91642 | 32.25115 | 0.8926 | 26.3506 | 21.32604
|  |  |  | 4.4677e+21 | 29.65991 | 11.78923 | 0.3952 | 14.81542 | 9.087474 |  | 4.4677e+21 | 37.15202 | 19.28133 | 0.5988 | 19.43411 | 14.04806 |  | 4.4677e+21 | 24.6332 | 6.76251 | 0.246 | 11.26533 | 5.404149 |  | 4.4677e+21 | 50.71623 | 32.84554 | 0.9124 | 26.71963 | 21.65338
|  |  |  | 4.519e+21 | 29.88936 | 11.81326 | 0.3953 | 14.77917 | 9.090118 |  | 4.519e+21 | 38.3388 | 20.2627 | 0.6187 | 20.04442 | 14.63761 |  | 4.519e+21 | 25.67284 | 7.596743 | 0.2659 | 11.99295 | 6.024302 |  | 4.519e+21 | 51.50677 | 33.43067 | 0.9323 | 27.11311 | 21.99219
|  |  |  | 4.5704e+21 | 31.01013 | 12.72862 | 0.415 | 15.46612 | 9.710469 |  | 4.5704e+21 | 39.54695 | 21.26544 | 0.6385 | 20.66109 | 15.229 |  | 4.5704e+21 | 25.90268 | 7.621172 | 0.2661 | 11.9848 | 6.031168 |  | 4.5704e+21 | 51.72231 | 33.4408 | 0.9325 | 26.92257 | 21.83951
|  |  |  | 4.6217e+21 | 31.22703 | 12.74012 | 0.415 | 15.43336 | 9.703106 |  | 4.6217e+21 | 40.80746 | 22.32055 | 0.6582 | 21.30827 | 15.84081 |  | 4.6217e+21 | 26.12635 | 7.639431 | 0.2662 | 11.99854 | 6.033654 |  | 4.6217e+21 | 51.93337 | 33.44645 | 0.9326 | 26.77072 | 21.69329
|  |  |  | 4.6731e+21 | 32.40113 | 13.70881 | 0.4348 | 16.1478 | 10.34824 |  | 4.6731e+21 | 42.12384 | 23.43151 | 0.6782 | 21.98945 | 16.4771 |  | 4.6731e+21 | 27.22743 | 8.535101 | 0.2862 | 12.7535 | 6.687241 |  | 4.6731e+21 | 52.56647 | 33.87414 | 0.9526 | 27.24703 | 22.09173
|  |  |  | 4.7244e+21 | 32.61758 | 13.71984 | 0.4348 | 16.12089 | 10.3396 |  | 4.7244e+21 | 42.34804 | 23.4503 | 0.6782 | 21.90313 | 16.46352 |  | 4.7244e+21 | 27.44669 | 8.54895 | 0.2862 | 12.74564 | 6.686082 |  | 4.7244e+21 | 52.77199 | 33.87425 | 0.9526 | 27.09259 | 21.94455
|  |  |  | 4.7758e+21 | 33.84372 | 14.74057 | 0.4546 | 16.8536 | 11.00693 |  | 4.7758e+21 | 43.71744 | 24.61429 | 0.6981 | 22.5898 | 17.11679 |  | 4.7758e+21 | 28.6014 | 9.498253 | 0.3061 | 13.55675 | 7.364885 |  | 4.7758e+21 | 52.9936 | 33.89045 | 0.9529 | 26.99602 | 21.83263
|  |  |  | 4.8271e+21 | 35.09963 | 15.79107 | 0.4743 | 17.61274 | 11.68115 |  | 4.8271e+21 | 45.10976 | 25.8012 | 0.718 | 23.27753 | 17.77133 |  | 4.8271e+21 | 28.84038 | 9.531821 | 0.3064 | 13.53813 | 7.377225 |  | 4.8271e+21 | 53.60024 | 34.29168 | 0.9728 | 27.57398 | 22.29404
|  |  |  | 4.8785e+21 | 35.33385 | 15.81988 | 0.4743 | 17.57183 | 11.68218 |  | 4.8785e+21 | 46.56577 | 27.0518 | 0.7377 | 23.98895 | 18.44664 |  | 4.8785e+21 | 29.07013 | 9.556159 | 0.3065 | 13.5452 | 7.381658 |  | 4.8785e+21 | 53.81214 | 34.29817 | 0.9729 | 27.44516 | 22.17675
|  |  |  | 4.9298e+21 | 36.66209 | 16.94271 | 0.4941 | 18.35589 | 12.38941 |  | 4.9298e+21 | 46.80762 | 27.08825 | 0.7379 | 23.92572 | 18.44193 |  | 4.9298e+21 | 30.28128 | 10.5619 | 0.3263 | 14.35071 | 8.086662 |  | 4.9298e+21 | 54.02881 | 34.30943 | 0.9731 | 27.36875 | 22.08689
|  |  |  | 4.9812e+21 | 36.88483 | 16.96004 | 0.4941 | 18.31392 | 12.38183 |  | 4.9812e+21 | 48.32799 | 28.4032 | 0.7576 | 24.66075 | 19.1381 |  | 4.9812e+21 | 30.51061 | 10.58582 | 0.3264 | 14.33879 | 8.089484 |  | 4.9812e+21 | 54.24102 | 34.31623 | 0.9732 | 27.28568 | 21.98108
|  |  |  | 5.0325e+21 | 38.26654 | 18.13634 | 0.5138 | 19.10969 | 13.10748 |  | 5.0325e+21 | 49.88236 | 29.75216 | 0.7774 | 25.42203 | 19.83851 |  | 5.0325e+21 | 30.7462 | 10.616 | 0.3266 | 14.35688 | 8.096271 |  | 5.0325e+21 | 54.45946 | 34.32926 | 0.9734 | 27.22293 | 21.88681
|  |  |  | 5.0839e+21 | 38.49419 | 18.15858 | 0.5139 | 19.077 | 13.10229 |  | 5.0839e+21 | 50.12723 | 29.79162 | 0.7775 | 25.35913 | 19.83309 |  | 5.0839e+21 | 32.01885 | 11.68324 | 0.3463 | 15.16791 | 8.82885 |  | 5.0839e+21 | 54.67055 | 34.33494 | 0.9735 | 27.16782 | 21.79577
|  |  |  | 5.1353e+21 | 39.93793 | 19.39691 | 0.5336 | 19.89988 | 13.8505 |  | 5.1353e+21 | 51.78743 | 31.24641 | 0.7973 | 26.16652 | 20.57351 |  | 5.1353e+21 | 32.25283 | 11.71181 | 0.3465 | 15.17001 | 8.833072 |  | 5.1353e+21 | 54.88967 | 34.34865 | 0.9737 | 27.12723 | 21.7152
|  |  |  | 5.1866e+21 | 40.16119 | 19.41476 | 0.5336 | 19.86333 | 13.84108 |  | 5.1866e+21 | 51.99524 | 31.24881 | 0.7973 | 26.09329 | 20.5467 |  | 5.1866e+21 | 32.47587 | 11.72944 | 0.3465 | 15.1851 | 8.831341 |  | 5.1866e+21 | 55.09524 | 34.34881 | 0.9737 | 27.08609 | 21.63291
|  |  |  | 5.238e+21 | 41.67694 | 20.7251 | 0.5534 | 20.72762 | 14.61655 |  | 5.238e+21 | 53.74098 | 32.78914 | 0.8172 | 26.93187 | 21.31508 |  | 5.238e+21 | 33.83357 | 12.88173 | 0.3664 | 16.03535 | 9.603513 |  | 5.238e+21 | 55.32093 | 34.36909 | 0.974 | 27.0656 | 21.56812
|  |  |  | 5.2893e+21 | 41.90304 | 20.74578 | 0.5534 | 20.68551 | 14.60775 |  | 5.2893e+21 | 53.95117 | 32.79392 | 0.8173 | 26.86864 | 21.29128 |  | 5.2893e+21 | 34.05582 | 12.89857 | 0.3665 | 16.03478 | 9.602412 |  | 5.2893e+21 | 55.52654 | 34.36929 | 0.974 | 27.03744 | 21.4963
|  |  |  | 5.3407e+21 | 43.48962 | 22.12696 | 0.5732 | 21.57455 | 15.40727 |  | 5.3407e+21 | 55.78254 | 34.41988 | 0.8372 | 27.73309 | 22.08451 |  | 5.3407e+21 | 35.48466 | 14.122 | 0.3864 | 16.95001 | 10.40501 |  | 5.3407e+21 | 55.75328 | 34.39062 | 0.9743 | 27.02888 | 21.44149
|  |  |  | 5.392e+21 | 43.71809 | 22.15002 | 0.5732 | 21.52798 | 15.39874 |  | 5.392e+21 | 55.99207 | 34.424 | 0.8372 | 27.66912 | 22.05732 |  | 5.392e+21 | 35.7134 | 14.14533 | 0.3864 | 16.92419 | 10.40453 |  | 5.392e+21 | 55.95896 | 34.39089 | 0.9743 | 27.01077 | 21.37827
|  |  |  | 5.4434e+21 | 45.37226 | 23.59878 | 0.5929 | 22.43377 | 16.21787 |  | 5.4434e+21 | 57.90747 | 36.13398 | 0.857 | 28.55408 | 22.87131 |  | 5.4434e+21 | 35.95956 | 14.18608 | 0.3866 | 16.93886 | 10.41374 |  | 5.4434e+21 | 56.1803 | 34.40682 | 0.9745 | 27.00677 | 21.32732
|  |  |  | 5.4947e+21 | 45.60901 | 23.63012 | 0.593 | 22.38915 | 16.21344 |  | 5.4947e+21 | 58.12454 | 36.14565 | 0.8571 | 28.49633 | 22.84823 |  | 5.4947e+21 | 37.44384 | 15.46495 | 0.4063 | 17.86157 | 11.23439 |  | 5.4947e+21 | 56.39254 | 34.41365 | 0.9746 | 27.00152 | 21.27529
|  |  |  | 5.5461e+21 | 45.85298 | 23.66868 | 0.593 | 22.38202 | 16.21273 |  | 5.5461e+21 | 60.12796 | 37.94366 | 0.8768 | 29.4204 | 23.68308 |  | 5.5461e+21 | 37.68099 | 15.49669 | 0.4064 | 17.84353 | 11.23664 |  | 5.5461e+21 | 56.60704 | 34.42274 | 0.9747 | 26.99989 | 21.22641
|  |  |  | 5.5974e+21 | 47.57504 | 25.18532 | 0.6127 | 23.29278 | 17.04872 |  | 5.5974e+21 | 60.3511 | 37.96139 | 0.8769 | 29.35647 | 23.66173 |  | 5.5974e+21 | 37.92149 | 15.53178 | 0.4065 | 17.8555 | 11.24189 |  | 5.5974e+21 | 56.82044 | 34.43072 | 0.9748 | 27.00119 | 21.18016
|  |  |  | 5.6488e+21 | 47.80031 | 25.20518 | 0.6127 | 23.26099 | 17.03609 |  | 5.6488e+21 | 60.62294 | 38.02781 | 0.8769 | 29.34585 | 23.65905 |  | 5.6488e+21 | 38.13771 | 15.54259 | 0.4065 | 17.86573 | 11.23203 |  | 5.6488e+21 | 57.02602 | 34.4309 | 0.9748 | 27.00038 | 21.1319
|  |  |  | 5.7001e+21 | 49.63595 | 26.83541 | 0.6325 | 24.23832 | 17.91435 |  | 5.7001e+21 | 62.69372 | 39.89318 | 0.8968 | 30.25766 | 24.50783 |  | 5.7001e+21 | 39.73637 | 16.93584 | 0.4264 | 18.80898 | 12.10131 |  | 5.7001e+21 | 57.25626 | 34.45573 | 0.9751 | 27.0167 | 21.09908
|  |  |  | 5.7515e+21 | 49.86822 | 26.86227 | 0.6325 | 24.19125 | 17.90442 |  | 5.7515e+21 | 62.90359 | 39.89764 | 0.8968 | 30.21094 | 24.47892 |  | 5.7515e+21 | 39.95983 | 16.95388 | 0.4264 | 18.80291 | 12.09483 |  | 5.7515e+21 | 57.46194 | 34.456 | 0.9751 | 27.02024 | 21.05478
|  |  |  | 5.8028e+21 | 50.1281 | 26.91675 | 0.6326 | 24.19397 | 17.91022 |  | 5.8028e+21 | 65.14518 | 41.93382 | 0.9166 | 31.19658 | 25.3783 |  | 5.8028e+21 | 41.63713 | 18.42577 | 0.4462 | 19.81132 | 12.99214 |  | 5.8028e+21 | 57.68491 | 34.47355 | 0.9753 | 27.03612 | 21.02153
|  |  |  | 5.8542e+21 | 52.03124 | 28.61448 | 0.6523 | 25.14691 | 18.79963 |  | 5.8542e+21 | 65.36933 | 41.95256 | 0.9167 | 31.14277 | 25.35591 |  | 5.8542e+21 | 41.87905 | 18.46229 | 0.4463 | 19.78539 | 12.99508 |  | 5.8542e+21 | 57.89927 | 34.48251 | 0.9754 | 27.04827 | 20.98501
|  |  |  | 5.9055e+21 | 52.25741 | 28.63524 | 0.6523 | 25.11704 | 18.78527 |  | 5.9055e+21 | 65.66152 | 42.03935 | 0.9167 | 31.14385 | 25.35851 |  | 5.9055e+21 | 42.11978 | 18.4976 | 0.4463 | 19.79023 | 12.99794 |  | 5.9055e+21 | 58.10492 | 34.48274 | 0.9754 | 27.05721 | 20.94543
|  |  |  | 5.9569e+21 | 54.29351 | 30.46592 | 0.6721 | 26.13845 | 19.72108 |  | 5.9569e+21 | 67.96483 | 44.13725 | 0.9366 | 32.15017 | 26.26401 |  | 5.9569e+21 | 43.8845 | 20.05692 | 0.4662 | 20.81387 | 13.92287 |  | 5.9569e+21 | 58.33806 | 34.51048 | 0.9757 | 27.08295 | 20.92109
|  |  |  | 6.0082e+21 | 54.52604 | 30.49305 | 0.6721 | 26.09499 | 19.70888 |  | 6.0082e+21 | 68.18416 | 44.15116 | 0.9366 | 32.09314 | 26.23799 |  | 6.0082e+21 | 44.11798 | 20.08499 | 0.4662 | 20.78496 | 13.91977 |  | 6.0082e+21 | 58.54385 | 34.51086 | 0.9757 | 27.0942 | 20.88359
|  |  |  | 6.0596e+21 | 54.78866 | 30.55025 | 0.6721 | 26.09735 | 19.71236 |  | 6.0596e+21 | 68.50311 | 44.26471 | 0.9366 | 32.10043 | 26.24992 |  | 6.0596e+21 | 44.36202 | 20.12362 | 0.4662 | 20.79137 | 13.92304 |  | 6.0596e+21 | 58.74949 | 34.51109 | 0.9757 | 27.10702 | 20.84737
|  |  |  | 6.111e+21 | 56.8944 | 32.45058 | 0.6918 | 27.11341 | 20.65516 |  | 6.111e+21 | 68.71842 | 44.27461 | 0.9367 | 32.08363 | 26.21958 |  | 6.111e+21 | 44.59006 | 20.14625 | 0.4663 | 20.8015 | 13.91591 |  | 6.111e+21 | 58.96472 | 34.52091 | 0.9758 | 27.12595 | 20.81648
|  |  |  | 6.1623e+21 | 57.13254 | 32.48332 | 0.6919 | 27.08396 | 20.64531 |  | 6.1623e+21 | 68.93261 | 44.28339 | 0.9368 | 32.07738 | 26.18948 |  | 6.1623e+21 | 46.44921 | 21.79998 | 0.486 | 21.82676 | 14.87136 |  | 6.1623e+21 | 59.17882 | 34.5296 | 0.9759 | 27.14582 | 20.78646
|  |  |  | 6.2137e+21 | 57.39903 | 32.54439 | 0.6919 | 27.09261 | 20.64912 |  | 6.2137e+21 | 69.13822 | 44.28358 | 0.9368 | 32.07203 | 26.15386 |  | 6.2137e+21 | 46.67701 | 21.82237 | 0.486 | 21.81449 | 14.86351 |  | 6.2137e+21 | 59.38444 | 34.5298 | 0.9759 | 27.16119 | 20.75237
|  |  |  | 6.265e+21 | 59.62591 | 34.56587 | 0.7116 | 28.13512 | 21.62321 |  | 6.265e+21 | 71.62208 | 46.56204 | 0.9566 | 33.10856 | 27.11688 |  | 6.265e+21 | 46.94162 | 21.88158 | 0.4862 | 21.8409 | 14.87473 |  | 6.265e+21 | 59.6118 | 34.55176 | 0.9761 | 27.18796 | 20.72875
|  |  |  | 6.3164e+21 | 59.86392 | 34.59846 | 0.7117 | 28.1092 | 21.61206 |  | 6.3164e+21 | 71.84101 | 46.57555 | 0.9567 | 33.08747 | 27.09149 |  | 6.3164e+21 | 48.90443 | 23.63898 | 0.5059 | 22.90801 | 15.86178 |  | 6.3164e+21 | 59.82644 | 34.56099 | 0.9762 | 27.20995 | 20.70077
|  |  |  | 6.3677e+21 | 60.13698 | 34.66612 | 0.7117 | 28.12218 | 21.61741 |  | 6.3677e+21 | 72.16238 | 46.69152 | 0.9567 | 33.11596 | 27.09954 |  | 6.3677e+21 | 49.13611 | 23.66525 | 0.5059 | 22.88844 | 15.85476 |  | 6.3677e+21 | 60.03209 | 34.56123 | 0.9762 | 27.22725 | 20.66849
|  |  |  | 6.4191e+21 | 62.49271 | 36.81644 | 0.7314 | 29.18636 | 22.62272 |  | 6.4191e+21 | 72.37901 | 46.70274 | 0.9568 | 33.11303 | 27.06952 |  | 6.4191e+21 | 49.39687 | 23.7206 | 0.506 | 22.90717 | 15.86332 |  | 6.4191e+21 | 60.24858 | 34.5723 | 0.9763 | 27.2505 | 20.64162
|  |  |  | 6.4704e+21 | 62.73056 | 36.84888 | 0.7315 | 29.1633 | 22.61028 |  | 6.4704e+21 | 72.59432 | 46.71263 | 0.9569 | 33.11645 | 27.03976 |  | 6.4704e+21 | 51.46928 | 25.5876 | 0.5257 | 24.00485 | 16.88159 |  | 6.4704e+21 | 60.46374 | 34.58205 | 0.9764 | 27.27417 | 20.61515
|  |  |  | 6.5218e+21 | 63.01099 | 36.9239 | 0.7315 | 29.1803 | 22.61735 |  | 6.5218e+21 | 72.79996 | 46.71286 | 0.9569 | 33.11774 | 27.0042 |  | 6.5218e+21 | 51.70361 | 25.61651 | 0.5257 | 23.98073 | 16.87457 |  | 6.5218e+21 | 60.66939 | 34.58229 | 0.9764 | 27.29272 | 20.58398
|  |  |  | 6.5731e+21 | 65.50385 | 39.21134 | 0.7512 | 30.26655 | 23.65373 |  | 6.5731e+21 | 73.01729 | 46.72479 | 0.957 | 33.12773 | 26.97401 |  | 6.5731e+21 | 51.97142 | 25.67892 | 0.5258 | 23.99863 | 16.88514 |  | 6.5731e+21 | 60.88654 | 34.59404 | 0.9765 | 27.31727 | 20.5584
|  |  |  | 6.6245e+21 | 65.74168 | 39.24376 | 0.7513 | 30.24578 | 23.64007 |  | 6.6245e+21 | 75.74538 | 49.24746 | 0.9768 | 34.2372 | 28.01081 |  | 6.6245e+21 | 54.16964 | 27.67173 | 0.5456 | 25.15141 | 17.93818 |  | 6.6245e+21 | 61.11499 | 34.61708 | 0.9767 | 27.34776 | 20.53844
|  |  |  | 6.6758e+21 | 66.03091 | 39.32759 | 0.7513 | 30.26704 | 23.64932 |  | 6.6758e+21 | 75.95779 | 49.25446 | 0.9768 | 34.21662 | 27.98094 |  | 6.6758e+21 | 54.41021 | 27.70688 | 0.5456 | 25.11635 | 17.93301 |  | 6.6758e+21 | 61.32071 | 34.61738 | 0.9767 | 27.36703 | 20.5082
|  |  |  | 6.7272e+21 | 68.67057 | 41.76183 | 0.771 | 31.41385 | 24.71687 |  | 6.7272e+21 | 76.31624 | 49.40751 | 0.9769 | 34.26224 | 28.00165 |  | 6.7272e+21 | 54.68875 | 27.78001 | 0.5457 | 25.1319 | 17.94714 |  | 6.7272e+21 | 61.53861 | 34.62987 | 0.9768 | 27.39265 | 20.48384
|  |  |  | 6.7785e+21 | 68.90473 | 41.79059 | 0.771 | 31.37797 | 24.69956 |  | 6.7785e+21 | 76.52188 | 49.40773 | 0.9769 | 34.25621 | 27.96648 |  | 6.7785e+21 | 54.91028 | 27.79614 | 0.5457 | 25.13032 | 17.93186 |  | 6.7785e+21 | 61.74427 | 34.63013 | 0.9768 | 27.41232 | 20.45395
|  |  |  | 6.8299e+21 | 69.22258 | 41.90302 | 0.7711 | 31.40568 | 24.72035 |  | 6.8299e+21 | 76.73851 | 49.41895 | 0.977 | 34.2625 | 27.93792 |  | 6.8299e+21 | 57.24029 | 29.92073 | 0.5654 | 26.30544 | 19.01979 |  | 6.8299e+21 | 61.96069 | 34.64114 | 0.9769 | 27.4383 | 20.43
|  |  |  | 6.8812e+21 | 69.4373 | 41.91233 | 0.7711 | 31.39606 | 24.69449 |  | 6.8812e+21 | 76.94415 | 49.41918 | 0.977 | 34.26504 | 27.90239 |  | 6.8812e+21 | 57.47804 | 29.95308 | 0.5654 | 26.2781 | 19.01162 |  | 6.8812e+21 | 62.16634 | 34.64138 | 0.9769 | 27.45839 | 20.40051
|  |  |  | 6.9326e+21 | 72.26002 | 44.52965 | 0.7908 | 32.55508 | 25.80315 |  | 6.9326e+21 | 77.16316 | 49.43278 | 0.9771 | 34.27628 | 27.87279 |  | 6.9326e+21 | 57.76235 | 30.03197 | 0.5655 | 26.29965 | 19.02654 |  | 6.9326e+21 | 62.3851 | 34.65472 | 0.977 | 27.48481 | 20.37705
|  |  |  | 6.9839e+21 | 72.48777 | 44.55198 | 0.7908 | 32.52994 | 25.78198 |  | 6.9839e+21 | 77.36878 | 49.43299 | 0.9771 | 34.28293 | 27.83732 |  | 6.9839e+21 | 57.98343 | 30.04764 | 0.5655 | 26.29973 | 19.0098 |  | 6.9839e+21 | 62.59072 | 34.65493 | 0.977 | 27.505 | 20.34792
|  |  |  | 7.0353e+21 | 72.82493 | 44.68373 | 0.7909 | 32.56718 | 25.80583 |  | 7.0353e+21 | 77.58618 | 49.44498 | 0.9772 | 34.29735 | 27.8079 |  | 7.0353e+21 | 60.46858 | 32.32739 | 0.5852 | 27.48668 | 20.13831 |  | 7.0353e+21 | 62.80789 | 34.6667 | 0.9771 | 27.5318 | 20.32491

## fission rate
grd=8.5um | Fission Density in Fuel Corn (f/cm3) (init vol.) | Fuel Swelling (%) | Fuel Gas Swelling (%) | Recrystallized fuel volume fraction | Unreacted Fuel Swelling From Gas (%) | Unreacted Fuel Swelling From visible Gas (%) | grd=8.5um | Fission Density in Fuel Corn (f/cm3) (init vol.) | Fuel Swelling (%) | Fuel Gas Swelling (%) | Recrystallized fuel volume fraction | Unreacted Fuel Swelling From Gas (%) | Unreacted Fuel Swelling From visible Gas (%) | grd=8.5um | Fission Density in Fuel Corn (f/cm3) (init vol.) | Fuel Swelling (%) | Fuel Gas Swelling (%) | Recrystallized fuel volume fraction | Unreacted Fuel Swelling From Gas (%) | Unreacted Fuel Swelling From visible Gas (%) | grd=8.5um | Fission Density in Fuel Corn (f/cm3) (init vol.) | Fuel Swelling (%) | Fuel Gas Swelling (%) | Recrystallized fuel volume fraction | Unreacted Fuel Swelling From Gas (%) | Unreacted Fuel Swelling From visible Gas (%)
FR= 8.92e14 | 7.7026e+19 | 0.3094811 | 0.001378665 | 0 | 0.1057353 | 0.001374139 | T=116C | 5.1353e+19 | 0.2056122 | 0.0002019944 | 0 | 0.06805887 | 0.0002015666 | T=86C | 2.5682e+19 | 0.102734 | 4.415174e-06 | 0 | 0.03331406 | 4.410623e-06 | T=116C | 5.1365e+19 | 0.2107076 | 0.005248364 | 0 | 0.07922371 | 0.005236753
T=142-154C | 1.5405e+20 | 0.6312089 | 0.01500411 | 0 | 0.2253068 | 0.01490085 | FR=5.94e14 | 1.0271e+20 | 0.4141166 | 0.003296158 | 0 | 0.1411049 | 0.00328159 | FR=2.97e14 | 5.1365e+19 | 0.2056116 | 0.0001523932 | 0 | 0.06729571 | 0.0001520719 | FR=5.94e14 | 1.0273e+20 | 0.4332729 | 0.02235445 | 0 | 0.1688627 | 0.02225389
| 2.3108e+20 | 0.9701776 | 0.04587037 | 0 | 0.3574832 | 0.04538485 |  | 1.5406e+20 | 0.6287779 | 0.01254728 | 0 | 0.2197256 | 0.01246211 |  | 7.7047e+19 | 0.3090565 | 0.0008677319 | 0 | 0.1023519 | 0.0008649292 |  | 1.5409e+20 | 0.6566615 | 0.0402839 | 0 | 0.2586192 | 0.04000993
| 3.081e+20 | 1.32071 | 0.08830036 | 0 | 0.4959639 | 0.08703842 |  | 2.0541e+20 | 0.8492071 | 0.02756629 | 0 | 0.3013926 | 0.02731377 |  | 1.0273e+20 | 0.4134015 | 0.002483062 | 0 | 0.1381589 | 0.002472225 | aAtomDifFiss = 5.07d-30 | 2.0546e+20 | 0.870467 | 0.04863022 | 0 | 0.3396596 | 0.04819106
| 3.8513e+20 | 1.683113 | 0.142601 | 0 | 0.6450532 | 0.1400229 |  | 2.5676e+20 | 1.075671 | 0.04861987 | 0 | 0.3878529 | 0.0480571 |  | 1.2841e+20 | 0.5189179 | 0.005269941 | 0 | 0.1750303 | 0.005240905 | vResol=2e-17 | 2.5682e+20 | 1.078973 | 0.05167703 | 0 | 0.4188048 | 0.05095635
| 4.6215e+20 | 2.053232 | 0.2046176 | 0 | 0.800983 | 0.2001385 |  | 3.0812e+20 | 1.307032 | 0.07457097 | 0 | 0.4779102 | 0.07352624 |  | 1.5409e+20 | 0.6256892 | 0.009311571 | 0 | 0.212838 | 0.009249541 |  | 3.0819e+20 | 1.285226 | 0.05247086 | 0 | 0.4948344 | 0.04728966
| 5.3918e+20 | 2.428268 | 0.2715512 | 0 | 0.961972 | 0.2645716 |  | 3.5947e+20 | 1.542402 | 0.1045311 | 0 | 0.5710741 | 0.1028106 |  | 1.7978e+20 | 0.7337208 | 0.01461357 | 0 | 0.2515359 | 0.01449931 |  | 3.5955e+20 | 1.491349 | 0.0531341 | 0 | 0.5682791 | 0.03739181
| 6.162e+20 | 2.805915 | 0.3410953 | 0 | 1.12656 | 0.3310325 |  | 4.1082e+20 | 1.781001 | 0.1377199 | 0 | 0.6669613 | 0.1351147 |  | 2.0546e+20 | 0.8429692 | 0.02113244 | 0 | 0.2910793 | 0.02094264 |  | 4.1092e+20 | 1.697315 | 0.05364174 | 0 | 0.6397204 | 0.02214959
| 6.9323e+20 | 3.184015 | 0.4110937 | 0 | 1.293152 | 0.3974155 |  | 4.6217e+20 | 2.022104 | 0.1734124 | 0 | 0.7652099 | 0.1697051 |  | 2.3114e+20 | 0.953364 | 0.02879759 | 0 | 0.3314209 | 0.02850534 |  | 4.6228e+20 | 1.903096 | 0.05396291 | 0 | 0.7110027 | 0.01190236
| 7.7026e+20 | 3.560693 | 0.4796691 | 0 | 1.460159 | 0.4619197 |  | 5.1353e+20 | 2.265059 | 0.2109572 | 0 | 0.8654357 | 0.205928 |  | 2.5682e+20 | 1.064822 | 0.0375261 | 0 | 0.3725172 | 0.03710132 |  | 5.1365e+20 | 2.108673 | 0.05408099 | 0 | 0.7832063 | 0.008258233
| 8.4728e+20 | 3.934429 | 0.5453022 | 0 | 1.626149 | 0.5231175 |  | 5.6488e+20 | 2.509236 | 0.2497236 | 0 | 0.9672557 | 0.2431568 |  | 2.8251e+20 | 1.177258 | 0.04723235 | 0 | 0.414324 | 0.04664223 |  | 5.6501e+20 | 2.314133 | 0.05408181 | 0 | 0.855925 | 0.006981624
| 9.2431e+20 | 4.304419 | 0.6071897 | 0 | 1.790171 | 0.5802879 |  | 6.1623e+20 | 2.754039 | 0.2891167 | 0 | 1.070273 | 0.2808064 |  | 3.0819e+20 | 1.290585 | 0.05783019 | 0 | 0.4567993 | 0.05703956 |  | 6.1638e+20 | 2.519592 | 0.05408181 | 0 | 0.9288592 | 0.006378631
| 1.0013e+21 | 4.669803 | 0.6644716 | 0 | 1.951253 | 0.6326671 |  | 6.6758e+20 | 2.998918 | 0.3285851 | 0 | 1.174083 | 0.3183403 |  | 3.3387e+20 | 1.40472 | 0.06923483 | 0 | 0.4999 | 0.0682066 |  | 6.6774e+20 | 2.725051 | 0.05408181 | 0 | 1.002034 | 0.005870316
| 1.0784e+21 | 5.030183 | 0.7167491 | 0 | 2.108671 | 0.6799387 |  | 7.1894e+20 | 3.243371 | 0.3676284 | 0 | 1.278277 | 0.355277 |  | 3.5955e+20 | 1.519579 | 0.08136461 | 0 | 0.5435886 | 0.08006011 |  | 7.1911e+20 | 2.930511 | 0.05408181 | 0 | 1.07553 | 0.005299359
| 1.1554e+21 | 5.38534 | 0.7638041 | 0 | 2.261973 | 0.7219602 |  | 7.7029e+20 | 3.486955 | 0.4058016 | 0 | 1.382451 | 0.3911937 |  | 3.8524e+20 | 1.635084 | 0.09413993 | 0 | 0.5878273 | 0.09251926 |  | 7.7047e+20 | 3.13597 | 0.05408181 | 0 | 1.149057 | 0.004640924
| 1.2324e+21 | 5.73524 | 0.8056018 | 0 | 2.410903 | 0.7587618 |  | 8.2164e+20 | 3.729291 | 0.4427274 | 0 | 1.486225 | 0.4257373 |  | 4.1092e+20 | 1.751157 | 0.1074836 | 0 | 0.6325814 | 0.105506 |  | 8.2184e+20 | 3.341429 | 0.05408181 | 0 | 1.222551 | 0.003907038
| 1.3094e+21 | 6.079986 | 0.8422451 | 0 | 2.555355 | 0.7905003 |  | 8.7299e+20 | 3.970123 | 0.4781492 | 0 | 1.589393 | 0.4586739 |  | 4.366e+20 | 1.867724 | 0.1213207 | 0 | 0.6778174 | 0.1189449 |  | 8.732e+20 | 3.546888 | 0.05408181 | 0 | 1.295978 | 0.003128055
| 1.3865e+21 | 6.419833 | 0.87399 | 0 | 2.695423 | 0.8174712 |  | 9.2435e+20 | 4.209292 | 0.5119082 | 0 | 1.691667 | 0.4898651 |  | 4.6228e+20 | 1.984719 | 0.1355861 | 0 | 0.7235007 | 0.1327705 |  | 9.2457e+20 | 3.752347 | 0.05408181 | 0 | 1.36932 | 0.002324724
| 1.4635e+21 | 6.755304 | 0.9013586 | 0 | 2.831452 | 0.8402117 |  | 9.757e+20 | 4.446619 | 0.5438257 | 0 | 1.792806 | 0.5191554 |  | 4.8797e+20 | 2.102074 | 0.1502118 | 0 | 0.7695926 | 0.1469148 |  | 9.7593e+20 | 3.957807 | 0.05408181 | 0 | 1.443153 | 0.001498929
| 1.5405e+21 | 7.086804 | 0.9247558 | 0 | 2.963719 | 0.8591399 |  | 1.0271e+21 | 4.681978 | 0.5737742 | 0 | 1.892612 | 0.5464389 |  | 5.1365e+20 | 2.219723 | 0.1651312 | 0 | 0.816058 | 0.1613115 |  | 1.0273e+21 | 4.163266 | 0.05408181 | 0 | 1.517617 | 0.0007969073
| 1.6175e+21 | 7.414686 | 0.9445352 | 0 | 3.092459 | 0.8746215 |  | 1.0784e+21 | 4.915283 | 0.6016683 | 0 | 1.990918 | 0.5716508 |  | 5.3933e+20 | 2.337601 | 0.1802791 | 0 | 0.8628597 | 0.1758962 |  | 1.0787e+21 | 4.368725 | 0.05408181 | 0 | 1.592221 | 0.0005176281
| 1.6946e+21 | 7.739294 | 0.9610417 | 0 | 3.217919 | 0.8870088 |  | 1.1298e+21 | 5.146493 | 0.6274687 | 0 | 2.087617 | 0.5947699 |  | 5.6501e+20 | 2.455643 | 0.1955919 | 0 | 0.909958 | 0.1906064 |  | 1.13e+21 | 4.574184 | 0.05408181 | 0 | 1.666707 | 0.0004253627
| 1.7716e+21 | 8.060969 | 0.9746143 | 0 | 3.340356 | 0.8966431 |  | 1.1811e+21 | 5.375603 | 0.6511687 | 0 | 2.182634 | 0.615806 |  | 5.907e+20 | 2.57379 | 0.2110091 | 0 | 0.9573163 | 0.2053825 |  | 1.1814e+21 | 4.779643 | 0.05408181 | 0 | 1.740961 | 0.000402486
| 1.8486e+21 | 8.38002 | 0.9855619 | 0 | 3.460018 | 0.9038334 |  | 1.2325e+21 | 5.602633 | 0.6727878 | 0 | 2.275919 | 0.6347931 |  | 6.1638e+20 | 2.691982 | 0.2264712 | 0 | 1.004893 | 0.2201667 |  | 1.2328e+21 | 4.985103 | 0.05408181 | 0 | 1.814943 | 0.0004041683
| 1.9256e+21 | 8.696729 | 0.9941694 | 0 | 3.577105 | 0.9088625 |  | 1.2838e+21 | 5.827717 | 0.6924621 | 0 | 2.367548 | 0.6518741 |  | 6.4206e+20 | 2.810162 | 0.241922 | 0 | 1.052647 | 0.2349043 |  | 1.2841e+21 | 5.190562 | 0.05408181 | 0 | 1.888616 | 0.0004141107
| 2.0027e+21 | 9.011376 | 1.000714 | 0 | 3.691867 | 0.9120019 |  | 1.3352e+21 | 6.05097 | 0.7103046 | 0 | 2.457572 | 0.6671686 |  | 6.6774e+20 | 2.928277 | 0.2573074 | 0 | 1.100537 | 0.2495434 |  | 1.3355e+21 | 5.396021 | 0.05408181 | 0 | 1.961991 | 0.0004266472
| 2.0797e+21 | 9.324202 | 1.005437 | 0 | 3.804499 | 0.9134883 |  | 1.3865e+21 | 6.272478 | 0.7264025 | 0 | 2.546035 | 0.680771 |  | 6.9342e+20 | 3.046277 | 0.2725777 | 0 | 1.148523 | 0.264036 |  | 1.3868e+21 | 5.60148 | 0.05408181 | 0 | 2.035064 | 0.0004398877
| 2.1567e+21 | 9.635423 | 1.008556 | 0 | 3.915161 | 0.9135307 |  | 1.4379e+21 | 6.49241 | 0.7409245 | 0 | 2.632965 | 0.6928502 |  | 7.1911e+20 | 3.164113 | 0.2876842 | 0 | 1.196562 | 0.2783359 |  | 1.4382e+21 | 5.806939 | 0.05408181 | 0 | 2.107824 | 0.0004532266
| 2.2337e+21 | 9.945564 | 1.010594 | 0.0001 | 4.024658 | 0.91259 |  | 1.4892e+21 | 6.710704 | 0.7538083 | 0 | 2.718434 | 0.703358 |  | 7.4479e+20 | 3.281742 | 0.3025831 | 0 | 1.244614 | 0.2924016 |  | 1.4896e+21 | 6.012399 | 0.05408181 | 0 | 2.18026 | 0.0004664796
| 2.3108e+21 | 10.35265 | 1.109576 | 0.0199 | 4.305222 | 0.9986369 |  | 1.5406e+21 | 6.927528 | 0.7652224 | 0 | 2.80248 | 0.7124616 |  | 7.7047e+20 | 3.399121 | 0.3172328 | 0 | 1.292635 | 0.3061938 |  | 1.5409e+21 | 6.217858 | 0.05408181 | 0 | 2.252386 | 0.0004795997
| 2.3878e+21 | 10.66151 | 1.110336 | 0.0199 | 4.365537 | 0.9944507 |  | 1.5919e+21 | 7.142979 | 0.7752627 | 0 | 2.885171 | 0.7202593 |  | 7.9615e+20 | 3.516213 | 0.3315954 | 0 | 1.340586 | 0.3196773 |  | 1.5923e+21 | 6.423317 | 0.05408181 | 0 | 2.324182 | 0.0004925733
| 2.4648e+21 | 10.97103 | 1.111754 | 0.02 | 4.450298 | 0.989691 |  | 1.6433e+21 | 7.357151 | 0.7840245 | 0 | 2.966581 | 0.7268477 |  | 8.2184e+20 | 3.632985 | 0.3456373 | 0 | 1.388429 | 0.3328209 |  | 1.6437e+21 | 6.628776 | 0.05408181 | 0 | 2.395643 | 0.0005054033
| 2.5418e+21 | 11.28021 | 1.112834 | 0.0201 | 4.54297 | 0.9836517 |  | 1.6946e+21 | 7.570134 | 0.791597 | 0 | 3.046775 | 0.7323168 |  | 8.4752e+20 | 3.749415 | 0.359338 | 0 | 1.436172 | 0.3456063 |  | 1.695e+21 | 6.834235 | 0.05408181 | 0 | 2.466795 | 0.0005180938
| 2.6189e+21 | 11.58938 | 1.1139 | 0.0202 | 4.639261 | 0.9775099 |  | 1.746e+21 | 7.782005 | 0.7980581 | 0 | 3.125782 | 0.7367456 |  | 8.732e+20 | 3.865498 | 0.372692 | 0 | 1.483775 | 0.3580297 |  | 1.7464e+21 | 7.039695 | 0.05408181 | 0 | 2.537628 | 0.0005306511
| 2.6959e+21 | 11.89849 | 1.114907 | 0.0203 | 4.736517 | 0.970841 |  | 1.7973e+21 | 7.992857 | 0.8034998 | 0 | 3.203701 | 0.7402252 |  | 8.9888e+20 | 3.981211 | 0.3856749 | 0 | 1.531196 | 0.370069 |  | 1.7978e+21 | 7.245154 | 0.05408181 | 0 | 2.608107 | 0.0005430767
| 2.7729e+21 | 12.40519 | 1.313503 | 0.04 | 5.128889 | 1.161305 |  | 1.8487e+21 | 8.202766 | 0.8079987 | 0 | 3.280582 | 0.7428316 |  | 9.2457e+20 | 4.096536 | 0.3982705 | 0 | 1.578421 | 0.3817104 |  | 1.8491e+21 | 7.450613 | 0.05408181 | 0 | 2.678286 | 0.0005553802
| 2.8499e+21 | 12.71519 | 1.3154 | 0.0402 | 5.174348 | 1.156987 |  | 1.9e+21 | 8.411805 | 0.8116276 | 0 | 3.356478 | 0.7446367 |  | 9.5025e+20 | 4.211456 | 0.4104606 | 0 | 1.625418 | 0.3929378 |  | 1.9005e+21 | 7.656072 | 0.05408181 | 0 | 2.748141 | 0.0005675592
| 2.927e+21 | 13.02426 | 1.31637 | 0.0403 | 5.246108 | 1.150036 |  | 1.9514e+21 | 8.620047 | 0.8144599 | 0 | 3.431455 | 0.7457123 |  | 9.7593e+20 | 4.325956 | 0.4222314 | 0 | 1.672163 | 0.4037399 |  | 1.9519e+21 | 7.861531 | 0.05408181 | 0 | 2.817689 | 0.000579623
| 3.004e+21 | 13.61073 | 1.594734 | 0.0602 | 5.67903 | 1.396502 |  | 2.0027e+21 | 8.827555 | 0.8165568 | 0 | 3.505543 | 0.7461188 |  | 1.0016e+21 | 4.440026 | 0.4335717 | 0 | 1.718635 | 0.4141075 |  | 2.0032e+21 | 8.066991 | 0.05408181 | 0 | 2.886913 | 0.0005915726
| 3.081e+21 | 13.92087 | 1.596772 | 0.0604 | 5.715819 | 1.391693 |  | 2.0541e+21 | 9.034388 | 0.8179802 | 0 | 3.578795 | 0.7459158 |  | 1.0273e+21 | 4.553656 | 0.4444725 | 0 | 1.764815 | 0.4240334 |  | 2.0546e+21 | 8.27245 | 0.05408181 | 0 | 2.955821 | 0.0006034125
| 3.158e+21 | 14.55895 | 1.926747 | 0.0803 | 6.160034 | 1.674569 |  | 2.1055e+21 | 9.240626 | 0.8188075 | 0 | 3.651267 | 0.7451619 |  | 1.053e+21 | 4.666843 | 0.4549295 | 0 | 1.810694 | 0.4335156 |  | 2.106e+21 | 8.477909 | 0.05408181 | 0 | 3.024418 | 0.000615146
| 3.2351e+21 | 15.23665 | 2.296354 | 0.1004 | 6.64359 | 1.985515 |  | 2.1568e+21 | 9.446644 | 0.8194154 | 0 | 3.723016 | 0.7439113 |  | 1.0787e+21 | 4.779585 | 0.4649419 | 0 | 1.856257 | 0.4425547 |  | 2.1573e+21 | 8.683368 | 0.05408181 | 0 | 3.092709 | 0.0006267744
| 3.3121e+21 | 15.55471 | 2.306312 | 0.1008 | 6.634037 | 1.987887 |  | 2.2082e+21 | 9.652664 | 0.8200257 | 0.0001 | 3.794459 | 0.7422437 |  | 1.1043e+21 | 4.891904 | 0.4745315 | 0 | 1.901514 | 0.4511732 |  | 2.2087e+21 | 8.888827 | 0.05408181 | 0.0001 | 3.160865 | 0.0007373911
| 3.3891e+21 | 16.27175 | 2.715241 | 0.1209 | 7.090627 | 2.327377 |  | 2.2595e+21 | 9.886619 | 0.8485698 | 0.0198 | 4.008108 | 0.7673665 |  | 1.13e+21 | 5.003805 | 0.4837024 | 0 | 1.946461 | 0.4593764 |  | 2.2601e+21 | 9.094287 | 0.05408181 | 0.0198 | 3.315475 | 0.03106986
| 3.4662e+21 | 17.01882 | 3.154209 | 0.141 | 7.562829 | 2.687424 |  | 2.3109e+21 | 10.09245 | 0.8489862 | 0.0199 | 4.026543 | 0.7637218 |  | 1.1557e+21 | 5.115292 | 0.4924597 | 0 | 1.991098 | 0.4671706 |  | 2.3114e+21 | 9.299746 | 0.05408181 | 0.0199 | 3.327843 | 0.0319038
| 3.5432e+21 | 17.80268 | 3.629971 | 0.1612 | 8.060305 | 3.073104 |  | 2.3622e+21 | 10.29816 | 0.8492861 | 0.0199 | 4.067276 | 0.7596388 |  | 1.1814e+21 | 5.226366 | 0.500804 | 0 | 2.03541 | 0.4745578 |  | 2.3628e+21 | 9.505205 | 0.05408181 | 0.0199 | 3.393974 | 0.0319612
| 3.6202e+21 | 18.61587 | 4.13506 | 0.1813 | 8.564508 | 3.477453 |  | 2.4136e+21 | 10.50382 | 0.8495414 | 0.0199 | 4.11985 | 0.7551363 |  | 1.2071e+21 | 5.337034 | 0.5087431 | 0 | 2.0794 | 0.481547 |  | 2.4141e+21 | 9.710664 | 0.05408181 | 0.0199 | 3.460607 | 0.0319157
| 3.6972e+21 | 19.46549 | 4.676572 | 0.2016 | 9.070995 | 3.905374 |  | 2.4649e+21 | 10.70975 | 0.8500608 | 0.02 | 4.179447 | 0.7507819 |  | 1.2328e+21 | 5.447304 | 0.5162834 | 0 | 2.123069 | 0.4881456 |  | 2.4655e+21 | 9.916434 | 0.05439278 | 0.02 | 3.52759 | 0.03217664
| 3.7743e+21 | 20.34598 | 5.248967 | 0.2219 | 9.584426 | 4.351721 |  | 2.5163e+21 | 10.91537 | 0.8502721 | 0.02 | 4.241116 | 0.7460685 |  | 1.2584e+21 | 5.557181 | 0.5234303 | 0 | 2.166405 | 0.4943599 |  | 2.5169e+21 | 10.1219 | 0.0543942 | 0.02 | 3.593987 | 0.03212904
| 3.8513e+21 | 21.25135 | 5.846226 | 0.242 | 10.10005 | 4.811068 |  | 2.5676e+21 | 11.1212 | 0.8506926 | 0.0202 | 4.305663 | 0.7417193 |  | 1.2841e+21 | 5.666671 | 0.5301915 | 0 | 2.209414 | 0.5001986 |  | 2.5682e+21 | 10.32735 | 0.05439427 | 0.0202 | 3.661437 | 0.03288428
| 3.9283e+21 | 22.19365 | 6.480429 | 0.2623 | 10.63319 | 5.292133 |  | 2.619e+21 | 11.32667 | 0.850754 | 0.0202 | 4.369183 | 0.736813 |  | 1.3098e+21 | 5.775789 | 0.5365792 | 0 | 2.25211 | 0.5056745 |  | 2.6196e+21 | 10.53281 | 0.0543943 | 0.0202 | 3.726966 | 0.03284734
| 4.0053e+21 | 23.16586 | 7.144537 | 0.2825 | 11.18473 | 5.789125 |  | 2.6703e+21 | 11.53213 | 0.8508028 | 0.0202 | 4.433185 | 0.7318861 |  | 1.3355e+21 | 5.884537 | 0.5425977 | 0 | 2.294475 | 0.5107928 |  | 2.671e+21 | 10.73827 | 0.0543943 | 0.0202 | 3.792625 | 0.03279546
| 4.0824e+21 | 24.16647 | 7.83704 | 0.3025 | 11.75663 | 6.299932 |  | 2.7217e+21 | 11.7379 | 0.8511611 | 0.0203 | 4.497874 | 0.727114 |  | 1.3612e+21 | 5.992926 | 0.5482568 | 0 | 2.336518 | 0.5155639 |  | 2.7223e+21 | 10.94373 | 0.0543943 | 0.0203 | 3.858496 | 0.03329131
| 4.1594e+21 | 25.21118 | 8.573647 | 0.3227 | 12.35771 | 6.835271 |  | 2.773e+21 | 12.02994 | 0.9377917 | 0.04 | 4.749611 | 0.8302412 |  | 1.3868e+21 | 6.100969 | 0.5535709 | 0 | 2.378254 | 0.5200023 |  | 2.7737e+21 | 11.26639 | 0.1715955 | 0.04 | 4.034579 | 0.14939
| 4.2364e+21 | 26.28669 | 9.341057 | 0.3427 | 12.96423 | 7.384508 |  | 2.8244e+21 | 12.23607 | 0.938512 | 0.0402 | 4.779463 | 0.8260564 |  | 1.4125e+21 | 6.208675 | 0.5585466 | 0 | 2.419674 | 0.5241153 |  | 2.8251e+21 | 11.47264 | 0.1723796 | 0.0402 | 4.097213 | 0.1505843
| 4.3134e+21 | 27.40928 | 10.15554 | 0.3629 | 13.59198 | 7.958297 |  | 2.8757e+21 | 12.44148 | 0.938512 | 0.0402 | 4.822545 | 0.8205314 |  | 1.4382e+21 | 6.316056 | 0.5631983 | 0 | 2.460804 | 0.5279176 |  | 2.8764e+21 | 11.67814 | 0.172429 | 0.0402 | 4.160649 | 0.1503535
| 4.3905e+21 | 28.56451 | 11.00267 | 0.3829 | 14.22914 | 8.545871 |  | 2.9271e+21 | 12.64712 | 0.9387387 | 0.0403 | 4.874761 | 0.8150065 |  | 1.4639e+21 | 6.423117 | 0.56753 | 0 | 2.50162 | 0.5314137 |  | 2.9278e+21 | 11.88361 | 0.1724405 | 0.0403 | 4.225014 | 0.1508616
| 4.4675e+21 | 29.75675 | 11.88681 | 0.4028 | 14.87844 | 9.148756 |  | 2.9784e+21 | 13.00831 | 1.094514 | 0.0602 | 5.190899 | 0.96332 |  | 1.4896e+21 | 6.529873 | 0.5715558 | 0 | 2.542149 | 0.534618 |  | 2.9792e+21 | 12.27262 | 0.3559835 | 0.0602 | 4.470439 | 0.3138367
| 4.5445e+21 | 31.00119 | 12.82315 | 0.4229 | 15.56318 | 9.776638 |  | 3.0298e+21 | 13.21388 | 1.094682 | 0.0603 | 5.202119 | 0.959098 |  | 1.5153e+21 | 6.636329 | 0.5752825 | 0 | 2.582378 | 0.5375377 |  | 3.0305e+21 | 12.48021 | 0.3581177 | 0.0603 | 4.504998 | 0.3160513
| 4.6215e+21 | 31.3456 | 12.85946 | 0.423 | 15.5091 | 9.777335 |  | 3.0812e+21 | 13.41976 | 1.095149 | 0.0604 | 5.235398 | 0.9541117 |  | 1.5409e+21 | 6.742501 | 0.5787249 | 0 | 2.622339 | 0.5401874 |  | 3.0819e+21 | 12.6868 | 0.3592508 | 0.0605 | 4.569244 | 0.3174339
| 4.6986e+21 | 32.6395 | 13.84526 | 0.443 | 16.21454 | 10.42651 |  | 3.1325e+21 | 13.82461 | 1.294589 | 0.0803 | 5.562477 | 1.132434 |  | 1.5666e+21 | 6.848395 | 0.5818891 | 0 | 2.662016 | 0.5425738 |  | 3.1333e+21 | 13.11178 | 0.5787662 | 0.0803 | 4.830488 | 0.5113413
| 4.7756e+21 | 33.96766 | 14.86531 | 0.4629 | 16.93105 | 11.08462 |  | 3.1839e+21 | 14.03146 | 1.296029 | 0.0805 | 5.570794 | 1.129076 |  | 1.5923e+21 | 6.954018 | 0.5847832 | 0 | 2.701409 | 0.5447052 |  | 3.1846e+21 | 13.321 | 0.5825325 | 0.0805 | 4.874732 | 0.5140136
| 4.8526e+21 | 35.35812 | 15.94767 | 0.4828 | 17.67698 | 11.77192 |  | 3.2352e+21 | 14.4699 | 1.529056 | 0.1004 | 5.924635 | 1.331145 |  | 1.618e+21 | 7.059387 | 0.5874218 | 0 | 2.740548 | 0.5465959 |  | 3.236e+21 | 13.77259 | 0.8286614 | 0.1004 | 5.223984 | 0.7283105
| 4.9296e+21 | 36.80641 | 17.08786 | 0.5027 | 18.44727 | 12.48102 |  | 3.2866e+21 | 14.67709 | 1.530833 | 0.1006 | 5.91409 | 1.328639 |  | 1.6437e+21 | 7.164507 | 0.5898131 | 0 | 2.779431 | 0.5482543 |  | 3.2873e+21 | 13.98884 | 0.8394478 | 0.1006 | 5.202142 | 0.7363657
| 5.0067e+21 | 38.30614 | 18.27948 | 0.5225 | 19.24119 | 13.2072 |  | 3.3379e+21 | 15.14426 | 1.792599 | 0.1206 | 6.269745 | 1.552189 |  | 1.6694e+21 | 7.269389 | 0.5919649 | 0 | 2.818058 | 0.5496884 |  | 3.3387e+21 | 14.4714 | 1.116556 | 0.1206 | 5.534187 | 0.9752982
| 5.0837e+21 | 38.67611 | 18.34136 | 0.5227 | 19.19187 | 13.21605 |  | 3.3893e+21 | 15.35301 | 1.79594 | 0.1209 | 6.25835 | 1.55085 |  | 1.695e+21 | 7.374041 | 0.5938869 | 0 | 2.856436 | 0.5509078 |  | 3.3901e+21 | 14.6864 | 1.12609 | 0.1209 | 5.548408 | 0.9817453
| 5.1607e+21 | 40.25043 | 19.60756 | 0.5425 | 20.00344 | 13.97051 |  | 3.4406e+21 | 15.84695 | 2.084468 | 0.1409 | 6.620306 | 1.794597 |  | 1.7207e+21 | 7.478472 | 0.5955884 | 0 | 2.894575 | 0.5519217 |  | 3.4414e+21 | 15.19797 | 1.432204 | 0.1409 | 5.873796 | 1.243055
| 5.2377e+21 | 41.86859 | 20.91763 | 0.5624 | 20.84593 | 14.73487 |  | 3.492e+21 | 16.0546 | 2.086708 | 0.1411 | 6.609708 | 1.791575 |  | 1.7464e+21 | 7.582691 | 0.5970785 | 0 | 2.932479 | 0.5527393 |  | 3.4928e+21 | 15.40956 | 1.438332 | 0.1411 | 5.910268 | 1.246011
| 5.3148e+21 | 42.23125 | 20.97219 | 0.5625 | 20.81237 | 14.73764 |  | 3.5433e+21 | 16.5765 | 2.403199 | 0.1612 | 6.98256 | 2.056556 |  | 1.7721e+21 | 7.68671 | 0.5983678 | 0 | 2.970164 | 0.5533708 |  | 3.5442e+21 | 15.95102 | 1.774335 | 0.1612 | 6.242403 | 1.529902
| 5.3918e+21 | 43.96041 | 22.39324 | 0.5824 | 21.67911 | 15.5482 |  | 3.5947e+21 | 16.78537 | 2.406661 | 0.1615 | 6.977485 | 2.054125 |  | 1.7978e+21 | 7.790532 | 0.5994597 | 0 | 3.007616 | 0.5538199 |  | 3.5955e+21 | 16.16357 | 1.781422 | 0.1615 | 6.291855 | 1.533005
| 5.4688e+21 | 45.72193 | 23.84666 | 0.6022 | 22.54711 | 16.35741 |  | 3.646e+21 | 17.33334 | 2.74922 | 0.1816 | 7.35198 | 2.337887 |  | 1.8235e+21 | 7.894169 | 0.6003673 | 0 | 3.044863 | 0.5540994 |  | 3.6469e+21 | 16.73152 | 2.143916 | 0.1816 | 6.631086 | 1.835969
| 5.5458e+21 | 46.10361 | 23.92024 | 0.6024 | 22.5341 | 16.36471 |  | 3.6974e+21 | 17.90127 | 3.111732 | 0.2016 | 7.738763 | 2.634074 |  | 1.8491e+21 | 7.997626 | 0.6010943 | 0 | 3.081886 | 0.5542128 |  | 3.6983e+21 | 17.31774 | 2.524681 | 0.2016 | 6.991421 | 2.151202
| 5.6229e+21 | 47.9843 | 25.49283 | 0.6221 | 23.45276 | 17.22004 |  | 3.7487e+21 | 18.4911 | 3.496152 | 0.2216 | 8.148177 | 2.945292 |  | 1.8748e+21 | 8.100916 | 0.6016547 | 0 | 3.118724 | 0.5541735 |  | 3.7496e+21 | 17.91505 | 2.916532 | 0.2216 | 7.449103 | 2.472438
| 5.6999e+21 | 49.92043 | 27.12086 | 0.642 | 24.40817 | 18.08376 |  | 3.8001e+21 | 18.70675 | 3.506392 | 0.222 | 8.110506 | 2.948159 |  | 1.9005e+21 | 8.204041 | 0.6020506 | 0 | 3.155355 | 0.5539838 |  | 3.801e+21 | 18.14591 | 2.941926 | 0.222 | 7.399651 | 2.488768
| 5.7769e+21 | 50.30681 | 27.19913 | 0.642 | 24.37295 | 18.08934 |  | 3.8514e+21 | 19.32198 | 3.916214 | 0.242 | 8.512995 | 3.276297 |  | 1.9262e+21 | 8.307034 | 0.6023139 | 0 | 3.191791 | 0.5536525 |  | 3.8524e+21 | 18.77991 | 3.370468 | 0.242 | 7.780018 | 2.836028
| 5.8539e+21 | 52.39991 | 28.98413 | 0.6619 | 25.36322 | 19.01245 |  | 3.9028e+21 | 19.96121 | 4.350037 | 0.2622 | 8.936933 | 3.620376 |  | 1.9519e+21 | 8.40999 | 0.6025407 | 0 | 3.228035 | 0.5531846 |  | 3.9037e+21 | 19.43645 | 3.821553 | 0.2622 | 8.1948 | 3.197826
| 5.931e+21 | 52.73397 | 29.01008 | 0.6619 | 25.32258 | 18.98775 |  | 3.9541e+21 | 20.17553 | 4.358942 | 0.2625 | 8.90693 | 3.620951 |  | 1.9775e+21 | 8.512935 | 0.6027557 | 0 | 3.264086 | 0.5525874 |  | 3.9551e+21 | 19.65583 | 3.835471 | 0.2625 | 8.222094 | 3.203023
| 6.008e+21 | 54.93918 | 30.9072 | 0.6818 | 26.33199 | 19.94212 |  | 4.0055e+21 | 20.83962 | 4.817625 | 0.2825 | 9.336058 | 3.980586 |  | 2.0032e+21 | 8.61587 | 0.6029613 | 0 | 3.299974 | 0.5518702 |  | 4.0065e+21 | 20.33849 | 4.312677 | 0.2825 | 8.62824 | 3.581374
| 6.085e+21 | 55.2697 | 30.92961 | 0.6818 | 26.30446 | 19.91403 |  | 4.0569e+21 | 21.52361 | 5.296201 | 0.3024 | 9.797618 | 4.351897 |  | 2.0289e+21 | 8.718797 | 0.6031586 | 0 | 3.3357 | 0.5510395 |  | 4.0578e+21 | 21.0359 | 4.804626 | 0.3024 | 9.099656 | 3.967105
| 6.162e+21 | 57.58667 | 32.93848 | 0.7016 | 27.33928 | 20.89683 |  | 4.1082e+21 | 21.7404 | 5.307583 | 0.3027 | 9.765971 | 4.353462 |  | 2.0546e+21 | 8.821716 | 0.6033475 | 0 | 3.371238 | 0.5500962 |  | 4.1092e+21 | 21.2623 | 4.825567 | 0.3027 | 9.096654 | 3.976249
| 6.2391e+21 | 59.94275 | 34.98646 | 0.7214 | 28.40415 | 21.86859 |  | 4.1596e+21 | 22.45992 | 5.821691 | 0.3227 | 10.2401 | 4.747669 |  | 2.0803e+21 | 8.924626 | 0.6035287 | 0 | 3.406628 | 0.5490529 |  | 4.1605e+21 | 22.00124 | 5.359047 | 0.3227 | 9.542887 | 4.389399
| 6.3161e+21 | 60.37424 | 35.10984 | 0.7215 | 28.38959 | 21.88753 |  | 4.2109e+21 | 22.67208 | 5.828444 | 0.3229 | 10.22044 | 4.744444 |  | 2.106e+21 | 9.027529 | 0.6037021 | 0 | 3.441841 | 0.5479075 |  | 4.2119e+21 | 22.21553 | 5.367877 | 0.3229 | 9.582174 | 4.388432
| 6.3931e+21 | 62.94941 | 37.37692 | 0.7412 | 29.51825 | 22.93264 |  | 4.2623e+21 | 23.42329 | 6.374248 | 0.343 | 10.69881 | 5.158303 |  | 2.1316e+21 | 9.130425 | 0.6038683 | 0 | 3.476922 | 0.5466724 |  | 4.2633e+21 | 22.98764 | 5.934526 | 0.343 | 10.03483 | 4.821181
| 6.4702e+21 | 63.30336 | 37.42276 | 0.7413 | 29.4686 | 22.91171 |  | 4.3136e+21 | 24.1934 | 6.938946 | 0.3629 | 11.19308 | 5.580951 |  | 2.1573e+21 | 9.233314 | 0.6040271 | 0 | 3.511845 | 0.5453485 |  | 4.3146e+21 | 23.77765 | 6.519075 | 0.3629 | 10.50596 | 5.262525
| 6.5472e+21 | 66.03039 | 39.84168 | 0.761 | 30.6245 | 23.99177 |  | 4.365e+21 | 24.41091 | 6.951047 | 0.3631 | 11.17222 | 5.580704 |  | 2.183e+21 | 9.336195 | 0.6041786 | 0.0001 | 3.546887 | 0.5439267 |  | 4.366e+21 | 23.99569 | 6.531653 | 0.3631 | 10.54421 | 5.262801
| 6.6242e+21 | 66.39571 | 39.8989 | 0.7612 | 30.58499 | 23.97382 |  | 4.4163e+21 | 25.21674 | 7.551461 | 0.383 | 11.67429 | 6.023986 |  | 2.2087e+21 | 9.439069 | 0.6043236 | 0.0001 | 3.581428 | 0.5424261 |  | 4.4174e+21 | 24.81926 | 7.149766 | 0.383 | 11.02065 | 5.723675
| 6.7012e+21 | 66.83589 | 40.03098 | 0.7612 | 30.62185 | 23.9887 |  | 4.4677e+21 | 26.0414 | 8.170717 | 0.4028 | 12.194 | 6.4764 |  | 2.2344e+21 | 9.541937 | 0.6044619 | 0.0001 | 3.615866 | 0.5408559 |  | 4.4687e+21 | 25.66761 | 7.792663 | 0.4029 | 11.52225 | 6.196459
| 6.7783e+21 | 69.64041 | 42.5274 | 0.7809 | 31.74897 | 25.06387 |  | 4.519e+21 | 26.26499 | 8.188888 | 0.4031 | 12.1739 | 6.479378 |  | 2.2601e+21 | 9.644798 | 0.6045932 | 0.0198 | 3.7294 | 0.5394246 |  | 4.5201e+21 | 25.88755 | 7.807136 | 0.4031 | 11.55633 | 6.196754
| 6.8553e+21 | 69.98485 | 42.56373 | 0.781 | 31.73035 | 25.03527 |  | 4.5704e+21 | 27.13006 | 8.848556 | 0.4229 | 12.71114 | 6.953926 |  | 2.2857e+21 | 9.747654 | 0.6047194 | 0.0199 | 3.741585 | 0.5368953 |  | 4.5715e+21 | 26.77136 | 8.485489 | 0.4229 | 12.06413 | 6.688971
| 6.9323e+21 | 73.09273 | 45.36352 | 0.8007 | 32.96217 | 26.20214 |  | 4.6217e+21 | 27.34388 | 8.856961 | 0.423 | 12.6949 | 6.948047 |  | 2.3114e+21 | 9.850448 | 0.6047844 | 0.0199 | 3.760136 | 0.534344 |  | 4.6228e+21 | 26.98259 | 8.491261 | 0.423 | 12.10438 | 6.682167
| 7.0093e+21 | 73.44178 | 45.40446 | 0.8008 | 32.93392 | 26.17384 |  | 4.6731e+21 | 28.2506 | 9.558272 | 0.443 | 13.25916 | 7.447133 |  | 2.3371e+21 | 9.953234 | 0.6048405 | 0.0199 | 3.782853 | 0.5317509 |  | 4.6742e+21 | 27.91242 | 9.215635 | 0.443 | 12.63391 | 7.199848
| 7.0864e+21 | 76.75901 | 48.41359 | 0.8205 | 34.23563 | 27.38349 |  | 4.7244e+21 | 28.46075 | 9.563012 | 0.443 | 13.24539 | 7.438116 |  | 2.3628e+21 | 10.05602 | 0.604892 | 0.0199 | 3.80864 | 0.5291638 |  | 4.7256e+21 | 28.83598 | 9.933737 | 0.4627 | 13.28652 | 7.706111
| 7.1634e+21 | 77.12115 | 48.46763 | 0.8206 | 34.18951 | 27.35789 |  | 4.7758e+21 | 29.40559 | 10.30244 | 0.4629 | 13.82311 | 7.955253 |  | 2.3885e+21 | 10.15879 | 0.6049396 | 0.0199 | 3.83662 | 0.5265885 |  | 4.7769e+21 | 29.08384 | 9.976131 | 0.4629 | 13.21495 | 7.724092
| 7.2404e+21 | 77.66828 | 48.70665 | 0.8207 | 34.2573 | 27.40119 |  | 4.8271e+21 | 30.37478 | 11.06622 | 0.4828 | 14.43113 | 8.483411 |  | 2.4141e+21 | 10.26157 | 0.6049838 | 0.0199 | 3.866078 | 0.5240243 |  | 4.8283e+21 | 30.07998 | 10.76681 | 0.4828 | 13.81341 | 8.272583
| 7.3174e+21 | 81.04258 | 51.77286 | 0.8404 | 35.5149 | 28.58982 |  | 4.8785e+21 | 30.60117 | 11.0872 | 0.4829 | 14.40406 | 8.484155 |  | 2.4398e+21 | 10.36434 | 0.6050248 | 0.0199 | 3.896502 | 0.5214684 |  | 4.8797e+21 | 30.30022 | 10.7816 | 0.4829 | 13.81366 | 8.269668
| 7.3945e+21 | 81.78653 | 52.2087 | 0.8424 | 35.60528 | 28.68332 |  | 4.9298e+21 | 31.61752 | 11.89814 | 0.5027 | 15.02563 | 9.035152 |  | 2.4655e+21 | 10.4671 | 0.6050632 | 0.02 | 3.927959 | 0.5189549 |  | 4.931e+21 | 31.33573 | 11.61164 | 0.5027 | 14.40329 | 8.837178
| 7.4715e+21 | 82.36392 | 52.47799 | 0.8424 | 35.67756 | 28.72711 |  | 4.9812e+21 | 31.83691 | 11.91212 | 0.5028 | 15.0005 | 9.030129 |  | 2.4912e+21 | 10.56987 | 0.6050992 | 0.02 | 3.95938 | 0.516417 |  | 4.9824e+21 | 31.55156 | 11.62202 | 0.5028 | 14.4264 | 8.830272
| 7.5485e+21 | 113.4283 | 83.23431 | 1 | 46.07902 | 38.96333 |  | 5.0325e+21 | 32.89652 | 12.76632 | 0.5226 | 15.63587 | 9.600819 |  | 2.5169e+21 | 10.67263 | 0.6051327 | 0.02 | 3.991115 | 0.5138904 |  | 5.0338e+21 | 32.63193 | 12.49692 | 0.5226 | 15.02561 | 9.418198
| 7.6255e+21 | 114.0323 | 83.53015 | 1 | 45.78238 | 38.99126 |  | 5.0839e+21 | 33.11524 | 12.77963 | 0.5227 | 15.61584 | 9.595006 |  | 2.5426e+21 | 10.77539 | 0.6051571 | 0.0201 | 4.023299 | 0.5113376 |  | 5.0851e+21 | 32.84565 | 12.50519 | 0.5227 | 15.05542 | 9.409471
| 7.7026e+21 | 120.7605 | 89.95026 | 1 | 47.13751 | 40.36441 |  | 5.1353e+21 | 34.22048 | 13.67946 | 0.5425 | 16.27582 | 10.18637 |  | 2.5682e+21 | 10.87812 | 0.6051571 | 0.0202 | 4.055771 | 0.508852 |  | 5.1365e+21 | 33.97264 | 13.42672 | 0.5425 | 15.67629 | 10.01834
| 7.7796e+21 | 121.0686 | 89.95026 | 1 | 46.94999 | 40.2631 |  | 5.1866e+21 | 34.43597 | 13.68954 | 0.5425 | 16.25283 | 10.17733 |  | 2.5939e+21 | 10.98085 | 0.6051571 | 0.0202 | 4.087707 | 0.5062879 |  | 5.1878e+21 | 34.18742 | 13.43604 | 0.5426 | 15.70357 | 10.00947
| 7.8566e+21 | 121.3767 | 89.95026 | 1 | 47.06559 | 40.39273 |  | 5.238e+21 | 35.59409 | 14.64225 | 0.5624 | 16.9503 | 10.79322 |  | 2.6196e+21 | 11.08358 | 0.6051571 | 0.0202 | 4.11974 | 0.5037337 |  | 5.2392e+21 | 35.36085 | 14.40401 | 0.5624 | 16.36523 | 10.63793
| 7.9336e+21 | 121.6848 | 89.95026 | 1 | 46.97596 | 40.30661 |  | 5.2893e+21 | 35.81294 | 14.65569 | 0.5625 | 16.92451 | 10.78762 |  | 2.6453e+21 | 11.18631 | 0.6051571 | 0.0202 | 4.151789 | 0.5011851 |  | 5.2906e+21 | 35.58325 | 14.42095 | 0.5625 | 16.37119 | 10.63259
| 8.0107e+21 | 121.9929 | 89.95026 | 1 | 46.95266 | 40.26403 |  | 5.3407e+21 | 37.02233 | 15.65967 | 0.5824 | 17.64383 | 11.42532 |  | 2.671e+21 | 11.28904 | 0.6051571 | 0.0202 | 4.183885 | 0.4986445 |  | 5.3419e+21 | 36.80921 | 15.44145 | 0.5824 | 17.06876 | 11.28359
| 8.0877e+21 | 122.301 | 89.95026 | 1 | 46.90967 | 40.1911 |  | 5.392e+21 | 37.24196 | 15.67389 | 0.5824 | 17.61048 | 11.41726 |  | 2.6967e+21 | 11.39177 | 0.6051571 | 0.0203 | 4.216257 | 0.4961299 |  | 5.3933e+21 | 37.03022 | 15.457 | 0.5824 | 17.05738 | 11.27674
| 8.1647e+21 | 122.6091 | 89.95026 | 1 | 46.88531 | 40.12711 |  | 5.4434e+21 | 38.49934 | 16.72586 | 0.6022 | 18.34521 | 12.07304 |  | 2.7223e+21 | 11.49449 | 0.6051571 | 0.0203 | 4.248188 | 0.4935532 |  | 5.4447e+21 | 38.30255 | 16.52388 | 0.6022 | 17.77706 | 11.94442
| 8.2417e+21 | 122.9172 | 89.95026 | 1 | 46.86392 | 40.05973 |  | 5.4947e+21 | 38.72516 | 16.74627 | 0.6023 | 18.31294 | 12.06828 |  | 2.748e+21 | 11.59722 | 0.6051571 | 0.04 | 4.394007 | 0.5251313 |  | 5.496e+21 | 38.53095 | 16.54681 | 0.6023 | 17.7614 | 11.94158
| 8.3188e+21 | 123.2253 | 89.95026 | 1 | 46.8498 | 39.99468 |  | 5.5461e+21 | 38.95891 | 16.77461 | 0.6024 | 18.31718 | 12.06792 |  | 2.7737e+21 | 11.69995 | 0.6051571 | 0.04 | 4.403099 | 0.5220634 |  | 5.5474e+21 | 38.75732 | 16.56773 | 0.6024 | 17.80437 | 11.93636
| 8.3958e+21 | 123.5334 | 89.95026 | 1 | 46.83945 | 39.92967 |  | 5.5974e+21 | 40.26238 | 17.87267 | 0.6221 | 19.05535 | 12.73885 |  | 2.7994e+21 | 11.80268 | 0.6051571 | 0.0401 | 4.419203 | 0.5190658 |  | 5.5988e+21 | 40.08839 | 17.69333 | 0.6221 | 18.49595 | 12.62721
| 8.4728e+21 | 123.8415 | 89.95026 | 1 | 46.83267 | 39.86563 |  | 5.6488e+21 | 40.47983 | 17.88471 | 0.6221 | 19.03629 | 12.7276 |  | 2.8251e+21 | 11.90541 | 0.6051571 | 0.0402 | 4.439733 | 0.5160637 |  | 5.6501e+21 | 40.29954 | 17.69903 | 0.6221 | 18.51613 | 12.61226
| 8.5498e+21 | 124.1496 | 89.95026 | 1 | 46.82813 | 39.80192 |  | 5.7001e+21 | 41.86767 | 19.06714 | 0.642 | 19.83506 | 13.43671 |  | 2.8507e+21 | 12.00814 | 0.6051571 | 0.0402 | 4.462842 | 0.5128384 |  | 5.7015e+21 | 41.69814 | 18.89217 | 0.642 | 19.30967 | 13.33003
| 8.6269e+21 | 124.4577 | 89.95026 | 1 | 46.82572 | 39.73876 |  | 5.7515e+21 | 42.09046 | 19.08452 | 0.642 | 19.80062 | 13.4278 |  | 2.8764e+21 | 12.11087 | 0.6051571 | 0.0402 | 4.488338 | 0.5096226 |  | 5.7529e+21 | 41.93188 | 18.92045 | 0.642 | 19.26651 | 13.328
| 8.7039e+21 | 124.7658 | 89.95026 | 1 | 46.82483 | 39.67613 |  | 5.8028e+21 | 42.33575 | 19.1244 | 0.6422 | 19.81201 | 13.43256 |  | 2.9021e+21 | 12.2136 | 0.6051571 | 0.0403 | 4.515987 | 0.5065821 |  | 5.8042e+21 | 42.16994 | 18.95305 | 0.6422 | 19.31293 | 13.32783
| 8.7809e+21 | 125.0739 | 89.95026 | 1 | 46.82483 | 39.61353 |  | 5.8542e+21 | 43.76795 | 20.35119 | 0.6619 | 20.58734 | 14.15221 |  | 2.9278e+21 | 12.31633 | 0.6051571 | 0.0403 | 4.544146 | 0.5033618 |  | 5.8556e+21 | 43.63062 | 20.20827 | 0.6619 | 20.04143 | 14.06714
| 8.8579e+21 | 125.382 | 89.95026 | 1 | 46.82584 | 39.55141 |  | 5.9055e+21 | 43.98622 | 20.36404 | 0.6619 | 20.57 | 14.13964 |  | 2.9535e+21 | 12.41906 | 0.6051571 | 0.0403 | 4.573119 | 0.5001679 |  | 5.907e+21 | 43.84064 | 20.21284 | 0.6619 | 20.06369 | 14.04976
| 8.935e+21 | 125.6901 | 89.95026 | 1 | 46.82749 | 39.48956 |  | 5.9569e+21 | 45.51439 | 21.68681 | 0.6818 | 21.40714 | 14.90021 |  | 2.9792e+21 | 12.55456 | 0.637923 | 0.0602 | 4.746934 | 0.5616716 |  | 5.9583e+21 | 45.3909 | 21.55763 | 0.6818 | 20.86828 | 14.82501
| 9.012e+21 | 125.9982 | 89.95026 | 1 | 46.82971 | 39.42794 |  | 6.0082e+21 | 45.73754 | 21.70455 | 0.6818 | 21.3761 | 14.88953 |  | 3.0048e+21 | 12.65729 | 0.637923 | 0.0602 | 4.753612 | 0.558354 |  | 6.0097e+21 | 45.61432 | 21.5756 | 0.6818 | 20.85578 | 14.8146
| 9.089e+21 | 126.3063 | 89.95026 | 1 | 46.83235 | 39.36654 |  | 6.0596e+21 | 45.97616 | 21.73776 | 0.6818 | 21.38222 | 14.88796 |  | 3.0305e+21 | 12.76002 | 0.637923 | 0.0603 | 4.767835 | 0.5552212 |  | 6.061e+21 | 45.84433 | 21.60014 | 0.6818 | 20.89457 | 14.80688
| 9.166e+21 | 126.6144 | 89.95026 | 1 | 46.83518 | 39.30535 |  | 6.111e+21 | 47.55006 | 23.10624 | 0.7015 | 22.21551 | 15.6565 |  | 3.0562e+21 | 12.86275 | 0.637923 | 0.0603 | 4.786041 | 0.5517354 |  | 6.1124e+21 | 47.44922 | 22.99957 | 0.7015 | 21.68023 | 15.59595
| 9.2431e+21 | 126.9226 | 89.95026 | 1 | 46.83831 | 39.24437 |  | 6.1623e+21 | 47.77743 | 23.1282 | 0.7016 | 22.19729 | 15.64765 |  | 3.0819e+21 | 12.96548 | 0.6379297 | 0.0605 | 4.80919 | 0.5489019 |  | 6.1638e+21 | 47.66991 | 23.01481 | 0.7016 | 21.69433 | 15.58338
| 9.3201e+21 | 127.2307 | 89.95026 | 1 | 46.84194 | 39.18367 |  | 6.2137e+21 | 48.0177 | 23.16307 | 0.7016 | 22.20849 | 15.64585 |  | 3.1076e+21 | 13.06821 | 0.6379297 | 0.0605 | 4.833174 | 0.5453879 |  | 6.2151e+21 | 47.90229 | 23.04172 | 0.7016 | 21.73351 | 15.57558
| 9.3971e+21 | 127.5388 | 89.95026 | 1 | 46.84541 | 39.12297 |  | 6.265e+21 | 49.68374 | 24.6237 | 0.7214 | 23.06929 | 16.44696 |  | 3.1333e+21 | 13.25024 | 0.7172281 | 0.0803 | 5.018595 | 0.6280003 |  | 6.2665e+21 | 49.60234 | 24.53631 | 0.7214 | 22.54355 | 16.39865
| 9.4741e+21 | 127.8469 | 89.95026 | 1 | 46.84916 | 39.06261 |  | 6.3164e+21 | 49.91113 | 24.64568 | 0.7215 | 23.05424 | 16.43709 |  | 3.1589e+21 | 13.35297 | 0.7172281 | 0.0803 | 5.023863 | 0.6245299 |  | 6.3179e+21 | 49.82169 | 24.55021 | 0.7215 | 22.56143 | 16.38434
| 9.5512e+21 | 128.155 | 89.95026 | 1 | 46.85306 | 39.0024 |  | 6.3677e+21 | 50.15497 | 24.6841 | 0.7215 | 23.06824 | 16.43601 |  | 3.1846e+21 | 13.45608 | 0.7176136 | 0.0805 | 5.037786 | 0.6218431 |  | 6.3692e+21 | 50.05808 | 24.58114 | 0.7215 | 22.601 | 16.37724
| 9.6282e+21 | 128.4631 | 89.95026 | 1 | 46.85702 | 38.94235 |  | 6.4191e+21 | 51.90181 | 26.22553 | 0.7412 | 23.94369 | 17.26139 |  | 3.2103e+21 | 13.55934 | 0.7181384 | 0.0806 | 5.055532 | 0.618676 |  | 6.4206e+21 | 51.8396 | 26.1572 | 0.7412 | 23.42648 | 17.22467
| 9.7052e+21 | 128.7712 | 89.95026 | 1 | 46.86105 | 38.88249 |  | 6.4704e+21 | 52.1291 | 26.24742 | 0.7413 | 23.93149 | 17.25042 |  | 3.236e+21 | 13.76618 | 0.8222461 | 0.1004 | 5.269452 | 0.7189079 |  | 6.472e+21 | 52.05744 | 26.16958 | 0.7413 | 23.448 | 17.20858
| 9.7823e+21 | 129.0793 | 89.95026 | 1 | 46.86522 | 38.82284 |  | 6.5218e+21 | 52.3763 | 26.28921 | 0.7413 | 23.94803 | 17.24992 |  | 3.2617e+21 | 13.86939 | 0.8227264 | 0.1006 | 5.266919 | 0.7165011 |  | 6.5233e+21 | 52.29802 | 26.2047 | 0.7413 | 23.48803 | 17.20219
| 9.8593e+21 | 129.3874 | 89.95026 | 1 | 46.86936 | 38.76332 |  | 6.5731e+21 | 54.21628 | 27.92377 | 0.761 | 24.84295 | 18.10346 |  | 3.2873e+21 | 13.97212 | 0.8227264 | 0.1006 | 5.27294 | 0.7129965 |  | 6.5747e+21 | 54.17302 | 27.87424 | 0.761 | 24.33478 | 18.07767
| 9.9363e+21 | 129.6955 | 89.95026 | 1 | 46.8736 | 38.70407 |  | 6.6245e+21 | 54.45229 | 27.95438 | 0.7612 | 24.83756 | 18.09586 |  | 3.313e+21 | 14.07539 | 0.8232716 | 0.1008 | 5.286932 | 0.7102553 |  | 6.6261e+21 | 54.39908 | 27.89485 | 0.7612 | 24.36262 | 18.06478
| 1.0013e+22 | 130.0036 | 89.95026 | 1 | 46.87781 | 38.64489 |  | 6.6758e+21 | 54.7038 | 28.00047 | 0.7612 | 24.85646 | 18.0963 |  | 3.3387e+21 | 14.30322 | 0.9483744 | 0.1206 | 5.504664 | 0.8258321 |  | 6.6774e+21 | 54.64506 | 27.93537 | 0.7612 | 24.40286 | 18.0595
| 1.009e+22 | 130.3117 | 89.95026 | 1 | 46.88209 | 38.58592 |  | 6.7272e+21 | 56.64368 | 29.73495 | 0.7809 | 25.80773 | 18.97878 |  | 3.3644e+21 | 14.40725 | 0.9496721 | 0.1209 | 5.503043 | 0.8241694 |  | 6.7288e+21 | 56.61952 | 29.70436 | 0.7809 | 25.30737 | 18.96343
| 1.0167e+22 | 130.6198 | 89.95026 | 1 | 46.8862 | 38.52713 |  | 6.7785e+21 | 56.86854 | 29.75439 | 0.7809 | 25.78312 | 18.96395 |  | 3.3901e+21 | 14.50998 | 0.9496752 | 0.1209 | 5.508023 | 0.8205999 |  | 6.7802e+21 | 56.84143 | 29.72081 | 0.7809 | 25.30034 | 18.94706
| 1.0244e+22 | 130.9279 | 89.95026 | 1 | 46.89059 | 38.46857 |  | 6.8299e+21 | 57.13805 | 29.81849 |  | 25.80494 | 18.97277 |  | 3.4158e+21 | 14.61271 | 0.9496752 | 0.121 | 5.520199 | 0.8172757 |  | 6.8315e+21 | 57.10331 | 29.77724 | 0.781 | 25.34624 | 18.94885
| 1.0321e+22 | 131.236 | 89.95026 | 1 | 46.89477 | 38.41008 |  | 6.8812e+21 | 57.34915 | 29.82419 | 0.781 | 25.80647 | 18.95091 |  | 3.4414e+21 | 14.86027 | 1.094504 | 0.1409 | 5.744172 | 0.9489876 |  | 6.8829e+21 | 57.30889 | 29.77735 | 0.781 | 25.36738 | 18.92433
| 1.0398e+22 | 131.5441 | 89.95026 | 1 | 46.8991 | 38.35219 |  | 6.9326e+21 | 59.41223 | 31.68185 | 0.8007 | 26.76614 | 19.87002 |  | 3.4671e+21 | 14.963 | 1.094504 | 0.141 | 5.742341 | 0.9460621 |  | 6.9342e+21 | 59.41162 | 31.67462 | 0.8007 | 26.27461 | 19.86686
| 1.0475e+22 | 131.8522 | 89.95026 | 1 | 46.90332 | 38.29409 |  | 6.9839e+21 | 59.6327 | 31.69691 | 0.8007 | 26.75233 | 19.85199 |  | 3.4928e+21 | 15.06645 | 1.095229 | 0.1411 | 5.749545 | 0.9431496 |  | 6.9856e+21 | 59.62133 | 31.67888 | 0.8007 | 26.29041 | 19.84341
| 1.0553e+22 | 132.1603 | 89.95026 | 1 | 46.90742 | 38.23614 |  | 7.0353e+21 | 59.90557 | 31.76437 | 0.8008 | 26.78143 | 19.86093 |  | 3.5185e+21 | 15.33371 | 1.259753 | 0.161 | 6.004117 | 1.089708 |  | 7.037e+21 | 59.88992 | 31.74201 | 0.8008 | 26.33807 | 19.84625
[15 empty] | 3.5442e+21 | 15.43744 | 1.260755 | 0.1612 | 5.993504 | 1.088027
[15 empty] | 3.5699e+21 | 15.54041 | 1.260999 | 0.1613 | 5.994395 | 1.085307
[15 empty] | 3.5955e+21 | 15.64432 | 1.262177 | 0.1615 | 6.003901 | 1.082954
[15 empty] | 3.6212e+21 | 15.93034 | 1.44547 | 0.1813 | 6.249744 | 1.243598
[15 empty] | 3.6469e+21 | 16.0354 | 1.4478 | 0.1816 | 6.248249 | 1.242645
[15 empty] | 3.6726e+21 | 16.13858 | 1.448243 | 0.1817 | 6.253256 | 1.239846
[15 empty] | 3.6983e+21 | 16.44313 | 1.650065 | 0.2016 | 6.504461 | 1.413789
[15 empty] | 3.7239e+21 | 16.54632 | 1.650526 | 0.2017 | 6.499695 | 1.411176
[15 empty] | 3.7496e+21 | 16.86746 | 1.868937 | 0.2216 | 6.779427 | 1.596776
[15 empty] | 3.7753e+21 | 16.97289 | 1.871637 | 0.2219 | 6.764588 | 1.596769
[15 empty] | 3.801e+21 | 17.07615 | 1.872173 | 0.222 | 6.76071 | 1.594459
[15 empty] | 3.8267e+21 | 17.41392 | 2.107207 | 0.2419 | 7.042545 | 1.792187
[15 empty] | 3.8524e+21 | 17.51721 | 2.107773 | 0.242 | 7.028043 | 1.790154
[15 empty] | 3.878e+21 | 17.62172 | 2.109554 | 0.2422 | 7.027274 | 1.788865
[15 empty] | 3.9037e+21 | 17.97755 | 2.36265 | 0.2622 | 7.314841 | 2.000053
[15 empty] | 3.9294e+21 | 18.08093 | 2.363299 | 0.2623 | 7.303306 | 1.99793
[15 empty] | 3.9551e+21 | 18.18546 | 2.365098 | 0.2625 | 7.304428 | 1.996726
[15 empty] | 3.9808e+21 | 18.556 | 2.632917 | 0.2822 | 7.600706 | 2.217905
[15 empty] | 4.0065e+21 | 18.66188 | 2.636058 | 0.2825 | 7.593392 | 2.218195
[15 empty] | 4.0321e+21 | 18.76511 | 2.63656 | 0.2826 | 7.593534 | 2.216012
[15 empty] | 4.0578e+21 | 19.15678 | 2.925505 | 0.3024 | 7.913283 | 2.452373
[15 empty] | 4.0835e+21 | 19.26013 | 2.926128 | 0.3025 | 7.900286 | 2.450702
[15 empty] | 4.1092e+21 | 19.36534 | 2.928608 | 0.3027 | 7.900853 | 2.450074
[15 empty] | 4.1349e+21 | 19.77726 | 3.237793 | 0.3225 | 8.24217 | 2.700421
[15 empty] | 4.1605e+21 | 19.88289 | 3.240699 | 0.3227 | 8.226711 | 2.700614
[15 empty] | 4.1862e+21 | 19.98706 | 3.242137 | 0.3228 | 8.22323 | 2.699148
[15 empty] | 4.2119e+21 | 20.09143 | 3.243776 | 0.3229 | 8.227266 | 2.696693
[15 empty] | 4.2376e+21 | 20.52341 | 3.573021 | 0.3427 | 8.557101 | 2.962076
[15 empty] | 4.2633e+21 | 20.63044 | 3.577323 | 0.343 | 8.555373 | 2.963012
[15 empty] | 4.289e+21 | 20.73371 | 3.57787 | 0.343 | 8.557303 | 2.959925
[15 empty] | 4.3146e+21 | 21.1883 | 3.929724 | 0.3629 | 8.900968 | 3.24025
[15 empty] | 4.3403e+21 | 21.29125 | 3.929943 | 0.3629 | 8.893245 | 3.237237
[15 empty] | 4.366e+21 | 21.39732 | 3.933289 | 0.3631 | 8.898276 | 3.237071
[15 empty] | 4.3917e+21 | 21.87137 | 4.304608 | 0.3829 | 9.252495 | 3.529593
[15 empty] | 4.4174e+21 | 21.97654 | 4.307047 | 0.383 | 9.246052 | 3.528183
[15 empty] | 4.4431e+21 | 22.08105 | 4.308829 | 0.3831 | 9.248688 | 3.526712
[15 empty] | 4.4687e+21 | 22.57604 | 4.701089 | 0.4029 | 9.615382 | 3.832685
[15 empty] | 4.4944e+21 | 22.6796 | 4.70192 | 0.4029 | 9.60645 | 3.829807
[15 empty] | 4.5201e+21 | 22.78631 | 4.705896 | 0.4031 | 9.61065 | 3.830102
[15 empty] | 4.5458e+21 | 23.30364 | 5.120498 | 0.4229 | 9.999979 | 4.150315
[15 empty] | 4.5715e+21 | 23.40793 | 5.122058 | 0.4229 | 9.987769 | 4.147783
[15 empty] | 4.5971e+21 | 23.51228 | 5.123677 | 0.4229 | 9.986385 | 4.145332
[15 empty] | 4.6228e+21 | 23.61721 | 5.125886 | 0.423 | 9.992348 | 4.142991
[15 empty] | 4.6485e+21 | 24.16121 | 5.567151 | 0.4429 | 10.39702 | 4.481887
[15 empty] | 4.6742e+21 | 24.26773 | 5.57094 | 0.443 | 10.39072 | 4.480819
[15 empty] | 4.6999e+21 | 24.37225 | 5.572736 | 0.443 | 10.39188 | 4.478286
[15 empty] | 4.7256e+21 | 24.93785 | 6.035605 | 0.4627 | 10.82478 | 4.828478
[15 empty] | 4.7512e+21 | 25.04605 | 6.041071 | 0.4628 | 10.80971 | 4.828423
[15 empty] | 4.7769e+21 | 25.15415 | 6.046446 | 0.4629 | 10.80796 | 4.828449
[15 empty] | 4.8026e+21 | 25.25977 | 6.04934 | 0.463 | 10.81184 | 4.82643
[15 empty] | 4.8283e+21 | 25.85446 | 6.541296 | 0.4828 | 11.24821 | 5.195731
[15 empty] | 4.854e+21 | 25.95978 | 6.54389 | 0.4828 | 11.23668 | 5.193279
[15 empty] | 4.8797e+21 | 26.06817 | 6.549545 | 0.4829 | 11.23808 | 5.193095
[15 empty] | 4.9053e+21 | 26.1712 | 6.549846 | 0.4829 | 11.24183 | 5.188935
[15 empty] | 4.931e+21 | 26.95388 | 7.229798 | 0.5027 | 11.78345 | 5.679103
[15 empty] | 4.9567e+21 | 27.06018 | 7.233368 | 0.5028 | 11.77998 | 5.678934
[15 empty] | 4.9824e+21 | 27.18013 | 7.250585 | 0.5028 | 11.78405 | 5.678576
[15 empty] | 5.0081e+21 | 27.94286 | 7.910587 | 0.5225 | 12.33831 | 6.16416
[15 empty] | 5.0338e+21 | 28.04907 | 7.914068 | 0.5226 | 12.32759 | 6.164996
[15 empty] | 5.0594e+21 | 28.15435 | 7.916615 | 0.5227 | 12.22671 | 6.061146
[15 empty] | 5.0851e+21 | 28.25708 | 7.916615 | 0.5227 | 12.2288 | 6.057185
[15 empty] | 5.1108e+21 | 28.90029 | 8.457095 | 0.5424 | 12.7986 | 6.554221
[15 empty] | 5.1365e+21 | 29.00661 | 8.460688 | 0.5425 | 12.78726 | 6.555165
[15 empty] | 5.1622e+21 | 29.11473 | 8.46608 | 0.5425 | 12.78388 | 6.552627
[15 empty] | 5.1878e+21 | 29.22188 | 8.470502 | 0.5426 | 12.78884 | 6.551201
[15 empty] | 5.2135e+21 | 29.32552 | 8.47141 | 0.5426 | 12.79529 | 6.546581
[15 empty] | 5.2392e+21 | 30.164 | 9.207159 | 0.5624 | 13.37824 | 7.070188
[15 empty] | 5.2649e+21 | 30.27143 | 9.21186 | 0.5625 | 13.37351 | 7.070121
[15 empty] | 5.2906e+21 | 30.37418 | 9.211881 | 0.5625 | 13.27113 | 6.960265
[15 empty] | 5.3163e+21 | 30.47692 | 9.211888 | 0.5625 | 13.2758 | 6.955752
[15 empty] | 5.3419e+21 | 31.21334 | 9.845582 | 0.5824 | 13.88299 | 7.502279
[15 empty] | 5.3676e+21 | 31.32109 | 9.850603 | 0.5824 | 13.87306 | 7.499895
[15 empty] | 5.3933e+21 | 31.4306 | 9.857387 | 0.5824 | 13.87345 | 7.498244
[15 empty] | 5.419e+21 | 31.53525 | 9.859307 | 0.5824 | 13.87682 | 7.493674
[15 empty] | 5.4447e+21 | 32.45208 | 10.6734 | 0.6022 | 14.49962 | 8.056901
[15 empty] | 5.4704e+21 | 32.56046 | 10.67906 | 0.6022 | 14.4885 | 8.054538
[15 empty] | 5.496e+21 | 32.67483 | 10.6907 | 0.6023 | 14.49182 | 8.056509
[15 empty] | 5.5217e+21 | 32.77988 | 10.69301 | 0.6023 | 14.49424 | 8.051834
[15 empty] | 5.5474e+21 | 32.88864 | 10.69905 | 0.6024 | 14.50381 | 8.049553
[15 empty] | 5.5731e+21 | 33.85076 | 11.55844 | 0.6221 | 15.15403 | 8.633805
[15 empty] | 5.5988e+21 | 33.95969 | 11.56464 | 0.6221 | 15.14282 | 8.631383
[15 empty] | 5.6244e+21 | 34.07091 | 11.57313 | 0.6221 | 15.14336 | 8.630539
[15 empty] | 5.6501e+21 | 34.17617 | 11.57566 | 0.6221 | 15.1458 | 8.625618
[15 empty] | 5.6758e+21 | 34.28967 | 11.58643 | 0.6223 | 15.15866 | 8.62629
[15 empty] | 5.7015e+21 | 35.30259 | 12.49662 | 0.642 | 15.8296 | 9.234455
[15 empty] | 5.7272e+21 | 35.41192 | 12.50322 | 0.642 | 15.81852 | 9.231851
[15 empty] | 5.7529e+21 | 35.52401 | 12.51258 | 0.642 | 15.81925 | 9.231114
[15 empty] | 5.7785e+21 | 35.62954 | 12.51538 | 0.642 | 15.82145 | 9.225974
[15 empty] | 5.8042e+21 | 35.74382 | 12.52693 | 0.6422 | 15.83428 | 9.22666
[15 empty] | 5.8299e+21 | 36.80924 | 13.48962 | 0.6619 | 16.51806 | 9.858476
[15 empty] | 5.8556e+21 | 36.91837 | 13.49602 | 0.6619 | 16.50898 | 9.855277
[15 empty] | 5.8813e+21 | 37.03088 | 13.5058 | 0.6619 | 16.51085 | 9.854324
[15 empty] | 5.907e+21 | 37.13649 | 13.50868 | 0.6619 | 16.51347 | 9.84881
[15 empty] | 5.9326e+21 | 37.24122 | 13.51068 | 0.6619 | 16.51955 | 9.84273
[15 empty] | 5.9583e+21 | 38.37143 | 14.53816 | 0.6818 | 17.23208 | 10.50481
[15 empty] | 5.984e+21 | 38.48083 | 14.54483 | 0.6818 | 17.22295 | 10.50132
[15 empty] | 6.0097e+21 | 38.59434 | 14.55561 | 0.6818 | 17.22503 | 10.50051
[15 empty] | 6.0354e+21 | 38.70019 | 14.55874 | 0.6818 | 17.22739 | 10.49474
[15 empty] | 6.061e+21 | 38.80513 | 14.56095 | 0.6818 | 17.23305 | 10.48838
[15 empty] | 6.0867e+21 | 39.98183 | 15.63492 | 0.7015 | 17.97498 | 11.16723
[15 empty] | 6.1124e+21 | 40.09294 | 15.6433 | 0.7015 | 17.96146 | 11.16434
[15 empty] | 6.1381e+21 | 40.20092 | 15.64854 | 0.7016 | 17.86157 | 11.06026
[15 empty] | 6.1638e+21 | 40.30368 | 15.64858 | 0.7016 | 17.86186 | 11.05454
[15 empty] | 6.1895e+21 | 40.40644 | 15.6486 | 0.7016 | 17.86531 | 11.04759
[15 empty] | 6.2151e+21 | 40.50919 | 15.64862 | 0.7016 | 17.87212 | 11.04075
[15 empty] | 6.2408e+21 | 41.60671 | 16.64341 | 0.7214 | 18.63695 | 11.75109
[15 empty] | 6.2665e+21 | 41.71736 | 16.65134 | 0.7214 | 18.62611 | 11.74749
[15 empty] | 6.2922e+21 | 41.83896 | 16.67021 | 0.7215 | 18.63181 | 11.751
[15 empty] | 6.3179e+21 | 41.94542 | 16.67394 | 0.7215 | 18.6329 | 11.74481
[15 empty] | 6.3436e+21 | 42.05095 | 16.67674 | 0.7215 | 18.63744 | 11.73805
[15 empty] | 6.3692e+21 | 42.15575 | 16.67881 | 0.7215 | 18.64449 | 11.73084
[15 empty] | 6.3949e+21 | 43.46636 | 17.88669 | 0.7412 | 19.42125 | 12.46522
[15 empty] | 6.4206e+21 | 43.57648 | 17.89408 | 0.7412 | 19.41303 | 12.4608
[15 empty] | 6.4463e+21 | 43.69314 | 17.90801 | 0.7412 | 19.41657 | 12.46039
[15 empty] | 6.472e+21 | 43.80534 | 17.91748 | 0.7413 | 19.42246 | 12.45752
[15 empty] | 6.4976e+21 | 43.91082 | 17.92023 | 0.7413 | 19.42736 | 12.45029
[15 empty] | 6.5233e+21 | 44.01572 | 17.9224 | 0.7413 | 19.43461 | 12.44272
[15 empty] | 6.549e+21 | 45.39878 | 19.20273 | 0.761 | 20.22798 | 13.20439
[15 empty] | 6.5747e+21 | 45.50849 | 19.20971 | 0.761 | 20.22178 | 13.19922
[15 empty] | 6.6004e+21 | 45.63158 | 19.23007 | 0.7611 | 20.2303 | 13.20202
[15 empty] | 6.6261e+21 | 45.74409 | 19.23985 | 0.7612 | 20.23687 | 13.19881
[15 empty] | 6.6517e+21 | 45.84959 | 19.24262 | 0.7612 | 20.24194 | 13.19116
[15 empty] | 6.6774e+21 | 45.95449 | 19.24479 | 0.7612 | 20.24912 | 13.18315
[15 empty] | 6.7031e+21 | 46.0588 | 19.24638 | 0.7612 | 20.25795 | 13.17483
[15 empty] | 6.7288e+21 | 47.52649 | 20.61133 | 0.7809 | 21.08718 | 13.96835
[15 empty] | 6.7545e+21 | 47.63669 | 20.6188 | 0.7809 | 21.08058 | 13.96298
[15 empty] | 6.7802e+21 | 47.75579 | 20.63518 | 0.7809 | 21.086 | 13.96282
[15 empty] | 6.8058e+21 | 47.86233 | 20.63898 | 0.7809 | 21.08812 | 13.95531
[15 empty] | 6.8315e+21 | 47.97455 | 20.64848 | 0.781 | 21.09723 | 13.95144
[15 empty] | 6.8572e+21 | 48.07955 | 20.65074 | 0.781 | 21.10405 | 13.94307
[15 empty] | 6.8829e+21 | 48.18413 | 20.65259 | 0.781 | 21.1125 | 13.93448
[15 empty] | 6.9086e+21 | 49.74457 | 22.11031 | 0.8007 | 21.96748 | 14.76191
[15 empty] | 6.9342e+21 | 49.85474 | 22.11775 | 0.8007 | 21.96171 | 14.75601
[15 empty] | 6.9599e+21 | 49.97527 | 22.13555 | 0.8007 | 21.96805 | 14.75606
[15 empty] | 6.9856e+21 | 50.08187 | 22.13942 | 0.8007 | 21.97022 | 14.74816
[15 empty] | 7.0113e+21 | 50.19465 | 22.14947 | 0.8008 | 21.97928 | 14.74406
[15 empty] | 7.037e+21 | 50.29975 | 22.15184 | 0.8008 | 21.98581 | 14.73532

## temperature
grd=8.5um | Fission Density in Fuel Corn (f/cm3) (init vol.) | Fuel Swelling (%) | Fuel Gas Swelling (%) | Recrystallized fuel volume fraction | Unreacted Fuel Swelling From Gas (%) | Unreacted Fuel Swelling From visible Gas (%) | grd=8.5um | Fission Density in Fuel Corn (f/cm3) (init vol.) | Fuel Swelling (%) | Fuel Gas Swelling (%) | Recrystallized fuel volume fraction | Unreacted Fuel Swelling From Gas (%) | Unreacted Fuel Swelling From visible Gas (%)
T=150C | 5.1353e+19 | 0.2056584 | 0.0002481744 | 0 | 0.06890303 | 0.0002476455 | T=116C | 5.1353e+19 | 0.2056122 | 0.0002019944 | 0 | 0.06805887 | 0.0002015666
| 1.0271e+20 | 0.4148279 | 0.004007464 | 0 | 0.1439157 | 0.00398953 |  | 1.0271e+20 | 0.4141166 | 0.003296158 | 0 | 0.1411049 | 0.00328159
| 1.5406e+20 | 0.6312667 | 0.01503607 | 0 | 0.2253517 | 0.01493242 |  | 1.5406e+20 | 0.6287779 | 0.01254728 | 0 | 0.2197256 | 0.01246211
| 2.0541e+20 | 0.8546471 | 0.03300632 | 0 | 0.3106817 | 0.03269849 |  | 2.0541e+20 | 0.8492071 | 0.02756629 | 0 | 0.3013926 | 0.02731377
| 2.5676e+20 | 1.085069 | 0.05801758 | 0 | 0.4015729 | 0.0573326 |  | 2.5676e+20 | 1.075671 | 0.04861987 | 0 | 0.3878529 | 0.0480571
| 3.0812e+20 | 1.321238 | 0.08877631 | 0 | 0.4967267 | 0.08750565 |  | 3.0812e+20 | 1.307032 | 0.07457097 | 0 | 0.4779102 | 0.07352624
| 3.5947e+20 | 1.562114 | 0.1242428 | 0 | 0.5955541 | 0.1221508 |  | 3.5947e+20 | 1.542402 | 0.1045311 | 0 | 0.5710741 | 0.1028106
| 4.1082e+20 | 1.806797 | 0.1635152 | 0 | 0.6975874 | 0.160347 |  | 4.1082e+20 | 1.781001 | 0.1377199 | 0 | 0.6669613 | 0.1351147
| 4.6217e+20 | 2.054453 | 0.2057616 | 0 | 0.8023867 | 0.2012513 |  | 4.6217e+20 | 2.022104 | 0.1734124 | 0 | 0.7652099 | 0.1697051
| 5.1353e+20 | 2.304337 | 0.2502355 | 0 | 0.9094885 | 0.2441134 |  | 5.1353e+20 | 2.265059 | 0.2109572 | 0 | 0.8654357 | 0.205928
| 5.6488e+20 | 2.555727 | 0.2962149 | 0 | 1.018429 | 0.288215 |  | 5.6488e+20 | 2.509236 | 0.2497236 | 0 | 0.9672557 | 0.2431568
| 6.1623e+20 | 2.807941 | 0.3430191 | 0 | 1.128737 | 0.3328861 |  | 6.1623e+20 | 2.754039 | 0.2891167 | 0 | 1.070273 | 0.2808064
| 6.6758e+20 | 3.060347 | 0.3900149 | 0 | 1.239931 | 0.3775103 |  | 6.6758e+20 | 2.998918 | 0.3285851 | 0 | 1.174083 | 0.3183403
| 7.1894e+20 | 3.312372 | 0.4366296 | 0 | 1.351538 | 0.4215369 |  | 7.1894e+20 | 3.243371 | 0.3676284 | 0 | 1.278277 | 0.355277
| 7.7029e+20 | 3.563503 | 0.4823504 | 0 | 1.463087 | 0.4644785 |  | 7.7029e+20 | 3.486955 | 0.4058016 | 0 | 1.382451 | 0.3911937
| 8.2164e+20 | 3.813305 | 0.5267413 | 0 | 1.574145 | 0.5059277 |  | 8.2164e+20 | 3.729291 | 0.4427274 | 0 | 1.486225 | 0.4257373
| 8.7299e+20 | 4.061481 | 0.569508 | 0 | 1.684484 | 0.5456165 |  | 8.7299e+20 | 3.970123 | 0.4781492 | 0 | 1.589393 | 0.4586739
| 9.2435e+20 | 4.307845 | 0.6104614 | 0 | 1.793778 | 0.5833804 |  | 9.2435e+20 | 4.209292 | 0.5119082 | 0 | 1.691667 | 0.4898651
| 9.757e+20 | 4.55218 | 0.6493864 | 0 | 1.901748 | 0.6190314 |  | 9.757e+20 | 4.446619 | 0.5438257 | 0 | 1.792806 | 0.5191554
| 1.0271e+21 | 4.794333 | 0.6861291 | 0 | 2.00817 | 0.6524419 |  | 1.0271e+21 | 4.681978 | 0.5737742 | 0 | 1.892612 | 0.5464389
| 1.0784e+21 | 5.034199 | 0.7205844 | 0 | 2.112861 | 0.6835313 |  | 1.0784e+21 | 4.915283 | 0.6016683 | 0 | 1.990918 | 0.5716508
| 1.1298e+21 | 5.271728 | 0.7527038 | 0 | 2.215712 | 0.7122726 |  | 1.1298e+21 | 5.146493 | 0.6274687 | 0 | 2.087617 | 0.5947699
| 1.1811e+21 | 5.506901 | 0.7824666 | 0 | 2.316629 | 0.7386654 |  | 1.1811e+21 | 5.375603 | 0.6511687 | 0 | 2.182634 | 0.615806
| 1.2325e+21 | 5.739732 | 0.8098873 | 0 | 2.415564 | 0.7627417 |  | 1.2325e+21 | 5.602633 | 0.6727878 | 0 | 2.275919 | 0.6347931
| 1.2838e+21 | 5.970257 | 0.8350018 | 0 | 2.512491 | 0.7845531 |  | 1.2838e+21 | 5.827717 | 0.6924621 | 0 | 2.367548 | 0.6518741
| 1.3352e+21 | 6.198541 | 0.8578755 | 0 | 2.607436 | 0.8041777 |  | 1.3352e+21 | 6.05097 | 0.7103046 | 0 | 2.457572 | 0.6671686
| 1.3865e+21 | 6.424691 | 0.8786159 | 0 | 2.700448 | 0.821732 |  | 1.3865e+21 | 6.272478 | 0.7264025 | 0 | 2.546035 | 0.680771
| 1.4379e+21 | 6.648986 | 0.8975007 | 0 | 2.791673 | 0.8374894 |  | 1.4379e+21 | 6.49241 | 0.7409245 | 0 | 2.632965 | 0.6928502
| 1.4892e+21 | 6.871367 | 0.9144711 | 0 | 2.881173 | 0.8514076 |  | 1.4892e+21 | 6.710704 | 0.7538083 | 0 | 2.718434 | 0.703358
| 1.5406e+21 | 7.092028 | 0.9297225 | 0 | 2.969028 | 0.86368 |  | 1.5406e+21 | 6.927528 | 0.7652224 | 0 | 2.80248 | 0.7124616
| 1.5919e+21 | 7.311071 | 0.9433548 | 0 | 3.055299 | 0.8744103 |  | 1.5919e+21 | 7.142979 | 0.7752627 | 0 | 2.885171 | 0.7202593
| 1.6433e+21 | 7.528602 | 0.9554751 | 0 | 3.140072 | 0.8837078 |  | 1.6433e+21 | 7.357151 | 0.7840245 | 0 | 2.966581 | 0.7268477
| 1.6946e+21 | 7.744724 | 0.9661875 | 0 | 3.223429 | 0.8916776 |  | 1.6946e+21 | 7.570134 | 0.791597 | 0 | 3.046775 | 0.7323168
| 1.746e+21 | 7.959532 | 0.975585 | 0 | 3.305426 | 0.898414 |  | 1.746e+21 | 7.782005 | 0.7980581 | 0 | 3.125782 | 0.7367456
| 1.7973e+21 | 8.173124 | 0.9837673 | 0 | 3.386154 | 0.9040162 |  | 1.7973e+21 | 7.992857 | 0.8034998 | 0 | 3.203701 | 0.7402252
| 1.8487e+21 | 8.385584 | 0.9908168 | 0 | 3.465657 | 0.9085669 |  | 1.8487e+21 | 8.202766 | 0.8079987 | 0 | 3.280582 | 0.7428316
| 1.9e+21 | 8.597005 | 0.9968274 | 0 | 3.544034 | 0.9121582 |  | 1.9e+21 | 8.411805 | 0.8116276 | 0 | 3.356478 | 0.7446367
| 1.9514e+21 | 8.807464 | 1.001876 | 0 | 3.621334 | 0.914866 |  | 1.9514e+21 | 8.620047 | 0.8144599 | 0 | 3.431455 | 0.7457123
| 2.0027e+21 | 9.017035 | 1.006037 | 0 | 3.697616 | 0.9167639 |  | 2.0027e+21 | 8.827555 | 0.8165568 | 0 | 3.505543 | 0.7461188
| 2.0541e+21 | 9.225791 | 1.009383 | 0 | 3.77294 | 0.9179217 |  | 2.0541e+21 | 9.034388 | 0.8179802 | 0 | 3.578795 | 0.7459158
| 2.1055e+21 | 9.433803 | 1.011985 | 0 | 3.847374 | 0.9184078 |  | 2.1055e+21 | 9.240626 | 0.8188075 | 0 | 3.651267 | 0.7451619
| 2.1568e+21 | 9.641128 | 1.0139 | 0 | 3.920955 | 0.9182788 |  | 2.1568e+21 | 9.446644 | 0.8194154 | 0 | 3.723016 | 0.7439113
| 2.2082e+21 | 9.847828 | 1.01519 | 0 | 3.993738 | 0.9175921 |  | 2.2082e+21 | 9.652664 | 0.8200257 | 0.0001 | 3.794459 | 0.7422437
| 2.2595e+21 | 10.15437 | 1.116319 | 0.0197 | 4.300141 | 1.006833 |  | 2.2595e+21 | 9.886619 | 0.8485698 | 0.0198 | 4.008108 | 0.7673665
| 2.3109e+21 | 10.36083 | 1.117372 | 0.0197 | 4.313397 | 1.005643 |  | 2.3109e+21 | 10.09245 | 0.8489862 | 0.0199 | 4.026543 | 0.7637218
| 2.3622e+21 | 10.56696 | 1.118091 | 0.0197 | 4.350432 | 1.003355 |  | 2.3622e+21 | 10.29816 | 0.8492861 | 0.0199 | 4.067276 | 0.7596388
| 2.4136e+21 | 10.77297 | 1.118694 | 0.0197 | 4.400228 | 1.000059 |  | 2.4136e+21 | 10.50382 | 0.8495414 | 0.0199 | 4.11985 | 0.7551363
| 2.4649e+21 | 10.9797 | 1.120009 | 0.0198 | 4.458653 | 0.9969544 |  | 2.4649e+21 | 10.70975 | 0.8500608 | 0.02 | 4.179447 | 0.7507819
| 2.5163e+21 | 11.18564 | 1.120542 | 0.0198 | 4.519403 | 0.9928589 |  | 2.5163e+21 | 10.91537 | 0.8502721 | 0.02 | 4.241116 | 0.7460685
| 2.5676e+21 | 11.39154 | 1.121032 | 0.0198 | 4.582237 | 0.9885478 |  | 2.5676e+21 | 11.1212 | 0.8506926 | 0.0202 | 4.305663 | 0.7417193
| 2.619e+21 | 11.5974 | 1.121483 | 0.0198 | 4.646162 | 0.9840689 |  | 2.619e+21 | 11.32667 | 0.850754 | 0.0202 | 4.369183 | 0.736813
| 2.6703e+21 | 11.80323 | 1.121899 | 0.0198 | 4.710643 | 0.9794627 |  | 2.6703e+21 | 11.53213 | 0.8508028 | 0.0202 | 4.433185 | 0.7318861
| 2.7217e+21 | 12.00902 | 1.122281 | 0.0198 | 4.775313 | 0.9747457 |  | 2.7217e+21 | 11.7379 | 0.8511611 | 0.0203 | 4.497874 | 0.727114
| 2.773e+21 | 12.41686 | 1.324709 | 0.0395 | 5.139572 | 1.171079 |  | 2.773e+21 | 12.02994 | 0.9377917 | 0.04 | 4.749611 | 0.8302412
| 2.8244e+21 | 12.62259 | 1.325027 | 0.0395 | 5.164411 | 1.167673 |  | 2.8244e+21 | 12.23607 | 0.938512 | 0.0402 | 4.779463 | 0.8260564
| 2.8757e+21 | 12.8283 | 1.325333 | 0.0395 | 5.20489 | 1.163338 |  | 2.8757e+21 | 12.44148 | 0.938512 | 0.0402 | 4.822545 | 0.8205314
| 2.9271e+21 | 13.03398 | 1.325595 | 0.0395 | 5.254083 | 1.158044 |  | 2.9271e+21 | 12.64712 | 0.9387387 | 0.0403 | 4.874761 | 0.8150065
| 2.9784e+21 | 13.52021 | 1.606417 | 0.0593 | 5.690433 | 1.408014 |  | 2.9784e+21 | 13.00831 | 1.094514 | 0.0602 | 5.190899 | 0.96332
| 3.0298e+21 | 13.72617 | 1.606973 | 0.0593 | 5.696768 | 1.405427 |  | 3.0298e+21 | 13.21388 | 1.094682 | 0.0603 | 5.202119 | 0.959098
| 3.0812e+21 | 13.93181 | 1.607197 | 0.0593 | 5.725349 | 1.401348 |  | 3.0812e+21 | 13.41976 | 1.095149 | 0.0604 | 5.235398 | 0.9541117
| 3.1325e+21 | 14.46802 | 1.938003 | 0.079 | 6.174302 | 1.686179 |  | 3.1325e+21 | 13.82461 | 1.294589 | 0.0803 | 5.562477 | 1.132434
| 3.1839e+21 | 14.67421 | 1.938779 | 0.079 | 6.174723 | 1.683535 |  | 3.1839e+21 | 14.03146 | 1.296029 | 0.0805 | 5.570794 | 1.129076
| 3.2352e+21 | 15.25043 | 2.30959 | 0.0988 | 6.655334 | 1.997421 |  | 3.2352e+21 | 14.4699 | 1.529056 | 0.1004 | 5.924635 | 1.331145
| 3.2866e+21 | 15.45869 | 2.312441 | 0.0988 | 6.635669 | 1.996239 |  | 3.2866e+21 | 14.67709 | 1.530833 | 0.1006 | 5.91409 | 1.328639
| 3.3379e+21 | 16.06672 | 2.715054 | 0.1185 | 7.116153 | 2.332954 |  | 3.3379e+21 | 15.14426 | 1.792599 | 0.1206 | 6.269745 | 1.552189
| 3.3893e+21 | 16.2776 | 2.720527 | 0.1186 | 7.09506 | 2.333431 |  | 3.3893e+21 | 15.35301 | 1.79594 | 0.1209 | 6.25835 | 1.55085
| 3.4406e+21 | 16.91868 | 3.156194 | 0.1383 | 7.582928 | 2.693553 |  | 3.4406e+21 | 15.84695 | 2.084468 | 0.1409 | 6.620306 | 1.794597
| 3.492e+21 | 17.12751 | 3.159612 | 0.1383 | 7.561004 | 2.69163 |  | 3.492e+21 | 16.0546 | 2.086708 | 0.1411 | 6.609708 | 1.791575
| 3.5433e+21 | 17.80428 | 3.630974 | 0.1581 | 8.061826 | 3.076625 |  | 3.5433e+21 | 16.5765 | 2.403199 | 0.1612 | 6.98256 | 2.056556
| 3.5947e+21 | 18.01296 | 3.634249 | 0.1581 | 8.043243 | 3.073924 |  | 3.5947e+21 | 16.78537 | 2.406661 | 0.1615 | 6.977485 | 2.054125
| 3.646e+21 | 18.72255 | 4.138428 | 0.1779 | 8.546826 | 3.480548 |  | 3.646e+21 | 17.33334 | 2.74922 | 0.1816 | 7.35198 | 2.337887
| 3.6974e+21 | 19.45464 | 4.665108 | 0.1976 | 9.062788 | 3.900353 |  | 3.6974e+21 | 17.90127 | 3.111732 | 0.2016 | 7.738763 | 2.634074
| 3.7487e+21 | 20.21462 | 5.21968 | 0.2173 | 9.603301 | 4.337197 |  | 3.7487e+21 | 18.4911 | 3.496152 | 0.2216 | 8.148177 | 2.945292
| 3.8001e+21 | 20.43515 | 5.234797 | 0.2174 | 9.550613 | 4.341874 |  | 3.8001e+21 | 18.70675 | 3.506392 | 0.222 | 8.110506 | 2.948159
| 3.8514e+21 | 21.228 | 5.822232 | 0.2371 | 10.0846 | 4.798198 |  | 3.8514e+21 | 19.32198 | 3.916214 | 0.242 | 8.512995 | 3.276297
| 3.9028e+21 | 22.04861 | 6.437436 | 0.2569 | 10.63896 | 5.270199 |  | 3.9028e+21 | 19.96121 | 4.350037 | 0.2622 | 8.936933 | 3.620376
| 3.9541e+21 | 22.26656 | 6.449978 | 0.2569 | 10.59178 | 5.271033 |  | 3.9541e+21 | 20.17553 | 4.358942 | 0.2625 | 8.90693 | 3.620951
| 4.0055e+21 | 23.12432 | 7.10232 | 0.2767 | 11.1573 | 5.764298 |  | 4.0055e+21 | 20.83962 | 4.817625 | 0.2825 | 9.336058 | 3.980586
| 4.0569e+21 | 24.00605 | 7.778639 | 0.2964 | 11.75557 | 6.268666 |  | 4.0569e+21 | 21.52361 | 5.296201 | 0.3024 | 9.797618 | 4.351897
| 4.1082e+21 | 24.22653 | 7.793712 | 0.2964 | 11.70589 | 6.269655 |  | 4.1082e+21 | 21.7404 | 5.307583 | 0.3027 | 9.765971 | 4.353462
| 4.1596e+21 | 25.15415 | 8.515926 | 0.3162 | 12.32047 | 6.800304 |  | 4.1596e+21 | 22.45992 | 5.821691 | 0.3227 | 10.2401 | 4.747669
| 4.2109e+21 | 25.36873 | 8.52509 | 0.3162 | 12.28387 | 6.795917 |  | 4.2109e+21 | 22.67208 | 5.828444 | 0.3229 | 10.22044 | 4.744444
| 4.2623e+21 | 26.33517 | 9.286118 | 0.336 | 12.90177 | 7.346314 |  | 4.2623e+21 | 23.42329 | 6.374248 | 0.343 | 10.69881 | 5.158303
| 4.3136e+21 | 27.32724 | 10.07278 | 0.3557 | 13.53735 | 7.906613 |  | 4.3136e+21 | 24.1934 | 6.938946 | 0.3629 | 11.19308 | 5.580951
| 4.365e+21 | 27.549 | 10.08913 | 0.3557 | 13.50005 | 7.905657 |  | 4.365e+21 | 24.41091 | 6.951047 | 0.3631 | 11.17222 | 5.580704
| 4.4163e+21 | 28.59139 | 10.92611 | 0.3755 | 14.14912 | 8.492291 |  | 4.4163e+21 | 25.21674 | 7.551461 | 0.383 | 11.67429 | 6.023986
| 4.4677e+21 | 29.65991 | 11.78923 | 0.3952 | 14.81542 | 9.087474 |  | 4.4677e+21 | 26.0414 | 8.170717 | 0.4028 | 12.194 | 6.4764
| 4.519e+21 | 29.88936 | 11.81326 | 0.3953 | 14.77917 | 9.090118 |  | 4.519e+21 | 26.26499 | 8.188888 | 0.4031 | 12.1739 | 6.479378
| 4.5704e+21 | 31.01013 | 12.72862 | 0.415 | 15.46612 | 9.710469 |  | 4.5704e+21 | 27.13006 | 8.848556 | 0.4229 | 12.71114 | 6.953926
| 4.6217e+21 | 31.22703 | 12.74012 | 0.415 | 15.43336 | 9.703106 |  | 4.6217e+21 | 27.34388 | 8.856961 | 0.423 | 12.6949 | 6.948047
| 4.6731e+21 | 32.40113 | 13.70881 | 0.4348 | 16.1478 | 10.34824 |  | 4.6731e+21 | 28.2506 | 9.558272 | 0.443 | 13.25916 | 7.447133
| 4.7244e+21 | 32.61758 | 13.71984 | 0.4348 | 16.12089 | 10.3396 |  | 4.7244e+21 | 28.46075 | 9.563012 | 0.443 | 13.24539 | 7.438116
| 4.7758e+21 | 33.84372 | 14.74057 | 0.4546 | 16.8536 | 11.00693 |  | 4.7758e+21 | 29.40559 | 10.30244 | 0.4629 | 13.82311 | 7.955253
| 4.8271e+21 | 35.09963 | 15.79107 | 0.4743 | 17.61274 | 11.68115 |  | 4.8271e+21 | 30.37478 | 11.06622 | 0.4828 | 14.43113 | 8.483411
| 4.8785e+21 | 35.33385 | 15.81988 | 0.4743 | 17.57183 | 11.68218 |  | 4.8785e+21 | 30.60117 | 11.0872 | 0.4829 | 14.40406 | 8.484155
| 4.9298e+21 | 36.66209 | 16.94271 | 0.4941 | 18.35589 | 12.38941 |  | 4.9298e+21 | 31.61752 | 11.89814 | 0.5027 | 15.02563 | 9.035152
| 4.9812e+21 | 36.88483 | 16.96004 | 0.4941 | 18.31392 | 12.38183 |  | 4.9812e+21 | 31.83691 | 11.91212 | 0.5028 | 15.0005 | 9.030129
| 5.0325e+21 | 38.26654 | 18.13634 | 0.5138 | 19.10969 | 13.10748 |  | 5.0325e+21 | 32.89652 | 12.76632 | 0.5226 | 15.63587 | 9.600819
| 5.0839e+21 | 38.49419 | 18.15858 | 0.5139 | 19.077 | 13.10229 |  | 5.0839e+21 | 33.11524 | 12.77963 | 0.5227 | 15.61584 | 9.595006
| 5.1353e+21 | 39.93793 | 19.39691 | 0.5336 | 19.89988 | 13.8505 |  | 5.1353e+21 | 34.22048 | 13.67946 | 0.5425 | 16.27582 | 10.18637
| 5.1866e+21 | 40.16119 | 19.41476 | 0.5336 | 19.86333 | 13.84108 |  | 5.1866e+21 | 34.43597 | 13.68954 | 0.5425 | 16.25283 | 10.17733
| 5.238e+21 | 41.67694 | 20.7251 | 0.5534 | 20.72762 | 14.61655 |  | 5.238e+21 | 35.59409 | 14.64225 | 0.5624 | 16.9503 | 10.79322
| 5.2893e+21 | 41.90304 | 20.74578 | 0.5534 | 20.68551 | 14.60775 |  | 5.2893e+21 | 35.81294 | 14.65569 | 0.5625 | 16.92451 | 10.78762
| 5.3407e+21 | 43.48962 | 22.12696 | 0.5732 | 21.57455 | 15.40727 |  | 5.3407e+21 | 37.02233 | 15.65967 | 0.5824 | 17.64383 | 11.42532
| 5.392e+21 | 43.71809 | 22.15002 | 0.5732 | 21.52798 | 15.39874 |  | 5.392e+21 | 37.24196 | 15.67389 | 0.5824 | 17.61048 | 11.41726
| 5.4434e+21 | 45.37226 | 23.59878 | 0.5929 | 22.43377 | 16.21787 |  | 5.4434e+21 | 38.49934 | 16.72586 | 0.6022 | 18.34521 | 12.07304
| 5.4947e+21 | 45.60901 | 23.63012 | 0.593 | 22.38915 | 16.21344 |  | 5.4947e+21 | 38.72516 | 16.74627 | 0.6023 | 18.31294 | 12.06828
| 5.5461e+21 | 45.85298 | 23.66868 | 0.593 | 22.38202 | 16.21273 |  | 5.5461e+21 | 38.95891 | 16.77461 | 0.6024 | 18.31718 | 12.06792
| 5.5974e+21 | 47.57504 | 25.18532 | 0.6127 | 23.29278 | 17.04872 |  | 5.5974e+21 | 40.26238 | 17.87267 | 0.6221 | 19.05535 | 12.73885
| 5.6488e+21 | 47.80031 | 25.20518 | 0.6127 | 23.26099 | 17.03609 |  | 5.6488e+21 | 40.47983 | 17.88471 | 0.6221 | 19.03629 | 12.7276
| 5.7001e+21 | 49.63595 | 26.83541 | 0.6325 | 24.23832 | 17.91435 |  | 5.7001e+21 | 41.86767 | 19.06714 | 0.642 | 19.83506 | 13.43671
| 5.7515e+21 | 49.86822 | 26.86227 | 0.6325 | 24.19125 | 17.90442 |  | 5.7515e+21 | 42.09046 | 19.08452 | 0.642 | 19.80062 | 13.4278
| 5.8028e+21 | 50.1281 | 26.91675 | 0.6326 | 24.19397 | 17.91022 |  | 5.8028e+21 | 42.33575 | 19.1244 | 0.6422 | 19.81201 | 13.43256
| 5.8542e+21 | 52.03124 | 28.61448 | 0.6523 | 25.14691 | 18.79963 |  | 5.8542e+21 | 43.76795 | 20.35119 | 0.6619 | 20.58734 | 14.15221
| 5.9055e+21 | 52.25741 | 28.63524 | 0.6523 | 25.11704 | 18.78527 |  | 5.9055e+21 | 43.98622 | 20.36404 | 0.6619 | 20.57 | 14.13964
| 5.9569e+21 | 54.29351 | 30.46592 | 0.6721 | 26.13845 | 19.72108 |  | 5.9569e+21 | 45.51439 | 21.68681 | 0.6818 | 21.40714 | 14.90021
| 6.0082e+21 | 54.52604 | 30.49305 | 0.6721 | 26.09499 | 19.70888 |  | 6.0082e+21 | 45.73754 | 21.70455 | 0.6818 | 21.3761 | 14.88953
| 6.0596e+21 | 54.78866 | 30.55025 | 0.6721 | 26.09735 | 19.71236 |  | 6.0596e+21 | 45.97616 | 21.73776 | 0.6818 | 21.38222 | 14.88796
| 6.111e+21 | 56.8944 | 32.45058 | 0.6918 | 27.11341 | 20.65516 |  | 6.111e+21 | 47.55006 | 23.10624 | 0.7015 | 22.21551 | 15.6565
| 6.1623e+21 | 57.13254 | 32.48332 | 0.6919 | 27.08396 | 20.64531 |  | 6.1623e+21 | 47.77743 | 23.1282 | 0.7016 | 22.19729 | 15.64765
| 6.2137e+21 | 57.39903 | 32.54439 | 0.6919 | 27.09261 | 20.64912 |  | 6.2137e+21 | 48.0177 | 23.16307 | 0.7016 | 22.20849 | 15.64585
| 6.265e+21 | 59.62591 | 34.56587 | 0.7116 | 28.13512 | 21.62321 |  | 6.265e+21 | 49.68374 | 24.6237 | 0.7214 | 23.06929 | 16.44696
| 6.3164e+21 | 59.86392 | 34.59846 | 0.7117 | 28.1092 | 21.61206 |  | 6.3164e+21 | 49.91113 | 24.64568 | 0.7215 | 23.05424 | 16.43709
| 6.3677e+21 | 60.13698 | 34.66612 | 0.7117 | 28.12218 | 21.61741 |  | 6.3677e+21 | 50.15497 | 24.6841 | 0.7215 | 23.06824 | 16.43601
| 6.4191e+21 | 62.49271 | 36.81644 | 0.7314 | 29.18636 | 22.62272 |  | 6.4191e+21 | 51.90181 | 26.22553 | 0.7412 | 23.94369 | 17.26139
| 6.4704e+21 | 62.73056 | 36.84888 | 0.7315 | 29.1633 | 22.61028 |  | 6.4704e+21 | 52.1291 | 26.24742 | 0.7413 | 23.93149 | 17.25042
| 6.5218e+21 | 63.01099 | 36.9239 | 0.7315 | 29.1803 | 22.61735 |  | 6.5218e+21 | 52.3763 | 26.28921 | 0.7413 | 23.94803 | 17.24992
| 6.5731e+21 | 65.50385 | 39.21134 | 0.7512 | 30.26655 | 23.65373 |  | 6.5731e+21 | 54.21628 | 27.92377 | 0.761 | 24.84295 | 18.10346
| 6.6245e+21 | 65.74168 | 39.24376 | 0.7513 | 30.24578 | 23.64007 |  | 6.6245e+21 | 54.45229 | 27.95438 | 0.7612 | 24.83756 | 18.09586
| 6.6758e+21 | 66.03091 | 39.32759 | 0.7513 | 30.26704 | 23.64932 |  | 6.6758e+21 | 54.7038 | 28.00047 | 0.7612 | 24.85646 | 18.0963
| 6.7272e+21 | 68.67057 | 41.76183 | 0.771 | 31.41385 | 24.71687 |  | 6.7272e+21 | 56.64368 | 29.73495 | 0.7809 | 25.80773 | 18.97878
| 6.7785e+21 | 68.90473 | 41.79059 | 0.771 | 31.37797 | 24.69956 |  | 6.7785e+21 | 56.86854 | 29.75439 | 0.7809 | 25.78312 | 18.96395
| 6.8299e+21 | 69.22258 | 41.90302 | 0.7711 | 31.40568 | 24.72035 |  | 6.8299e+21 | 57.13805 | 29.81849 | 0.781 | 25.80494 | 18.97277
| 6.8812e+21 | 69.4373 | 41.91233 | 0.7711 | 31.39606 | 24.69449 |  | 6.8812e+21 | 57.34915 | 29.82419 | 0.781 | 25.80647 | 18.95091
| 6.9326e+21 | 72.26002 | 44.52965 | 0.7908 | 32.55508 | 25.80315 |  | 6.9326e+21 | 59.41223 | 31.68185 | 0.8007 | 26.76614 | 19.87002
| 6.9839e+21 | 72.48777 | 44.55198 | 0.7908 | 32.52994 | 25.78198 |  | 6.9839e+21 | 59.6327 | 31.69691 | 0.8007 | 26.75233 | 19.85199
| 7.0353e+21 | 72.82493 | 44.68373 | 0.7909 | 32.56718 | 25.80583 |  | 7.0353e+21 | 59.90557 | 31.76437 | 0.8008 | 26.78143 | 19.86093