## normal HF, low T
grd=4.36um | Fission Density in Fuel Corn (f/cm3) (init vol.) | Fuel Swelling (%) | Recrystallized fuel volume fraction | grd=17um | Fission Density in Fuel Corn (f/cm3) (init vol.) | Fuel Swelling (%) | Fuel Gas Swelling (%) | Recrystallized fuel volume fraction
T=120C | 5.1353e+19 | 0.2064286 | 0 | T=120C | 5.1353e+19 | 0.2055094 | 9.92098e-05 | 0
| 1.0271e+20 | 0.426118 | 0 |  | 1.0271e+20 | 0.4119539 | 0.001133535 | 0
| 1.5406e+20 | 0.6693094 | 0 |  | 1.5406e+20 | 0.6200764 | 0.003845761 | 0
| 2.0541e+20 | 0.9304945 | 0 |  | 2.0541e+20 | 0.8297601 | 0.008119296 | 0
| 2.5676e+20 | 1.209129 | 0 |  | 2.5676e+20 | 1.041178 | 0.01412739 | 0
| 3.0812e+20 | 1.50028 | 0 |  | 3.0812e+20 | 1.254059 | 0.02159731 | 0
| 3.5947e+20 | 1.800722 | 0 |  | 3.5947e+20 | 1.468172 | 0.03030023 | 0
| 4.1082e+20 | 2.10793 | 0 |  | 4.1082e+20 | 1.683301 | 0.04001987 | 0
| 4.6217e+20 | 2.419741 | 0 |  | 4.6217e+20 | 1.89924 | 0.05054784 | 0
| 5.1353e+20 | 2.734371 | 0 |  | 5.1353e+20 | 2.115792 | 0.06169038 | 0
| 5.6488e+20 | 3.050236 | 0 |  | 5.6488e+20 | 2.332771 | 0.07325877 | 0
| 6.1623e+20 | 3.365923 | 0 |  | 6.1623e+20 | 2.549996 | 0.08507324 | 0
| 6.6758e+20 | 3.680196 | 0 |  | 6.6758e+20 | 2.767299 | 0.09696661 | 0
| 7.1894e+20 | 3.991991 | 0 |  | 7.1894e+20 | 2.984529 | 0.1087864 | 0
| 7.7029e+20 | 4.300409 | 0 |  | 7.7029e+20 | 3.201548 | 0.1203953 | 0
| 8.2164e+20 | 4.604711 | 0 |  | 8.2164e+20 | 3.418259 | 0.1316957 | 0
| 8.7299e+20 | 4.904316 | 0 |  | 8.7299e+20 | 3.634584 | 0.1426105 | 0
| 9.2435e+20 | 5.198835 | 0 |  | 9.2435e+20 | 3.850467 | 0.1530834 | 0
| 9.757e+20 | 5.48826 | 0 |  | 9.757e+20 | 4.065856 | 0.1630621 | 0
| 1.0271e+21 | 5.772434 | 0 |  | 1.0271e+21 | 4.280708 | 0.1725043 | 0
| 1.0784e+21 | 6.051264 | 0 |  | 1.0784e+21 | 4.494998 | 0.1813839 | 0
| 1.1298e+21 | 6.324731 | 0 |  | 1.1298e+21 | 4.70871 | 0.1896851 | 0
| 1.1811e+21 | 6.592892 | 0 |  | 1.1811e+21 | 4.921838 | 0.1974033 | 0
| 1.2325e+21 | 6.855831 | 0 |  | 1.2325e+21 | 5.134386 | 0.204541 | 0
| 1.2838e+21 | 7.113698 | 0 |  | 1.2838e+21 | 5.346363 | 0.2111077 | 0
| 1.3352e+21 | 7.366669 | 0 |  | 1.3352e+21 | 5.557784 | 0.2171184 | 0
| 1.3865e+21 | 7.614933 | 0 |  | 1.3865e+21 | 5.768665 | 0.2225892 | 0
| 1.4379e+21 | 7.858687 | 0 |  | 1.4379e+21 | 5.97903 | 0.2275444 | 0
| 1.4892e+21 | 8.098176 | 0 |  | 1.4892e+21 | 6.188906 | 0.2320106 | 0
| 1.5406e+21 | 8.333673 | 0 |  | 1.5406e+21 | 6.398315 | 0.2360091 | 0
| 1.5919e+21 | 8.565677 | 0 |  | 1.5919e+21 | 6.607285 | 0.2395692 | 0
| 1.6433e+21 | 8.794438 | 0 |  | 1.6433e+21 | 6.815839 | 0.2427121 | 0
| 1.6946e+21 | 9.020193 | 0 |  | 1.6946e+21 | 7.023999 | 0.2454622 | 0
| 1.746e+21 | 9.243169 | 0 |  | 1.746e+21 | 7.231792 | 0.2478453 | 0
| 1.7973e+21 | 9.463569 | 0 |  | 1.7973e+21 | 7.43924 | 0.2498829 | 0
| 1.8487e+21 | 9.681597 | 0 |  | 1.8487e+21 | 7.646367 | 0.2515995 | 0
| 1.9e+21 | 9.897446 | 0 |  | 1.9e+21 | 7.853191 | 0.2530141 | 0
| 1.9514e+21 | 10.11128 | 0 |  | 1.9514e+21 | 8.059737 | 0.2541495 | 0
| 2.0027e+21 | 10.32328 | 0 |  | 2.0027e+21 | 8.266022 | 0.2550238 | 0
| 2.0541e+21 | 10.53359 | 0 |  | 2.0541e+21 | 8.472141 | 0.2557334 | 0
| 2.1055e+21 | 10.74236 | 0 |  | 2.1055e+21 | 8.678195 | 0.2563764 | 0
| 2.1568e+21 | 10.94973 | 0 |  | 2.1568e+21 | 8.884198 | 0.2569692 | 0
| 2.2082e+21 | 11.173 | 0.0197 |  | 2.2082e+21 | 9.090238 | 0.2575994 | 0.0001
| 2.2595e+21 | 11.37907 | 0.0198 |  | 2.2595e+21 | 9.296308 | 0.2582595 | 0.0002
| 2.3109e+21 | 11.58492 | 0.0199 |  | 2.3109e+21 | 9.50215 | 0.258691 | 0.0003
| 2.3622e+21 | 11.79064 | 0.0199 |  | 2.3622e+21 | 9.707862 | 0.2589927 | 0.0003
| 2.4136e+21 | 11.99631 | 0.0199 |  | 2.4136e+21 | 9.91354 | 0.2592603 | 0.0003
| 2.4649e+21 | 12.20228 | 0.02 |  | 2.4649e+21 | 10.17989 | 0.3201967 | 0.02
| 2.5163e+21 | 12.40791 | 0.02 |  | 2.5163e+21 | 10.38552 | 0.3204156 | 0.02
| 2.5676e+21 | 12.64544 | 0.0398 |  | 2.5676e+21 | 10.5914 | 0.3208897 | 0.0202
| 2.619e+21 | 12.85092 | 0.0398 |  | 2.619e+21 | 10.79688 | 0.3209552 | 0.0202
| 2.6703e+21 | 13.05639 | 0.0398 |  | 2.6703e+21 | 11.00234 | 0.3210084 | 0.0202
| 2.7217e+21 | 13.26218 | 0.0399 |  | 2.7217e+21 | 11.20812 | 0.3213827 | 0.0203
| 2.773e+21 | 13.46806 | 0.04 |  | 2.773e+21 | 11.414 | 0.3218474 | 0.0204
| 2.8244e+21 | 13.75797 | 0.0598 |  | 2.8244e+21 | 11.62018 | 0.3226215 | 0.0206
| 2.8757e+21 | 13.96338 | 0.0598 |  | 2.8757e+21 | 11.82559 | 0.3226215 | 0.0206
| 2.9271e+21 | 14.16905 | 0.0599 |  | 2.9271e+21 | 12.03125 | 0.3228698 | 0.0207
| 2.9784e+21 | 14.51251 | 0.0798 |  | 2.9784e+21 | 12.3982 | 0.484408 | 0.0406
| 3.0298e+21 | 14.71813 | 0.0799 |  | 3.0298e+21 | 12.60429 | 0.485093 | 0.0407
| 3.0812e+21 | 14.92403 | 0.08 |  | 3.0812e+21 | 12.81028 | 0.4856661 | 0.0408
| 3.1325e+21 | 15.30778 | 0.0999 |  | 3.1325e+21 | 13.0181 | 0.4880742 | 0.0411
| 3.1839e+21 | 15.71511 | 0.1197 |  | 3.1839e+21 | 13.22501 | 0.4895733 | 0.0413
| 3.2352e+21 | 15.92356 | 0.12 |  | 3.2352e+21 | 13.66382 | 0.7229783 | 0.0612
| 3.2866e+21 | 16.35685 | 0.1398 |  | 3.2866e+21 | 13.87178 | 0.7255246 | 0.0614
| 3.3379e+21 | 16.80838 | 0.1598 |  | 3.3379e+21 | 14.08134 | 0.7296797 | 0.0618
| 3.3893e+21 | 17.27692 | 0.1797 |  | 3.3893e+21 | 14.56485 | 1.007779 | 0.0817
| 3.4406e+21 | 17.76411 | 0.1997 |  | 3.4406e+21 | 14.77655 | 1.014065 | 0.0821
| 3.492e+21 | 18.2657 | 0.2195 |  | 3.492e+21 | 14.98477 | 1.016874 | 0.0823
| 3.5433e+21 | 18.78852 | 0.2396 |  | 3.5433e+21 | 15.51262 | 1.339313 | 0.1024
| 3.5947e+21 | 19.32651 | 0.2595 |  | 3.5947e+21 | 15.72417 | 1.345458 | 0.1027
| 3.646e+21 | 19.88586 | 0.2796 |  | 3.646e+21 | 16.28686 | 1.702739 | 0.1228
| 3.6974e+21 | 20.45867 | 0.2996 |  | 3.6974e+21 | 16.50407 | 1.714532 | 0.1232
| 3.7487e+21 | 21.04676 | 0.3196 |  | 3.7487e+21 | 16.71874 | 1.7238 | 0.1236
| 3.8001e+21 | 21.65042 | 0.3396 |  | 3.8001e+21 | 17.31802 | 2.117663 | 0.1436
| 3.8514e+21 | 22.26991 | 0.3596 |  | 3.8514e+21 | 17.53432 | 2.128555 | 0.144
| 3.9028e+21 | 23.3466 | 0.3994 |  | 3.9028e+21 | 18.17208 | 2.560906 | 0.1642
| 3.9541e+21 | 24.01224 | 0.4193 |  | 3.9541e+21 | 18.3885 | 2.571911 | 0.1645
| 4.0055e+21 | 24.70272 | 0.4393 |  | 4.0055e+21 | 19.05657 | 3.034573 | 0.1845
| 4.0569e+21 | 25.40748 | 0.4592 |  | 4.0569e+21 | 19.27714 | 3.049732 | 0.1848
| 4.1082e+21 | 26.13221 | 0.4791 |  | 4.1082e+21 | 19.49358 | 3.06076 | 0.1851
| 4.1596e+21 | 26.88248 | 0.4991 |  | 4.1596e+21 | 20.2041 | 3.565876 | 0.2051
| 4.2109e+21 | 27.64944 | 0.5189 |  | 4.2109e+21 | 20.42079 | 3.577149 | 0.2053
| 4.2623e+21 | 28.44562 | 0.539 |  | 4.2623e+21 | 21.17037 | 4.121328 | 0.2254
| 4.3136e+21 | 29.25986 | 0.5589 |  | 4.3136e+21 | 21.393 | 4.138541 | 0.2257
| 4.365e+21 | 30.094 | 0.5787 |  | 4.365e+21 | 21.60985 | 4.149987 | 0.2259
| 4.4163e+21 | 30.95751 | 0.5986 |  | 4.4163e+21 | 22.39843 | 4.733155 | 0.2458
| 4.4677e+21 | 31.17448 | 0.5988 |  | 4.4677e+21 | 22.6155 | 4.744815 | 0.246
| 4.519e+21 | 32.06381 | 0.6187 |  | 4.519e+21 | 23.44326 | 5.367165 | 0.2659
| 4.5704e+21 | 32.97062 | 0.6385 |  | 4.5704e+21 | 23.66503 | 5.383523 | 0.2661
| 4.6217e+21 | 33.91265 | 0.6582 |  | 4.6217e+21 | 23.88186 | 5.394938 | 0.2662
| 4.6731e+21 | 34.89558 | 0.6782 |  | 4.6731e+21 | 24.75928 | 6.066951 | 0.2862
| 4.7244e+21 | 35.11118 | 0.6782 |  | 4.7244e+21 | 24.97347 | 6.075732 | 0.2862
| 4.7758e+21 | 36.12845 | 0.6981 |  | 4.7758e+21 | 25.89401 | 6.790857 | 0.3061
| 4.8271e+21 | 37.16608 | 0.718 |  | 4.8271e+21 | 26.12252 | 6.813963 | 0.3064
| 4.8785e+21 | 38.24619 | 0.7377 |  | 4.8785e+21 | 26.34384 | 6.829873 | 0.3065
| 4.9298e+21 | 38.47339 | 0.7379 |  | 4.9298e+21 | 27.31007 | 7.590686 | 0.3263
| 4.9812e+21 | 39.59344 | 0.7576 |  | 4.9812e+21 | 27.53154 | 7.606749 | 0.3264
| 5.0325e+21 | 40.74573 | 0.7774 |  | 5.0325e+21 | 27.75697 | 7.626771 | 0.3266
| 5.0839e+21 | 40.97198 | 0.7775 |  | 5.0839e+21 | 28.77185 | 8.436243 | 0.3463
| 5.1353e+21 | 42.19121 | 0.7973 |  | 5.1353e+21 | 28.9966 | 8.455579 | 0.3465
| 5.1866e+21 | 42.3967 | 0.7973 |  | 5.1866e+21 | 29.2128 | 8.466369 | 0.3465
| 5.238e+21 | 43.67487 | 0.8172 |  | 5.238e+21 | 30.29404 | 9.342197 | 0.3664
| 5.2893e+21 | 43.88168 | 0.8173 |  | 5.2893e+21 | 30.51031 | 9.353057 | 0.3665
| 5.3407e+21 | 45.21912 | 0.8372 |  | 5.3407e+21 | 31.64619 | 10.28353 | 0.3864
| 5.392e+21 | 45.42469 | 0.8372 |  | 5.392e+21 | 31.8677 | 10.29963 | 0.3864
| 5.4434e+21 | 46.81967 | 0.857 |  | 5.4434e+21 | 32.10068 | 10.32719 | 0.3866
| 5.4947e+21 | 47.03076 | 0.8571 |  | 5.4947e+21 | 33.28153 | 11.30264 | 0.4063
| 5.5461e+21 | 48.48513 | 0.8768 |  | 5.5461e+21 | 33.50892 | 11.32461 | 0.4064
| 5.5974e+21 | 48.70064 | 0.8769 |  | 5.5974e+21 | 33.73781 | 11.3481 | 0.4065
| 5.6488e+21 | 48.93924 | 0.8769 |  | 5.6488e+21 | 33.94944 | 11.35432 | 0.4065
| 5.7001e+21 | 50.44929 | 0.8968 |  | 5.7001e+21 | 35.2187 | 12.41817 | 0.4264
| 5.7515e+21 | 50.65567 | 0.8968 |  | 5.7515e+21 | 35.43604 | 12.4301 | 0.4264
| 5.8028e+21 | 52.26954 | 0.9166 |  | 5.8028e+21 | 36.76395 | 13.5526 | 0.4462
| 5.8542e+21 | 52.48693 | 0.9167 |  | 5.8542e+21 | 36.99545 | 13.57869 | 0.4463
| 5.9055e+21 | 52.73434 | 0.9167 |  | 5.9055e+21 | 37.22419 | 13.60202 | 0.4463
| 5.9569e+21 | 54.40436 | 0.9366 |  | 5.9569e+21 | 38.61971 | 14.79213 | 0.4662
| 6.0082e+21 | 54.61835 | 0.9366 |  | 6.0082e+21 | 38.84487 | 14.81188 | 0.4662
| 6.0596e+21 | 54.87276 | 0.9366 |  | 6.0596e+21 | 39.07566 | 14.83726 | 0.4662
| 6.111e+21 | 55.08537 | 0.9367 |  | 6.111e+21 | 39.29597 | 14.85215 | 0.4663
| 6.1623e+21 | 55.29743 | 0.9368 |  | 6.1623e+21 | 40.76477 | 16.11555 | 0.486
| 6.2137e+21 | 55.50297 | 0.9368 |  | 6.2137e+21 | 40.98541 | 16.13078 | 0.486
| 6.265e+21 | 57.30263 | 0.9566 |  | 6.265e+21 | 41.23046 | 16.17041 | 0.4862
| 6.3164e+21 | 57.51866 | 0.9567 |  | 6.3164e+21 | 42.7774 | 17.51194 | 0.5059
| 6.3677e+21 | 57.77863 | 0.9567 |  | 6.3677e+21 | 43.00107 | 17.53021 | 0.5059
| 6.4191e+21 | 57.99217 | 0.9568 |  | 6.4191e+21 | 43.24333 | 17.56705 | 0.506
| 6.4704e+21 | 58.20505 | 0.9569 |  | 6.4704e+21 | 44.87174 | 18.99005 | 0.5257
| 6.5218e+21 | 58.41062 | 0.9569 |  | 6.5218e+21 | 45.09743 | 19.01034 | 0.5257
| 6.5731e+21 | 58.62463 | 0.957 |  | 6.5731e+21 | 45.34432 | 19.05182 | 0.5258
| 6.6245e+21 | 60.60387 | 0.9768 |  | 6.6245e+21 | 47.06517 | 20.56725 | 0.5456
| 6.6758e+21 | 60.81524 | 0.9768 |  | 6.6758e+21 | 47.29587 | 20.59254 | 0.5456
| 6.7272e+21 | 61.09474 | 0.9769 |  | 6.7272e+21 | 47.55001 | 20.64128 | 0.5457
| 6.7785e+21 | 61.30031 | 0.9769 |  | 6.7785e+21 | 47.76568 | 20.65153 | 0.5457
| 6.8299e+21 | 61.51416 | 0.977 |  | 6.8299e+21 | 49.5849 | 22.26534 | 0.5654
| 6.8812e+21 | 61.71973 | 0.977 |  | 6.8812e+21 | 49.81352 | 22.28855 | 0.5654
| 6.9326e+21 | 61.9349 | 0.9771 |  | 6.9326e+21 | 50.07069 | 22.34031 | 0.5655
| 6.9839e+21 | 62.14045 | 0.9771 |  | 6.9839e+21 | 50.28603 | 22.35024 | 0.5655
| 7.0353e+21 | 62.35486 | 0.9772 |  | 7.0353e+21 | 52.21921 | 24.07801 | 0.5852

## 17um
grd=17um | Fission Density in Fuel Corn (f/cm3) (init vol.) | Fuel Swelling (%) | Fuel Gas Swelling (%) | Recrystallized fuel volume fraction | grd=17um | Fission Density in Fuel Corn (f/cm3) (init vol.) | Fuel Swelling (%) | Fuel Gas Swelling (%) | Recrystallized fuel volume fraction
FR=2.97e14 f/cm3 | 2.5682e+19 | 0.1027329 | 3.340299e-06 | 0 | FR=8.92e14 f/cm3 | 7.7026e+19 | 0.3086331 | 0.0005307352 | 0
| 5.1365e+19 | 0.2055366 | 7.741858e-05 | 0 |  | 1.5405e+20 | 0.6208135 | 0.004608661 | 0
| 7.7047e+19 | 0.3085349 | 0.0003460759 | 0 |  | 2.3108e+20 | 0.9378079 | 0.01350069 | 0
| 1.0273e+20 | 0.4117828 | 0.0008644269 | 0 |  | 3.081e+20 | 1.258247 | 0.02583725 | 0
| 1.2841e+20 | 0.5153409 | 0.001692929 | 0 |  | 3.8513e+20 | 1.582356 | 0.04184432 | 0
| 1.5409e+20 | 0.6192268 | 0.002849234 | 0 |  | 4.6215e+20 | 1.908947 | 0.06033265 | 0
| 1.7978e+20 | 0.7234469 | 0.004339744 | 0 |  | 5.3918e+20 | 2.237199 | 0.0804817 | 0
| 2.0546e+20 | 0.8279972 | 0.0061604 | 0 |  | 6.162e+20 | 2.56639 | 0.1015709 | 0
| 2.3114e+20 | 0.932866 | 0.008299574 | 0 |  | 6.9323e+20 | 2.895873 | 0.1229512 | 0
| 2.5682e+20 | 1.038037 | 0.01074085 | 0 |  | 7.7026e+20 | 3.225067 | 0.1440427 | 0
| 2.8251e+20 | 1.143491 | 0.01346538 | 0 |  | 8.4728e+20 | 3.553509 | 0.1643828 | 0
| 3.0819e+20 | 1.249208 | 0.01645261 | 0 |  | 9.2431e+20 | 3.880912 | 0.1836837 | 0
| 3.3387e+20 | 1.355166 | 0.01968132 | 0 |  | 1.0013e+21 | 4.207072 | 0.2017405 | 0
| 3.5955e+20 | 1.461344 | 0.02312992 | 0 |  | 1.0784e+21 | 4.531849 | 0.2184156 | 0
| 3.8524e+20 | 1.567721 | 0.02677684 | 0 |  | 1.1554e+21 | 4.855167 | 0.2336312 | 0
| 4.1092e+20 | 1.674274 | 0.0306004 | 0 |  | 1.2324e+21 | 5.177005 | 0.2473669 | 0
| 4.366e+20 | 1.780983 | 0.03458005 | 0 |  | 1.3094e+21 | 5.497387 | 0.259646 | 0
| 4.6228e+20 | 1.88783 | 0.03869681 | 0 |  | 1.3865e+21 | 5.816361 | 0.2705181 | 0
| 4.8797e+20 | 1.994793 | 0.04293084 | 0 |  | 1.4635e+21 | 6.134003 | 0.2800569 | 0
| 5.1365e+20 | 2.101855 | 0.04726271 | 0 |  | 1.5405e+21 | 6.450406 | 0.2883582 | 0
| 5.3933e+20 | 2.208995 | 0.05167328 | 0 |  | 1.6175e+21 | 6.765661 | 0.2955103 | 0
| 5.6501e+20 | 2.316195 | 0.05614393 | 0 |  | 1.6946e+21 | 7.079856 | 0.3016027 | 0
| 5.907e+20 | 2.423437 | 0.06065623 | 0 |  | 1.7716e+21 | 7.393088 | 0.3067331 | 0
| 6.1638e+20 | 2.530704 | 0.06519355 | 0 |  | 1.8486e+21 | 7.705437 | 0.3109796 | 0
| 6.4206e+20 | 2.637981 | 0.06974069 | 0 |  | 1.9256e+21 | 8.016988 | 0.3144282 | 0
| 6.6774e+20 | 2.745251 | 0.07428162 | 0 |  | 2.0027e+21 | 8.327817 | 0.3171546 | 0
| 6.9342e+20 | 2.852501 | 0.07880178 | 0 |  | 2.0797e+21 | 8.637999 | 0.319234 | 0
| 7.1911e+20 | 2.959716 | 0.08328742 | 0 |  | 2.1567e+21 | 8.947605 | 0.3207376 | 0
| 7.4479e+20 | 3.066883 | 0.08772467 | 0 |  | 2.2337e+21 | 9.257288 | 0.3223185 | 0.0001
| 7.7047e+20 | 3.17399 | 0.09210196 | 0 |  | 2.3108e+21 | 9.567162 | 0.3240897 | 0.0003
| 7.9615e+20 | 3.281026 | 0.09640798 | 0 |  | 2.3878e+21 | 9.876049 | 0.3248746 | 0.0003
| 8.2184e+20 | 3.387982 | 0.1006348 | 0 |  | 2.4648e+21 | 10.33626 | 0.4769859 | 0.02
| 8.4752e+20 | 3.494856 | 0.1047794 | 0 |  | 2.5418e+21 | 10.64733 | 0.4799502 | 0.0201
| 8.732e+20 | 3.601641 | 0.1088343 | 0 |  | 2.6189e+21 | 10.95675 | 0.481271 | 0.0202
| 8.9888e+20 | 3.708328 | 0.1127923 | 0 |  | 2.6959e+21 | 11.26591 | 0.4823244 | 0.0203
| 9.2457e+20 | 3.814914 | 0.1166486 | 0 |  | 2.7729e+21 | 11.57518 | 0.4834955 | 0.0204
| 9.5025e+20 | 3.921392 | 0.1203972 | 0 |  | 2.8499e+21 | 11.88526 | 0.485471 | 0.0206
| 9.7593e+20 | 4.027759 | 0.1240345 | 0 |  | 2.927e+21 | 12.19437 | 0.4864749 | 0.0207
| 1.0016e+21 | 4.134011 | 0.1275569 | 0 |  | 3.004e+21 | 12.78982 | 0.7738215 | 0.0406
| 1.0273e+21 | 4.240145 | 0.1309608 | 0 |  | 3.081e+21 | 13.10177 | 0.7776699 | 0.0408
| 1.053e+21 | 4.346158 | 0.1342443 | 0 |  | 3.158e+21 | 13.41461 | 0.7824158 | 0.0411
| 1.0787e+21 | 4.45205 | 0.1374064 | 0 |  | 3.2351e+21 | 14.09282 | 1.152516 | 0.0612
| 1.1043e+21 | 4.557819 | 0.1404457 | 0 |  | 3.3121e+21 | 14.41103 | 1.162629 | 0.0616
| 1.13e+21 | 4.663464 | 0.1433617 | 0 |  | 3.3891e+21 | 15.14261 | 1.586107 | 0.0817
| 1.1557e+21 | 4.768987 | 0.1461546 | 0 |  | 3.4662e+21 | 15.46555 | 1.600944 | 0.0822
| 1.1814e+21 | 4.874386 | 0.1488248 | 0 |  | 3.5432e+21 | 16.25095 | 2.078238 | 0.1024
| 1.2071e+21 | 4.979664 | 0.1513726 | 0 |  | 3.6202e+21 | 16.57678 | 2.095965 | 0.1029
| 1.2328e+21 | 5.084821 | 0.1538 | 0 |  | 3.6972e+21 | 17.41429 | 2.62538 | 0.1232
| 1.2584e+21 | 5.189857 | 0.156107 | 0 |  | 3.7743e+21 | 18.28969 | 3.192677 | 0.1435
| 1.2841e+21 | 5.294777 | 0.1582965 | 0 |  | 3.8513e+21 | 18.62603 | 3.220909 | 0.144
| 1.3098e+21 | 5.399579 | 0.1603698 | 0 |  | 3.9283e+21 | 19.55308 | 3.839854 | 0.1643
| 1.3355e+21 | 5.504268 | 0.1623292 | 0 |  | 4.0053e+21 | 20.51485 | 4.493526 | 0.1845
| 1.3612e+21 | 5.608846 | 0.1641771 | 0 |  | 4.0824e+21 | 20.85634 | 4.526917 | 0.1849
| 1.3868e+21 | 5.713316 | 0.1659172 | 0 |  | 4.1594e+21 | 21.87611 | 5.238578 | 0.2051
| 1.4125e+21 | 5.81768 | 0.1675524 | 0 |  | 4.2364e+21 | 22.21301 | 5.267378 | 0.2055
| 1.4382e+21 | 5.921943 | 0.169085 | 0 |  | 4.3134e+21 | 23.28714 | 6.033408 | 0.2257
| 1.4639e+21 | 6.026104 | 0.1705165 | 0 |  | 4.3905e+21 | 24.39415 | 6.832308 | 0.2457
| 1.4896e+21 | 6.130168 | 0.1718507 | 0 |  | 4.4675e+21 | 24.73857 | 6.868629 | 0.246
| 1.5153e+21 | 6.234136 | 0.1730896 | 0 |  | 4.5445e+21 | 25.91384 | 7.735794 | 0.2661
| 1.5409e+21 | 6.338011 | 0.1742351 | 0 |  | 4.6215e+21 | 26.24351 | 7.757369 | 0.2662
| 1.5666e+21 | 6.441798 | 0.1752921 | 0 |  | 4.6986e+21 | 27.47485 | 8.680606 | 0.2862
| 1.5923e+21 | 6.545496 | 0.1762609 | 0 |  | 4.7756e+21 | 28.74783 | 9.645486 | 0.3061
| 1.618e+21 | 6.64911 | 0.177145 | 0 |  | 4.8526e+21 | 29.10481 | 9.694355 | 0.3064
| 1.6437e+21 | 6.752643 | 0.1779483 | 0 |  | 4.9296e+21 | 30.45614 | 10.73759 | 0.3263
| 1.6694e+21 | 6.856096 | 0.1786717 | 0 |  | 5.0067e+21 | 30.80069 | 10.77403 | 0.3265
| 1.695e+21 | 6.959472 | 0.1793189 | 0 |  | 5.0837e+21 | 32.21617 | 11.88141 | 0.3463
| 1.7207e+21 | 7.062776 | 0.1798924 | 0 |  | 5.1607e+21 | 32.5593 | 11.91644 | 0.3465
| 1.7464e+21 | 7.166006 | 0.1803935 | 0 |  | 5.2377e+21 | 34.05596 | 13.10499 | 0.3664
| 1.7721e+21 | 7.269169 | 0.1808263 | 0 |  | 5.3148e+21 | 34.38758 | 13.12851 | 0.3665
| 1.7978e+21 | 7.372265 | 0.1811927 | 0 |  | 5.3918e+21 | 35.96395 | 14.39678 | 0.3864
| 1.8235e+21 | 7.475301 | 0.1814992 | 0 |  | 5.4688e+21 | 36.30949 | 14.43422 | 0.3866
| 1.8491e+21 | 7.578312 | 0.1817807 | 0 |  | 5.5458e+21 | 37.96287 | 15.7795 | 0.4064
| 1.8748e+21 | 7.681309 | 0.1820485 | 0 |  | 5.6229e+21 | 38.30115 | 15.80967 | 0.4065
| 1.9005e+21 | 7.784294 | 0.1823032 | 0 |  | 5.6999e+21 | 40.05322 | 17.25364 | 0.4264
| 1.9262e+21 | 7.887265 | 0.1825454 | 0 |  | 5.7769e+21 | 40.38692 | 17.27924 | 0.4264
| 1.9519e+21 | 7.990225 | 0.1827754 | 0 |  | 5.8539e+21 | 42.23524 | 18.81946 | 0.4463
| 1.9775e+21 | 8.093173 | 0.1829937 | 0 |  | 5.931e+21 | 42.56988 | 18.846 | 0.4463
| 2.0032e+21 | 8.196111 | 0.1832019 | 0 |  | 6.008e+21 | 44.51825 | 20.48626 | 0.4662
| 2.0289e+21 | 8.29904 | 0.1834014 | 0 |  | 6.085e+21 | 44.85362 | 20.51353 | 0.4662
| 2.0546e+21 | 8.401961 | 0.1835925 | 0 |  | 6.162e+21 | 46.89861 | 22.25042 | 0.486
| 2.0803e+21 | 8.504874 | 0.1837761 | 0 |  | 6.2391e+21 | 47.25982 | 22.30353 | 0.4862
| 2.106e+21 | 8.607779 | 0.1839518 | 0 |  | 6.3161e+21 | 49.40988 | 24.14548 | 0.5059
| 2.1316e+21 | 8.710677 | 0.1841199 | 0 |  | 6.3931e+21 | 49.76585 | 24.19335 | 0.506
| 2.1573e+21 | 8.813567 | 0.1842809 | 0 |  | 6.4702e+21 | 52.0399 | 26.1593 | 0.5257
| 2.183e+21 | 8.916451 | 0.1844345 | 0.0001 |  | 6.5472e+21 | 52.39963 | 26.21092 | 0.5258
| 2.2087e+21 | 9.019327 | 0.1845815 | 0.0001 |  | 6.6242e+21 | 54.81268 | 28.31587 | 0.5456
| 2.2344e+21 | 9.122197 | 0.1847219 | 0.0001 |  | 6.7012e+21 | 55.16875 | 28.36385 | 0.5456
| 2.2601e+21 | 9.22506 | 0.1848552 | 0.0002 |  | 6.7783e+21 | 55.57638 | 28.46337 | 0.5457
| 2.2857e+21 | 9.327917 | 0.1849829 | 0.0003 |  | 6.8553e+21 | 58.08569 | 30.66458 | 0.5654
| 2.3114e+21 | 9.430711 | 0.1850472 | 0.0003 |  | 6.9323e+21 | 58.44484 | 30.71562 | 0.5655
| 2.3371e+21 | 9.533499 | 0.1851056 | 0.0003 |  | 7.0093e+21 | 61.16632 | 33.129 | 0.5852
| 2.3628e+21 | 9.636283 | 0.1851594 | 0.0003 |  | 7.0864e+21 | 61.53613 | 33.19071 | 0.5853
| 2.3885e+21 | 9.739062 | 0.1852087 | 0.0003
| 2.4141e+21 | 9.841837 | 0.1852546 | 0.0003
| 2.4398e+21 | 9.944609 | 0.1852973 | 0.0003
| 2.4655e+21 | 10.04738 | 0.1853371 | 0.02
| 2.4912e+21 | 10.15015 | 0.1853746 | 0.02
| 2.5169e+21 | 10.25291 | 0.1854118 | 0.02
| 2.5426e+21 | 10.35567 | 0.1854355 | 0.0201
| 2.5682e+21 | 10.4584 | 0.1854355 | 0.0202
| 2.5939e+21 | 10.56113 | 0.1854355 | 0.0202
| 2.6196e+21 | 10.66385 | 0.1854355 | 0.0202
| 2.6453e+21 | 10.76658 | 0.1854355 | 0.0202
| 2.671e+21 | 10.86931 | 0.1854355 | 0.0202
| 2.6967e+21 | 10.97204 | 0.1854355 | 0.0203
| 2.7223e+21 | 11.07477 | 0.1854355 | 0.0203
| 2.748e+21 | 11.1775 | 0.1854355 | 0.0204
| 2.7737e+21 | 11.28023 | 0.1854355 | 0.0204
| 2.7994e+21 | 11.38296 | 0.1854355 | 0.0205
| 2.8251e+21 | 11.48569 | 0.1854355 | 0.0206
| 2.8507e+21 | 11.58842 | 0.1854355 | 0.0206
| 2.8764e+21 | 11.69115 | 0.1854355 | 0.0206
| 2.9021e+21 | 11.79388 | 0.1854355 | 0.0207
| 2.9278e+21 | 11.89661 | 0.1854355 | 0.0207
| 2.9535e+21 | 11.99934 | 0.1854355 | 0.0207
| 2.9792e+21 | 12.14874 | 0.2321057 | 0.0406
| 3.0048e+21 | 12.25147 | 0.2321057 | 0.0406
| 3.0305e+21 | 12.3542 | 0.2321057 | 0.0407
| 3.0562e+21 | 12.45693 | 0.2321057 | 0.0407
| 3.0819e+21 | 12.5597 | 0.2321439 | 0.0409
| 3.1076e+21 | 12.66243 | 0.2321439 | 0.0409
| 3.1333e+21 | 12.76557 | 0.2325561 | 0.0411
| 3.1589e+21 | 12.8683 | 0.2325561 | 0.0411
| 3.1846e+21 | 12.97142 | 0.2329502 | 0.0413
| 3.2103e+21 | 13.17945 | 0.3382547 | 0.061
| 3.236e+21 | 13.28273 | 0.3388005 | 0.0612
| 3.2617e+21 | 13.38595 | 0.3392924 | 0.0614
| 3.2873e+21 | 13.48868 | 0.3392924 | 0.0614
| 3.313e+21 | 13.59197 | 0.3398467 | 0.0616
| 3.3387e+21 | 13.69534 | 0.3404927 | 0.0618
| 3.3644e+21 | 13.93823 | 0.4806539 | 0.0817
| 3.3901e+21 | 14.04126 | 0.4809566 | 0.0817
| 3.4158e+21 | 14.14406 | 0.4810266 | 0.0818
| 3.4414e+21 | 14.24821 | 0.4824483 | 0.0821
| 3.4671e+21 | 14.35094 | 0.4824483 | 0.0822
| 3.4928e+21 | 14.45441 | 0.483183 | 0.0823
| 3.5185e+21 | 14.72894 | 0.6549846 | 0.1022
| 3.5442e+21 | 14.83337 | 0.6566817 | 0.1024
| 3.5699e+21 | 14.93661 | 0.6572 | 0.1025
| 3.5955e+21 | 15.04054 | 0.6584004 | 0.1027
| 3.6212e+21 | 15.14463 | 0.6597527 | 0.1029
| 3.6469e+21 | 15.44761 | 0.8600023 | 0.1228
| 3.6726e+21 | 15.55201 | 0.8616798 | 0.1229
| 3.6983e+21 | 15.65791 | 0.8648465 | 0.1232
| 3.7239e+21 | 15.76123 | 0.8654409 | 0.1233
| 3.7496e+21 | 15.8666 | 0.8680762 | 0.1236
| 3.7753e+21 | 16.19624 | 1.094986 | 0.1435
| 3.801e+21 | 16.30081 | 1.096831 | 0.1436
| 3.8267e+21 | 16.40727 | 1.100559 | 0.1439
| 3.8524e+21 | 16.51079 | 1.101347 | 0.144
| 3.878e+21 | 16.61531 | 1.103144 | 0.1442
| 3.9037e+21 | 16.97305 | 1.358153 | 0.1642
| 3.9294e+21 | 17.07771 | 1.360086 | 0.1643
| 3.9551e+21 | 17.18315 | 1.362792 | 0.1645
| 3.9808e+21 | 17.28749 | 1.364406 | 0.1646
| 4.0065e+21 | 17.66954 | 1.643725 | 0.1845
| 4.0321e+21 | 17.77517 | 1.64662 | 0.1846
| 4.0578e+21 | 17.8825 | 1.651224 | 0.1848
| 4.0835e+21 | 17.98656 | 1.652555 | 0.1849
| 4.1092e+21 | 18.09175 | 1.655015 | 0.1851
| 4.1349e+21 | 18.50276 | 1.963299 | 0.2049
| 4.1605e+21 | 18.61056 | 1.968362 | 0.2051
| 4.1862e+21 | 18.71606 | 1.971136 | 0.2052
| 4.2119e+21 | 18.82141 | 1.973756 | 0.2053
| 4.2376e+21 | 18.92711 | 1.976729 | 0.2055
| 4.2633e+21 | 19.36812 | 2.315008 | 0.2254
| 4.289e+21 | 19.47345 | 2.317607 | 0.2254
| 4.3146e+21 | 19.58281 | 2.324242 | 0.2257
| 4.3403e+21 | 19.68651 | 2.32521 | 0.2257
| 4.366e+21 | 19.7923 | 2.328269 | 0.2259
| 4.3917e+21 | 20.26246 | 2.695703 | 0.2457
| 4.4174e+21 | 20.36965 | 2.700157 | 0.2458
| 4.4431e+21 | 20.47533 | 2.703109 | 0.2459
| 4.4687e+21 | 20.58307 | 2.708121 | 0.2461
| 4.4944e+21 | 20.68635 | 2.708667 | 0.2461
| 4.5201e+21 | 21.18644 | 3.106028 | 0.2659
| 4.5458e+21 | 21.29598 | 3.112839 | 0.2661
| 4.5715e+21 | 21.40106 | 3.115191 | 0.2661
| 4.5971e+21 | 21.50486 | 3.116263 | 0.2661
| 4.6228e+21 | 21.61043 | 3.119098 | 0.2662
| 4.6485e+21 | 22.14579 | 3.551734 | 0.2861
| 4.6742e+21 | 22.25439 | 3.557601 | 0.2862
| 4.6999e+21 | 22.36029 | 3.560776 | 0.2862
| 4.7256e+21 | 22.4669 | 3.564656 | 0.2863
| 4.7512e+21 | 22.57305 | 3.568076 | 0.2864
| 4.7769e+21 | 23.13937 | 4.031668 | 0.3061
| 4.8026e+21 | 23.24909 | 4.038656 | 0.3062
| 4.8283e+21 | 23.35883 | 4.045669 | 0.3064
| 4.854e+21 | 23.4635 | 4.04761 | 0.3064
| 4.8797e+21 | 23.5702 | 4.05158 | 0.3065
| 4.9053e+21 | 23.67377 | 4.052421 | 0.3065
| 4.931e+21 | 24.28104 | 4.556953 | 0.3263
| 4.9567e+21 | 24.39078 | 4.563965 | 0.3264
| 4.9824e+21 | 24.49702 | 4.567481 | 0.3264
| 5.0081e+21 | 24.60487 | 4.572595 | 0.3265
| 5.0338e+21 | 24.71219 | 4.577186 | 0.3266
| 5.0594e+21 | 25.4867 | 5.248973 | 0.3463
| 5.0851e+21 | 25.60489 | 5.264427 | 0.3463
| 5.1108e+21 | 25.7104 | 5.267214 | 0.3464
| 5.1365e+21 | 25.81689 | 5.270969 | 0.3465
| 5.1622e+21 | 25.91965 | 5.270997 | 0.3465
| 5.1878e+21 | 26.69255 | 5.941173 | 0.3662
| 5.2135e+21 | 26.80155 | 5.947443 | 0.3662
| 5.2392e+21 | 26.91704 | 5.960201 | 0.3664
| 5.2649e+21 | 27.02411 | 5.964542 | 0.3665
| 5.2906e+21 | 27.12906 | 5.96676 | 0.3665
| 5.3163e+21 | 27.23342 | 5.96839 | 0.3665
| 5.3419e+21 | 28.08078 | 6.713028 | 0.3864
| 5.3676e+21 | 28.1894 | 6.718914 | 0.3864
| 5.3933e+21 | 28.29216 | 6.718947 | 0.3864
| 5.419e+21 | 28.3949 | 6.718957 | 0.3864
| 5.4447e+21 | 28.5053 | 6.726623 | 0.3866
| 5.4704e+21 | 28.60806 | 6.726654 | 0.3866
| 5.496e+21 | 29.36312 | 7.378988 | 0.4063
| 5.5217e+21 | 29.47159 | 7.384727 | 0.4063
| 5.5474e+21 | 29.58542 | 7.395831 | 0.4064
| 5.5731e+21 | 29.69555 | 7.403228 | 0.4065
| 5.5988e+21 | 29.8006 | 7.405544 | 0.4065
| 5.6244e+21 | 29.9051 | 7.407322 | 0.4065
| 5.6501e+21 | 30.00919 | 7.408678 | 0.4065
| 5.6758e+21 | 30.96432 | 8.261075 | 0.4263
| 5.7015e+21 | 31.07703 | 8.271057 | 0.4264
| 5.7272e+21 | 31.18649 | 8.277792 | 0.4264
| 5.7529e+21 | 31.29222 | 8.280789 | 0.4264
| 5.7785e+21 | 31.39722 | 8.283065 | 0.4264
| 5.8042e+21 | 32.40301 | 9.186124 | 0.4462
| 5.8299e+21 | 32.51831 | 9.198695 | 0.4463
| 5.8556e+21 | 32.62984 | 9.207491 | 0.4463
| 5.8813e+21 | 32.73665 | 9.211572 | 0.4463
| 5.907e+21 | 32.84253 | 9.214721 | 0.4463
| 5.9326e+21 | 32.94777 | 9.217233 | 0.4463
| 5.9583e+21 | 34.01671 | 10.18344 | 0.4662
| 5.984e+21 | 34.12706 | 10.19106 | 0.4662
| 6.0097e+21 | 34.23911 | 10.20038 | 0.4662
| 6.0354e+21 | 34.34605 | 10.20459 | 0.4662
| 6.061e+21 | 34.45207 | 10.20789 | 0.4662
| 6.0867e+21 | 34.56291 | 10.216 | 0.4663
| 6.1124e+21 | 34.66782 | 10.21818 | 0.4663
| 6.1381e+21 | 35.79462 | 11.24225 | 0.486
| 6.1638e+21 | 35.90459 | 11.24949 | 0.486
| 6.1895e+21 | 36.01685 | 11.25901 | 0.486
| 6.2151e+21 | 36.12371 | 11.26315 | 0.486
| 6.2408e+21 | 36.24154 | 11.27824 | 0.4862
| 6.2665e+21 | 36.347 | 11.28098 | 0.4862
| 6.2922e+21 | 37.53716 | 12.36841 | 0.5059
| 6.3179e+21 | 37.64932 | 12.37784 | 0.5059
| 6.3436e+21 | 37.76379 | 12.38958 | 0.5059
| 6.3692e+21 | 37.87161 | 12.39467 | 0.5059
| 6.3949e+21 | 37.9845 | 12.40483 | 0.506
| 6.4206e+21 | 38.09057 | 12.40817 | 0.506
| 6.4463e+21 | 38.19607 | 12.41094 | 0.506
| 6.472e+21 | 39.4601 | 13.57224 | 0.5257
| 6.4976e+21 | 39.5706 | 13.58001 | 0.5257
| 6.5233e+21 | 39.6846 | 13.59128 | 0.5257
| 6.549e+21 | 39.79844 | 13.60239 | 0.5258
| 6.5747e+21 | 39.90493 | 13.60615 | 0.5258
| 6.6004e+21 | 40.01668 | 13.61517 | 0.5259
| 6.6261e+21 | 41.3498 | 14.84556 | 0.5456
| 6.6517e+21 | 41.46269 | 14.85572 | 0.5456
| 6.6774e+21 | 41.57941 | 14.86972 | 0.5456
| 6.7031e+21 | 41.68776 | 14.87534 | 0.5456
| 6.7288e+21 | 41.80194 | 14.88679 | 0.5457
| 6.7545e+21 | 41.90847 | 14.89059 | 0.5457
| 6.7802e+21 | 42.01441 | 14.89379 | 0.5457
| 6.8058e+21 | 42.11983 | 14.89649 | 0.5457
| 6.8315e+21 | 43.54437078 | 16.2183 | 0.5654
| 6.8572e+21 | 43.6562 | 16.2274 | 0.5654
| 6.8829e+21 | 43.7732 | 16.24167 | 0.5654
| 6.9086e+21 | 43.88862 | 16.25435 | 0.5655
| 6.9342e+21 | 43.99573 | 16.25874 | 0.5655
| 6.9599e+21 | 44.10218 | 16.26245 | 0.5655
| 6.9856e+21 | 44.20798 | 16.26553 | 0.5655
| 7.0113e+21 | 45.71846 | 17.67328 | 0.5852
| 7.037e+21 | 45.83091 | 17.683 | 0.5852

## 4.36um
grd=4.36um | Fission Density in Fuel Corn (f/cm3) (init vol.) | Fuel Swelling (%) | Fuel Gas Swelling (%) | Recrystallized fuel volume fraction | grd=4.36um | Fission Density in Fuel Corn (f/cm3) (init vol.) | Fuel Swelling (%) | Fuel Gas Swelling (%) | Recrystallized fuel volume fraction
FR=2.97e14 f/cm3 | 2.5676e+19 | 0.1027221 | 1.845968e-05 | 0 | FR=8.92e14 f/cm3 | 7.7026e+19 | 0.3147808 | 0.006678382 | 0
| 5.1352e+19 | 0.2061773 | 0.0007699632 | 0 |  | 1.5405e+20 | 0.6790677 | 0.06286293 | 0
| 7.7028e+19 | 0.3123985 | 0.004287485 | 0 |  | 2.3108e+20 | 1.098641 | 0.1743335 | 0
| 1.027e+20 | 0.4225313 | 0.01171659 | 0 |  | 3.081e+20 | 1.547009 | 0.3145999 | 0
| 1.2838e+20 | 0.5372503 | 0.02373194 | 0 |  | 3.8513e+20 | 2.024893 | 0.4843809 | 0
| 1.5406e+20 | 0.6564162 | 0.04019415 | 0 |  | 4.6215e+20 | 2.518352 | 0.6697379 | 0
| 1.7973e+20 | 0.7796957 | 0.06076995 | 0 |  | 5.3918e+20 | 3.019433 | 0.8627159 | 0
| 2.0541e+20 | 0.9066792 | 0.0850498 | 0 |  | 6.162e+20 | 3.522509 | 1.057689 | 0
| 2.3108e+20 | 1.036945 | 0.112612 | 0 |  | 6.9323e+20 | 4.022692 | 1.24977 | 0
| 2.5676e+20 | 1.170093 | 0.1430557 | 0 |  | 7.7026e+20 | 4.516017 | 1.434993 | 0
| 2.8244e+20 | 1.305758 | 0.1760172 | 0 |  | 8.4728e+20 | 4.999474 | 1.610348 | 0
| 3.0811e+20 | 1.443608 | 0.2111633 | 0 |  | 9.2431e+20 | 5.470974 | 1.773745 | 0
| 3.3379e+20 | 1.583338 | 0.2481905 | 0 |  | 1.0013e+21 | 5.929836 | 1.924505 | 0
| 3.5946e+20 | 1.724675 | 0.286823 | 0 |  | 1.0784e+21 | 6.37556 | 2.062126 | 0
| 3.8514e+20 | 1.867361 | 0.3268057 | 0 |  | 1.1554e+21 | 6.807936 | 2.1864 | 0
| 4.1081e+20 | 2.011161 | 0.3679025 | 0 |  | 1.2324e+21 | 7.227111 | 2.297473 | 0
| 4.3649e+20 | 2.155855 | 0.4098922 | 0 |  | 1.3094e+21 | 7.633499 | 2.395759 | 0
| 4.6217e+20 | 2.301243 | 0.4525767 | 0 |  | 1.3865e+21 | 8.027719 | 2.481875 | 0
| 4.8784e+20 | 2.447155 | 0.4957855 | 0 |  | 1.4635e+21 | 8.41046 | 2.556515 | 0
| 5.1352e+20 | 2.59342 | 0.5393468 | 0 |  | 1.5405e+21 | 8.782522 | 2.620474 | 0
| 5.3919e+20 | 2.739873 | 0.5830959 | 0 |  | 1.6175e+21 | 9.144703 | 2.674553 | 0
| 5.6487e+20 | 2.886363 | 0.6268819 | 0 |  | 1.6946e+21 | 9.497802 | 2.719549 | 0
| 5.9055e+20 | 3.032739 | 0.6705541 | 0 |  | 1.7716e+21 | 9.843728 | 2.757372 | 0
| 6.1622e+20 | 3.178875 | 0.7139871 | 0 |  | 1.8486e+21 | 10.18227 | 2.787814 | 0
| 6.419e+20 | 3.32464 | 0.7570479 | 0 |  | 1.9256e+21 | 10.51478 | 2.812221 | 0
| 6.6757e+20 | 3.469925 | 0.7996289 | 0 |  | 2.0027e+21 | 10.84197 | 2.831309 | 0
| 6.9325e+20 | 3.614613 | 0.8416134 | 0 |  | 2.0797e+21 | 11.16443 | 2.84567 | 0
| 7.1893e+20 | 3.758613 | 0.88291 | 0 |  | 2.1567e+21 | 11.48276 | 2.85589 | 0
| 7.446e+20 | 3.901831 | 0.9234244 | 0 |  | 2.2337e+21 | 11.86942 | 2.93445 | 0.0197
| 7.7028e+20 | 4.044192 | 0.9630821 | 0 |  | 2.3108e+21 | 12.17931 | 2.936239 | 0.0199
| 7.9595e+20 | 4.185619 | 1.001805 | 0 |  | 2.3878e+21 | 12.48822 | 2.937042 | 0.0199
| 8.2163e+20 | 4.32605 | 1.039532 | 0 |  | 2.4648e+21 | 12.79779 | 2.938515 | 0.02
| 8.4731e+20 | 4.465431 | 1.07621 | 0 |  | 2.5418e+21 | 13.10704 | 2.939658 | 0.0201
| 8.7298e+20 | 4.60372 | 1.111795 | 0 |  | 2.6189e+21 | 13.56399 | 3.088511 | 0.0398
| 8.9866e+20 | 4.740867 | 1.146239 | 0 |  | 2.6959e+21 | 13.87316 | 3.089581 | 0.0399
| 9.2433e+20 | 4.876904 | 1.179572 | 0 |  | 2.7729e+21 | 14.18248 | 3.090789 | 0.04
| 9.5001e+20 | 5.011824 | 1.211788 | 0 |  | 2.8499e+21 | 14.69586 | 3.296072 | 0.0598
| 9.7568e+20 | 5.145613 | 1.242873 | 0 |  | 2.927e+21 | 15.00498 | 3.297088 | 0.0599
| 1.0014e+21 | 5.278252 | 1.272808 | 0 |  | 3.004e+21 | 15.57883 | 3.562833 | 0.0798
| 1.027e+21 | 5.409735 | 1.301588 | 0 |  | 3.081e+21 | 15.88907 | 3.564974 | 0.08
| 1.0527e+21 | 5.54005 | 1.329199 | 0 |  | 3.158e+21 | 16.50761 | 3.875413 | 0.0999
| 1.0784e+21 | 5.669208 | 1.355653 | 0 |  | 3.2351e+21 | 17.15972 | 4.21942 | 0.12
| 1.1041e+21 | 5.797199 | 1.380941 | 0 |  | 3.3121e+21 | 18.22696 | 4.97856 | 0.1596
| 1.1297e+21 | 5.924041 | 1.405079 | 0 |  | 3.3891e+21 | 18.95519 | 5.398686 | 0.1797
| 1.1554e+21 | 6.049736 | 1.42807 | 0 |  | 3.4662e+21 | 19.70896 | 5.844351 | 0.1998
| 1.1811e+21 | 6.174304 | 1.449935 | 0 |  | 3.5432e+21 | 20.96138 | 6.788669 | 0.2396
| 1.2068e+21 | 6.297751 | 1.470678 | 0 |  | 3.6202e+21 | 21.78075 | 7.299933 | 0.2597
| 1.2324e+21 | 6.4201 | 1.490323 | 0 |  | 3.6972e+21 | 23.17344 | 8.384528 | 0.2996
| 1.2581e+21 | 6.541368 | 1.508887 | 0 |  | 3.7743e+21 | 24.64516 | 9.54814 | 0.3395
| 1.2838e+21 | 6.661579 | 1.526395 | 0 |  | 3.8513e+21 | 25.57949 | 10.17437 | 0.3596
| 1.3095e+21 | 6.780752 | 1.542865 | 0 |  | 3.9283e+21 | 27.19343 | 11.4802 | 0.3995
| 1.3351e+21 | 6.898978 | 1.558386 | 0 |  | 4.0053e+21 | 28.89199 | 12.87067 | 0.4393
| 1.3608e+21 | 7.016303 | 1.573008 | 0 |  | 4.0824e+21 | 29.95113 | 13.6217 | 0.4593
| 1.3865e+21 | 7.132753 | 1.586754 | 0 |  | 4.1594e+21 | 31.83226 | 15.19473 | 0.4991
| 1.4122e+21 | 7.248364 | 1.599661 | 0 |  | 4.2364e+21 | 32.97461 | 16.02898 | 0.5191
| 1.4379e+21 | 7.363149 | 1.611742 | 0 |  | 4.3134e+21 | 35.04694 | 17.7932 | 0.5589
| 1.4635e+21 | 7.477146 | 1.623037 | 0 |  | 4.3905e+21 | 36.29106 | 18.72923 | 0.5789
| 1.4892e+21 | 7.590378 | 1.633565 | 0 |  | 4.4675e+21 | 37.58791 | 19.71797 | 0.5988
| 1.5149e+21 | 7.702881 | 1.643364 | 0 |  | 4.5445e+21 | 39.93652 | 21.75848 | 0.6385
| 1.5406e+21 | 7.814664 | 1.652444 | 0 |  | 4.6215e+21 | 41.33412 | 22.84798 | 0.6582
| 1.5662e+21 | 7.925764 | 1.660839 | 0 |  | 4.6986e+21 | 42.82098 | 24.02674 | 0.6782
| 1.5919e+21 | 8.03621 | 1.668581 | 0 |  | 4.7756e+21 | 44.33198 | 25.22963 | 0.6981
| 1.6176e+21 | 8.146011 | 1.675679 | 0 |  | 4.8526e+21 | 45.89515 | 26.4847 | 0.718
| 1.6433e+21 | 8.255211 | 1.682175 | 0 |  | 4.9296e+21 | 47.51746 | 27.7989 | 0.7379
| 1.6689e+21 | 8.36382 | 1.688081 | 0 |  | 5.0067e+21 | 49.21357 | 29.18691 | 0.7577
| 1.6946e+21 | 8.471869 | 1.693426 | 0 |  | 5.0837e+21 | 50.96244 | 30.62768 | 0.7775
| 1.7203e+21 | 8.579381 | 1.698234 | 0 |  | 5.1607e+21 | 52.78835 | 32.14549 | 0.7973
| 1.746e+21 | 8.686369 | 1.702519 | 0 |  | 5.2377e+21 | 54.70244 | 33.75148 | 0.8172
| 1.7716e+21 | 8.792864 | 1.70631 | 0 |  | 5.3148e+21 | 55.07588 | 33.81681 | 0.8173
| 1.7973e+21 | 8.898882 | 1.709625 | 0 |  | 5.3918e+21 | 57.0965 | 35.52933 | 0.8372
| 1.823e+21 | 9.004444 | 1.712482 | 0 |  | 5.4688e+21 | 59.13303 | 37.25776 | 0.857
| 1.8487e+21 | 9.109573 | 1.714908 | 0 |  | 5.5458e+21 | 61.33558 | 39.1522 | 0.8768
| 1.8743e+21 | 9.214276 | 1.716908 | 0 |  | 5.6229e+21 | 61.74474 | 39.25326 | 0.8769
| 1.9e+21 | 9.318592 | 1.71852 | 0 |  | 5.6999e+21 | 64.10178 | 41.3022 | 0.8968
| 1.9257e+21 | 9.422517 | 1.719741 | 0 |  | 5.7769e+21 | 64.41018 | 41.3025 | 0.8968
| 1.9514e+21 | 9.526084 | 1.720604 | 0 |  | 5.8539e+21 | 66.90394 | 43.48816 | 0.9167
| 1.977e+21 | 9.629306 | 1.721123 | 0 |  | 5.931e+21 | 67.2123 | 43.48842 | 0.9167
| 2.0027e+21 | 9.73227 | 1.721382 | 0 |  | 6.008e+21 | 69.85979 | 45.8278 | 0.9366
| 2.0284e+21 | 9.835173 | 1.721582 | 0 |  | 6.085e+21 | 70.16814 | 45.82805 | 0.9366
| 2.0541e+21 | 9.938068 | 1.721774 | 0 |  | 6.162e+21 | 70.65194 | 46.00375 | 0.9368
| 2.0797e+21 | 10.04096 | 1.721958 | 0 |  | 6.2391e+21 | 73.33685 | 48.38056 | 0.9566
| 2.1054e+21 | 10.14384 | 1.722134 | 0 |  | 6.3161e+21 | 73.6683 | 48.4039 | 0.9567
| 2.1311e+21 | 10.24671 | 1.722303 | 0 |  | 6.3931e+21 | 74.18187 | 48.60937 | 0.9568
| 2.1568e+21 | 10.34957 | 1.722464 | 0 |  | 6.4702e+21 | 74.50038 | 48.61978 | 0.9569
| 2.1825e+21 | 10.45243 | 1.722618 | 0.0197 |  | 6.5472e+21 | 74.82109 | 48.63239 | 0.957
| 2.2081e+21 | 10.55528 | 1.722766 | 0.0197 |  | 6.6242e+21 | 77.76751 | 51.2707 | 0.9768
| 2.2338e+21 | 10.65813 | 1.722908 | 0.0197 |  | 6.7012e+21 | 78.08434 | 51.27943 | 0.9768
| 2.2595e+21 | 10.76097 | 1.723041 | 0.0198 |  | 6.7783e+21 | 78.63777 | 51.52476 | 0.9769
| 2.2852e+21 | 10.8638 | 1.72317 | 0.0199 |  | 6.8553e+21 | 78.95769 | 51.53657 | 0.977
| 2.3108e+21 | 10.96657 | 1.723235 | 0.0199 |  | 6.9323e+21 | 79.28024 | 51.55102 | 0.9771
| 2.3365e+21 | 11.06933 | 1.723293 | 0.0199 |  | 7.0093e+21 | 79.60095 | 51.56364 | 0.9772
| 2.3622e+21 | 11.17209 | 1.723347 | 0.0199 |  | 7.0864e+21 | 79.92444 | 51.57902 | 0.9773
| 2.3879e+21 | 11.27484 | 1.723396 | 0.0199
| 2.4135e+21 | 11.37759 | 1.723442 | 0.0199
| 2.4392e+21 | 11.48033 | 1.723485 | 0.0199
| 2.4649e+21 | 11.58308 | 1.723525 | 0.02
| 2.4906e+21 | 11.68582 | 1.723563 | 0.02
| 2.5162e+21 | 11.78856 | 1.723598 | 0.02
| 2.5419e+21 | 11.89129 | 1.723623 | 0.0201
| 2.5676e+21 | 11.99399 | 1.723623 | 0.0398
| 2.5933e+21 | 12.09669 | 1.723623 | 0.0398
| 2.6189e+21 | 12.1994 | 1.723623 | 0.0398
| 2.6446e+21 | 12.3021 | 1.723623 | 0.0398
| 2.6703e+21 | 12.40481 | 1.723623 | 0.0398
| 2.696e+21 | 12.50751 | 1.723623 | 0.0399
| 2.7216e+21 | 12.61021 | 1.723623 | 0.0399
| 2.7473e+21 | 12.71292 | 1.723623 | 0.04
| 2.773e+21 | 12.81562 | 1.723623 | 0.04
| 2.7987e+21 | 12.91832 | 1.723623 | 0.0401
| 2.8244e+21 | 13.02103 | 1.723623 | 0.0598
| 2.85e+21 | 13.12373 | 1.723623 | 0.0598
| 2.8757e+21 | 13.22644 | 1.723623 | 0.0598
| 2.9014e+21 | 13.32914 | 1.723623 | 0.0599
| 2.9271e+21 | 13.43184 | 1.723623 | 0.0599
| 2.9527e+21 | 13.53455 | 1.723623 | 0.0599
| 2.9784e+21 | 13.63767 | 1.724045 | 0.0798
| 3.0041e+21 | 13.74038 | 1.724045 | 0.0798
| 3.0298e+21 | 13.84308 | 1.724045 | 0.0799
| 3.0554e+21 | 13.94578 | 1.724045 | 0.0799
| 3.0811e+21 | 14.04849 | 1.724045 | 0.08
| 3.1068e+21 | 14.15954 | 1.732398 | 0.0997
| 3.1325e+21 | 14.26266 | 1.732811 | 0.0999
| 3.1581e+21 | 14.36536 | 1.732811 | 0.0999
| 3.1838e+21 | 14.54608 | 1.810824 | 0.1197
| 3.2095e+21 | 14.64932 | 1.81136 | 0.1198
| 3.2352e+21 | 14.75256 | 1.811901 | 0.12
| 3.2608e+21 | 14.95235 | 1.908986 | 0.1398
| 3.2865e+21 | 15.05506 | 1.908986 | 0.1398
| 3.3122e+21 | 15.26752 | 2.018742 | 0.1596
| 3.3379e+21 | 15.37087 | 2.01939 | 0.1598
| 3.3635e+21 | 15.47428 | 2.0201 | 0.1599
| 3.3892e+21 | 15.69799 | 2.141106 | 0.1797
| 3.4149e+21 | 15.8007 | 2.141106 | 0.1798
| 3.4406e+21 | 16.03803 | 2.275733 | 0.1997
| 3.4662e+21 | 16.14073 | 2.275733 | 0.1998
| 3.4919e+21 | 16.38887 | 2.421174 | 0.2195
| 3.5176e+21 | 16.49265 | 2.422247 | 0.2197
| 3.5433e+21 | 16.75385 | 2.580746 | 0.2396
| 3.569e+21 | 16.8568 | 2.58099 | 0.2397
| 3.5946e+21 | 17.131 | 2.752487 | 0.2595
| 3.6203e+21 | 17.23506 | 2.753843 | 0.2597
| 3.646e+21 | 17.52362 | 2.939701 | 0.2796
| 3.6717e+21 | 17.62677 | 2.940146 | 0.2797
| 3.6973e+21 | 17.92537 | 3.136038 | 0.2996
| 3.723e+21 | 18.02854 | 3.136511 | 0.2997
| 3.7487e+21 | 18.33737 | 3.342637 | 0.3196
| 3.7744e+21 | 18.65601 | 3.558572 | 0.3395
| 3.8e+21 | 18.75926 | 3.55912 | 0.3396
| 3.8257e+21 | 19.08976 | 3.786914 | 0.3595
| 3.8514e+21 | 19.19304 | 3.787492 | 0.3596
| 3.8771e+21 | 19.53234 | 4.024082 | 0.3794
| 3.9027e+21 | 19.88432 | 4.273359 | 0.3994
| 3.9284e+21 | 19.9877 | 4.274035 | 0.3995
| 3.9541e+21 | 20.34898 | 4.532614 | 0.4193
| 3.9798e+21 | 20.45307 | 4.533995 | 0.4194
| 4.0054e+21 | 20.82591 | 4.804134 | 0.4393
| 4.0311e+21 | 20.92911 | 4.804635 | 0.4394
| 4.0568e+21 | 21.31554 | 5.088363 | 0.4592
| 4.0825e+21 | 21.41882 | 5.088938 | 0.4593
| 4.1081e+21 | 21.8188 | 5.386208 | 0.4791
| 4.1338e+21 | 21.92306 | 5.38777 | 0.4792
| 4.1595e+21 | 22.33975 | 5.701759 | 0.4991
| 4.1852e+21 | 22.44317 | 5.702472 | 0.4992
| 4.2109e+21 | 22.87244 | 6.029037 | 0.5189
| 4.2365e+21 | 22.97764 | 6.031535 | 0.5191
| 4.2622e+21 | 23.42383 | 6.375016 | 0.539
| 4.2879e+21 | 23.52654 | 6.375029 | 0.539
| 4.3136e+21 | 23.98748 | 6.733264 | 0.5589
| 4.3392e+21 | 24.09019 | 6.73327 | 0.5589
| 4.3649e+21 | 24.56322 | 7.103591 | 0.5787
| 4.3906e+21 | 24.66968 | 7.107354 | 0.5789
| 4.4163e+21 | 25.15854 | 7.493503 | 0.5986
| 4.4419e+21 | 25.26205 | 7.494312 | 0.5987
| 4.4676e+21 | 25.36677 | 7.496333 | 0.5988
| 4.4933e+21 | 25.87271 | 7.89957 | 0.6185
| 4.519e+21 | 25.97832 | 7.90247 | 0.6187
| 4.5446e+21 | 26.50396 | 8.325413 | 0.6385
| 4.5703e+21 | 26.60669 | 8.32543 | 0.6385
| 4.596e+21 | 26.70941 | 8.325448 | 0.6385
| 4.6217e+21 | 27.25268 | 8.766013 | 0.6582
| 4.6473e+21 | 27.3602 | 8.770832 | 0.6585
| 4.673e+21 | 27.92537 | 9.233301 | 0.6782
| 4.6987e+21 | 28.02809 | 9.233315 | 0.6782
| 4.7244e+21 | 28.13081 | 9.233336 | 0.6782
| 4.75e+21 | 28.72045 | 9.720269 | 0.698
| 4.7757e+21 | 28.82553 | 9.722641 | 0.6981
| 4.8014e+21 | 29.43535 | 10.22976 | 0.7178
| 4.8271e+21 | 29.54116 | 10.23287 | 0.718
| 4.8527e+21 | 29.64391 | 10.23291 | 0.718
| 4.8784e+21 | 30.27602 | 10.76232 | 0.7377
| 4.9041e+21 | 30.37873 | 10.76232 | 0.7377
| 4.9298e+21 | 30.48668 | 10.76757 | 0.7379
| 4.9555e+21 | 31.14266 | 11.32085 | 0.7576
| 4.9811e+21 | 31.24538 | 11.32087 | 0.7576
| 5.0068e+21 | 31.35173 | 11.32451 | 0.7577
| 5.0325e+21 | 32.20025 | 12.07033 | 0.7774
| 5.0582e+21 | 32.30644 | 12.07381 | 0.7775
| 5.0838e+21 | 32.42216 | 12.08683 | 0.7775
| 5.1095e+21 | 32.52842 | 12.09039 | 0.7776
| 5.1352e+21 | 33.35555 | 12.81481 | 0.7973
| 5.1609e+21 | 33.45825 | 12.81481 | 0.7973
| 5.1865e+21 | 33.57756 | 12.83142 | 0.7973
| 5.2122e+21 | 33.68373 | 12.83488 | 0.7974
| 5.2379e+21 | 34.53289 | 13.58134 | 0.8172
| 5.2636e+21 | 34.63704 | 13.58278 | 0.8173
| 5.2892e+21 | 34.73974 | 13.58278 | 0.8173
| 5.3149e+21 | 34.84244 | 13.58278 | 0.8173
| 5.3406e+21 | 35.60949 | 14.24713 | 0.8372
| 5.3663e+21 | 35.7124 | 14.24733 | 0.8372
| 5.3919e+21 | 35.82146 | 14.25369 | 0.8372
| 5.4176e+21 | 35.92418 | 14.2537 | 0.8372
| 5.4433e+21 | 36.89286 | 15.11968 | 0.857
| 5.469e+21 | 36.99616 | 15.12028 | 0.857
| 5.4946e+21 | 37.10225 | 15.12366 | 0.8571
| 5.5203e+21 | 37.20499 | 15.1237 | 0.8571
| 5.546e+21 | 38.05148 | 15.86748 | 0.8768
| 5.5717e+21 | 38.16086 | 15.87416 | 0.8769
| 5.5974e+21 | 38.27192 | 15.88252 | 0.8769
| 5.623e+21 | 38.37466 | 15.88255 | 0.8769
| 5.6487e+21 | 38.47738 | 15.88257 | 0.8769
| 5.6744e+21 | 39.54537 | 16.84786 | 0.8967
| 5.7001e+21 | 39.655 | 16.85478 | 0.8968
| 5.7257e+21 | 39.76677 | 16.86385 | 0.8968
| 5.7514e+21 | 39.86951 | 16.86389 | 0.8968
| 5.7771e+21 | 39.97224 | 16.86391 | 0.8968
| 5.8028e+21 | 41.09765 | 17.88662 | 0.9166
| 5.8284e+21 | 41.20812 | 17.89439 | 0.9167
| 5.8541e+21 | 41.32087 | 17.90443 | 0.9167
| 5.8798e+21 | 41.42361 | 17.90447 | 0.9167
| 5.9055e+21 | 41.52635 | 17.9045 | 0.9167
| 5.9311e+21 | 41.62908 | 17.90453 | 0.9167
| 5.9568e+21 | 42.82712 | 18.99986 | 0.9366
| 5.9825e+21 | 42.93393 | 19.00398 | 0.9366
| 6.0082e+21 | 43.0488 | 19.01614 | 0.9366
| 6.0338e+21 | 43.15181 | 19.01644 | 0.9366
| 6.0595e+21 | 43.25454 | 19.01647 | 0.9366
| 6.0852e+21 | 43.35726 | 19.01649 | 0.9366
| 6.1109e+21 | 43.46551 | 19.02203 | 0.9367
| 6.1365e+21 | 43.57347 | 19.02729 | 0.9368
| 6.1622e+21 | 43.67624 | 19.02735 | 0.9368
| 6.1879e+21 | 43.77898 | 19.0274 | 0.9368
| 6.2136e+21 | 43.8817 | 19.02741 | 0.9368
| 6.2392e+21 | 45.1801 | 20.22311 | 0.9566
| 6.2649e+21 | 45.28598 | 20.22629 | 0.9566
| 6.2906e+21 | 45.40151 | 20.23911 | 0.9566
| 6.3163e+21 | 45.50938 | 20.24428 | 0.9567
| 6.342e+21 | 45.61214 | 20.24433 | 0.9567
| 6.3676e+21 | 45.71488 | 20.24437 | 0.9567
| 6.3933e+21 | 45.8238 | 20.25058 | 0.9568
| 6.419e+21 | 45.92656 | 20.25064 | 0.9568
| 6.4447e+21 | 46.0293 | 20.25068 | 0.9568
| 6.4703e+21 | 46.13794 | 20.25661 | 0.9569
| 6.496e+21 | 46.2407 | 20.25667 | 0.9569
| 6.5217e+21 | 46.34345 | 20.25671 | 0.9569
| 6.5474e+21 | 46.45273 | 20.2633 | 0.957
| 6.573e+21 | 46.55549 | 20.26335 | 0.957
| 6.5987e+21 | 47.99034 | 21.5955 | 0.9767
| 6.6244e+21 | 48.10324 | 21.60569 | 0.9768
| 6.6501e+21 | 48.22143 | 21.62117 | 0.9768
| 6.6757e+21 | 48.3253 | 21.62234 | 0.9768
| 6.7014e+21 | 48.42847 | 21.62281 | 0.9768
| 6.7271e+21 | 48.53829 | 21.62993 | 0.9769
| 6.7528e+21 | 48.64106 | 21.62999 | 0.9769
| 6.7784e+21 | 48.74381 | 21.63003 | 0.9769
| 6.8041e+21 | 48.84654 | 21.63007 | 0.9769
| 6.8298e+21 | 48.95597 | 21.63679 | 0.977
| 6.8555e+21 | 49.05874 | 21.63685 | 0.977
| 6.8811e+21 | 49.16149 | 21.6369 | 0.977
| 6.9068e+21 | 49.27166 | 21.64437 | 0.9771
| 6.9325e+21 | 49.37442 | 21.64443 | 0.9771
| 6.9582e+21 | 49.47718 | 21.64448 | 0.9771
| 6.9839e+21 | 49.57992 | 21.64452 | 0.9771
| 7.0095e+21 | 49.68979 | 21.65168 | 0.9772
| 7.0352e+21 | 49.79256 | 21.65175 | 0.9772