## VASP
| E | E/at
bccFe | -16.497081 | -8.2485405 |  |  |  | FeNiAl testing |  |  |  |  | potentials from feniK and fealK
fccNi | -21.95054 | -5.487635 |  |  |  |  | E | E/at | V
fccAl | -14.842151 | -3.71053775 |  |  |  | bcc Fe | -222.60903 | -4.122389 | 629.06987
[6 empty] | fcc Ni | -480.6 | -4.45 | 1177.5837
| E | E/at | V | a0 | Ef/at | fcc Al | -362.88 | -3.36 | 1793.6134
B2-FeNi | -13.569121 | -6.7845605 | 23.2 | 2.852086 | 0.08352725
L12-Fe3Ni | -29.782984 | -7.445746 | 43.61 | 3.519887 | 0.112568125 |  |  |  |  | fraction error | abs error |  |  |  |  | abs error
D03-Fe3Ni | -120.37047 | -7.523154375 | 186.89 | 5.717358 | 0.03515975 | B2 FeNi | -547.1855 | 0.01130779 | Ef/at | 0.8646215 | 0.07221946 | B2 FeAl | -518.9687 | -0.3132484 | Ef/at | 0.02867394
L12-FeNi3 | -24.841161 | -6.21029025 | 42.89 | 3.500408 | -0.032428875 |  | 1445.314 | 2.826576 | a0 | 0.008944316 | 0.02550996 |  | 1574.115 | 2.908163 | a0 | 0.03169907
D03-FeNi3 | -98.397645 | -6.149853 | 179.2 | 5.637839 | 0.0280085625 | L12 Fe3Ni | -453.2148 | 0.007858593 | Ef/at | 0.9301881 | 0.1047095 | L12 Fe3Al | -437.0105 | -0.1146012 | Ef/at | 0.08979327
B2-FeAl | -12.642923 | -6.3214615 | 23.8 | 2.876464 | -0.341922375 |  | 1104.248 | 3.445358 | a0 | 0.02117377 | 0.07452926 |  | 1245.495 | 3.586405 | a0 | 0.06441704
L12-Fe3Al | -29.273737 | -7.31843425 | 48.66 | 3.650822 | -0.2043944375 | D03 Fe3Ni | -552.1973 | -0.1097492 | Ef/at | 4.121445 | 0.144909 | D03 Fe3Al | -532.2223 | -0.2261948 | Ef/at | 0.02255208
D03-Fe3Al | -117.08292 | -7.3176825 | 188.51 | 5.73383 | -0.2036426875 |  | 1336.252 | 5.507225 | a0 | 0.03675348 | 0.2101328 |  | 1466.617 | 5.680792 | a0 | 0.0530375
L12-FeAl3 | -19.916687 | -4.97917175 | 54.69 | 3.795794 | -0.1341333125 | L12-FeNi3 | -453.0838 | 0.172877 | Ef/at | -6.330959 | 0.2053059 | L12-FeAl3 | -388.8875 | -0.0502131 | Ef/at | 0.08392021
D03-FeAl3 | -78.097783 | -4.881111 | 213.69 | 5.978534 | -0.036073 |  | 1097.828 | 3.438668 | a0 | 0.01763799 | 0.06174017 |  | 1601.613 | 3.9 | a0 | 0.1042059
[6 empty] | D03-FeNi3 | -552.0153 | 0.05547821 | Ef/at | 0.980759 | 0.02746965 | D03-FeAl3 | -466.6849 | -0.09537849 | Ef/at | 0.05930549
B2 FeNi |  | Ef/at |  |  |  |  | 1338.149 | 5.50983 | a0 | 0.02270541 | 0.1280095 |  | 1833.553 | 6.119762 | a0 | 0.1412274
2.2 | 1.2433956 | 7.48978555 |  |  |  | feni liq | -187.7817 | 0.8087559 |  | 0.5616611 | 1.036291 | feal liq | -187.7817 | 0.2637559 |  | 0.244929
2.4 | -8.5854258 | 2.57537485
2.6 | -12.307267 | 0.71445425 |  |  |  | B2 FeNi | [5 empty] | B2 FeAl
3 | -13.318339 | 0.20891825 |  |  |  | 2.2 | 1319.463 | 14.5945 |  |  | 7.104713
3.2 | -12.468114 | 0.63403075 |  |  |  | 2.4 | -189.6203 | 2.804786 |  |  | 0.2294111 | 2.4 | -148.7874 | 2.578793 |  | 0.05026237
[6 empty] | 2.6 | -483.9842 | 0.5050681 |  |  | 0.2093861 | 2.6 | -426.3819 | 0.4100864 |  | 0.006628805
B2 FeNi |  | Ef/at |  |  |  | 3 | -518.8756 | 0.2324793 |  |  | 0.02356106 | 3 | -511.5622 | -0.2553848 |  | 0.008032904
2.4 | -6.9020166 | 2.528530825 |  |  |  | 3.2 | -453.7271 | 0.7414517 |  |  | 0.1074209 | 3.2 | -479.2101 | -0.00263403 |  | 0.09740166
2.6 | -11.152163 | 0.403457625
3 | -12.453782 | -0.247351875
3.2 | -11.769543 | 0.094767625
FeNiAl Layer | E | Ef/at |  | LAMMPS
| -329.61291 | -0.2883717 |  | -1823.579 | -0.2437843
liquid feni | E | Ef/at
| -271.24421 | 1.845047
liquid feal | E | Ef/at
| -295.42613 | 0.5086849

## Sheet1
B2-FeNi | Ef/at | 0.084 | 0.084
B2-FeNi | a0 | 2.841 | 2.854
L12-Fe3Ni | Ef/at | 0.139 | 0.048
L12-Fe3Ni | a0 | 3.673 | 3.578
D03-Fe3Ni | Ef/at | 0.032 | 0.034
D03-Fe3Ni | a0 | 5.762 | 5.718
B2-FeAl | Ef/at | -0.333 | -0.334
B2-FeAl | a0 | 2.878 | 2.875
L12-Fe3Al | Ef/at | -0.137 | -0.117
L12-Fe3Al | a0 | 3.5848 | 3.797
D03-Fe3Al | Ef/at | -0.244 | -0.201 |  |  | -534.53582 | 1470.2156 | -521.6344
D03-Fe3Al | a0 | 5.688 | 5.986 |  |  | -0.244269 | 5.685435 | 1516.095
-521.6344
FeNiAl testing | [7 empty] | 1516.095
| E | E/at | V | V/at | Lx | a0
bcc Fe | -222.60903 | -4.122389 | 629.06987 | 11.64944 | 8.568398 | 2.856133
fcc Ni | -480.6 | -4.45 | 1177.5837 | 10.90355 | 10.56 | 3.52
fcc Al | -362.88 | -3.36 | 1793.6134 | 16.60753 | 12.15 | 4.05
B2 FeNi | -560.9132 | -0.09593985 | Ef/at
| 1369.514 | 2.776273 | a0