## formation volume
| interstitial | [9 empty] | vacancy
| 1200K | [9 empty] | 1200K
P (kbar) | P (eV/ang^3) | 0 | 0.12 | 0.22 | 0.3 | 0.52 | 0.71 | 0.85 | 1 |  | P (eV/ang^3) | 0 | 0.12 | 0.22 | 0.3 | 0.52 | 0.71 | 0.85 | 1
0 | 0 | 1.22186653 | 0.78374972 | 0.62534854 | 0.57974838 | 0.82899877 | 1.84778061 | 3.0997225 | 5.17646753 | 0 | 0 | 2.605191 | 2.112692 | 1.922866 | 1.913776 | 2.138597 | 2.392956 | 2.689889 | 3.062686
5 | 0.003121099 | 1.21418506 | 0.8049904 | 0.68963951 | 0.62841334 | 0.90185863 | 1.88468802 | 3.16540641 | 5.29863608 | 5 | 0.003121099 | 2.560466 | 2.036623 | 1.910092 | 1.906738 | 2.09131 | 2.365005 | 2.70192 | 3.068317
10 | 0.006242197 | 1.3143653 | 0.84828647 | 0.73086887 | 0.70552651 | 0.98740538 | 1.98306413 | 3.24764772 | 5.37561917 | 10 | 0.006242197 | 2.574628 | 2.006669 | 1.882205 | 1.887425 | 2.093895 | 2.403119 | 2.690083 | 3.052685
-5 | -0.003121099 | 1.22000432 | 0.75352819 | 0.65978655 | 0.55143125 | 0.76513988 | 1.6947181 | 3.02580345 | 5.11911264 | -5 | -0.003121099 | 2.624002 | 2.160701 | 1.99405 | 1.977048 | 2.17163 | 2.474888 | 2.678886 | 3.112343
-10 | -0.006242197 | 1.20655345 | 0.71956693 | 0.59569342 | 0.49757224 | 0.65398507 | 1.63508644 | 2.93188981 | 5.01481521 | -10 | -0.006242197 | 2.791248 | 2.225416 | 2.053351 | 1.96858 | 2.156094 | 2.435015 | 2.745619 | 3.07864
| 0 | 6.722134 | 1.235394932 | [7 empty] | 0 | -15.91672 | 2.631107 | 5.811154 | -3.073798 | 3.074934
| 0.12 | 9.897197 | 0.782024342 | [7 empty] | 0.12 | -17.99274 | 2.10842 | 1.186468 | 2.010786 | 0.008875407
| 0.22 | 9.618532 | 0.660267378 | [7 empty] | 0.22 | -13.65705 | 1.952513 | 2.146462 | 0.4378639 | 0.01984601
| 0.3 | 15.79222 | 0.592538344 | [7 empty] | 0.3 | -7.453109 | 1.930713 | 1.759931 | 2.336786 | 3
| 0.52 | 25.74604 | 0.827477546 | [7 empty] | 0.52 | -6.559141 | 2.130305 | 1.937417 | 0.0009203764 | 0.001181593
| 0.71 | 28.38505 | 1.80906746 | [7 empty] | 0.71 | -5.564521 | 2.414197 | 3.743
| 0.85 | 24.70665 | 3.094093978 | [7 empty] | 0.85 | -2.820737 | 2.701279 | 2.581726
| 1 | 28.87225 | 5.196930126 | [7 empty] | 1 | -3.073798 | 3.074934 | 2.010786
1000K | P (eV/ang^3) | [8 empty] | 1000K | P (eV/ang^3)
0 | 0 | 1.072007 | 0.7412034 | 0.6227138 | 0.6021156 | 1.070634 | 2.123377 | 3.304024 | 5.326432 | 0 | 0 | 2.328487 | 1.869846 | 1.78278 | 1.830592 | 2.161247 | 2.446378 | 2.653932 | 3.055011
5 | 0.003121099 | 1.102097 | 0.7852339 | 0.6625983 | 0.6389104 | 1.134405 | 2.17764 | 3.339206 | 5.411322 | 5 | 0.003121099 | 2.258772 | 1.84066 | 1.77433 | 1.819033 | 2.125664 | 2.402006 | 2.639981 | 3.00413
10 | 0.006242197 | 1.093378 | 0.8319191 | 0.6840246 | 0.6911973 | 1.230296 | 2.289544 | 3.469373 | 5.506832 | 10 | 0.006242197 | 2.295919 | 1.815747 | 1.745403 | 1.790221 | 2.092591 | 2.401576 | 2.599705 | 2.964424
-5 | -0.003121099 | 1.080936 | 0.6794461 | 0.5748543 | 0.5263989 | 0.998231 | 2.057043 | 3.230494 | 5.277038 | -5 | -0.003121099 | 2.369166 | 1.951808 | 1.844017 | 1.860036 | 2.178604 | 2.421298 | 2.700843 | 3.031721
-10 | -0.006242197 | 1.045472 | 0.6778591 | 0.5338074 | 0.4989229 | 0.8385582 | 1.970053 | 3.132656 | 5.153336 | -10 | -0.006242197 | 2.403825 | 2.021857 | 1.86259 | 1.890529 | 2.175414 | 2.486426 | 2.708408 | 3.033009
| 0 | 3.747845 | 1.078778 | [7 empty] | 0 | -10.45163 | 2.331234 | 2.96707 | -5.278927 | 3.017659
| 0.12 | 13.26161 | 0.7431323 | [7 empty] | 0.12 | -16.76876 | 1.899983 | 2.391143 | 2.700302 | 0.01191886
| 0.22 | 12.43724 | 0.6155997 | [7 empty] | 0.22 | -9.742099 | 1.801824 | 1.345902 | 0.5602326 | 0.02665138
| 0.3 | 15.92581 | 0.591509 | [7 empty] | 0.3 | -7.741466 | 1.838082 | 0.5974785 | 3.821789 | 3
| 0.52 | 29.46556 | 1.054425 | [7 empty] | 0.52 | -7.003485 | 2.146704 | 1.487112 | 0.002714602 | 0.002130889
| 0.71 | 24.33693 | 2.123532 | [7 empty] | 0.71 | -6.055251 | 2.431537 | 2.292466
| 0.85 | 25.06 | 3.295151 | [7 empty] | 0.85 | -8.915727 | 2.660574 | 1.07797
| 1 | 26.95453 | 5.334992 | [7 empty] | 1 | -5.278927 | 3.017659 | 2.700302
800K | P (eV/ang^3) | [8 empty] | 800K | P (eV/ang^3)
0 | 0 | 1.060527 | 0.6969522 | 0.5254453 | 0.5802512 | 1.293146 | 2.447174 | 3.483641 | 5.483232 | 0 | 0 | 2.18037 | 1.722569 | 1.677002 | 1.760589 | 2.139929 | 2.411193 | 2.613488 | 2.988062
5 | 0.003121099 | 1.037476 | 0.683748 | 0.5629025 | 0.6081754 | 1.368087 | 2.488849 | 3.590475 | 5.593823 | 5 | 0.003121099 | 2.164674 | 1.674335 | 1.614765 | 1.724291 | 2.141323 | 2.379321 | 2.600917 | 2.947777
10 | 0.006242197 | 0.996899 | 0.7037327 | 0.6116756 | 0.6574645 | 1.394639 | 2.603707 | 3.665267 | 5.696553 | 10 | 0.006242197 | 2.088898 | 1.611769 | 1.610576 | 1.722495 | 2.115257 | 2.364209 | 2.566205 | 2.923901
-5 | -0.003121099 | 1.088334 | 0.6434502 | 0.5183317 | 0.4976012 | 1.187869 | 2.328382 | 3.405303 | 5.445332 | -5 | -0.003121099 | 2.177914 | 1.728717 | 1.72208 | 1.796439 | 2.172526 | 2.446577 | 2.663989 | 2.996319
-10 | -0.006242197 | 1.119872 | 0.6081684 | 0.4966979 | 0.489181 | 1.098613 | 2.279286 | 3.332086 | 5.36311 | -10 | -0.006242197 | 2.195929 | 1.848322 | 1.723876 | 1.813379 | 2.18795 | 2.490296 | 2.687364 | 2.99419
| 0 | -9.509604 | 1.060622 | [7 empty] | 0 | -7.282722 | 2.161557 | 2.566792 | -6.059363 | 2.97005
| 0.12 | 7.414902 | 0.6672103 | [7 empty] | 0.12 | -16.9007 | 1.717142 | 2.914983 | 1.487292 | 0.006564758
| 0.22 | 8.795819 | 0.5430106 | [7 empty] | 0.22 | -10.69865 | 1.66966 | 1.936258 | 0.8469248 | 0.01467925
| 0.3 | 14.32641 | 0.5665347 | [7 empty] | 0.3 | -8.135455 | 1.763439 | 1.098696 | 16.59822 | 3
| 0.52 | 24.74355 | 1.268471 | [7 empty] | 0.52 | -5.657929 | 2.151397 | 0.8340785 | 0.003576588 | 0.0006464408
| 0.71 | 25.93024 | 2.42948 | [7 empty] | 0.71 | -10.23451 | 2.418319 | 0.9703327
| 0.85 | 27.28319 | 3.495354 | [7 empty] | 0.85 | -9.784714 | 2.626393 | 0.911442
| 1 | 26.12465 | 5.51641 | [7 empty] | 1 | -6.059363 | 2.97005 | 1.487292
600K | P (eV/ang^3) | [8 empty] | 600K | P (eV/ang^3)
0 | 0 | 1.026925 | 0.6702955 | 0.4855905 | 0.5821599 | 1.495644 | 2.73151 | 3.782638 | 5.655027 | 0 | 0 | 2.023423 | 1.5552 | 1.592114 | 1.717901 | 2.135859 | 2.400203 | 2.569359 | 2.946869
5 | 0.003121099 | 0.9597339 | 0.7005646 | 0.5061202 | 0.6452716 | 1.56171 | 2.793071 | 3.855721 | 5.7502 | 5 | 0.003121099 | 1.994016 | 1.507178 | 1.559928 | 1.723331 | 2.142063 | 2.369638 | 2.562659 | 2.92105
10 | 0.006242197 | 0.943797 | 0.6770605 | 0.5488054 | 0.6819496 | 1.657995 | 2.905799 | 3.945043 | 5.834014 | 10 | 0.006242197 | 1.937356 | 1.455225 | 1.516218 | 1.66883 | 2.09818 | 2.362287 | 2.553198 | 2.921983
-5 | -0.003121099 | 1.086112 | 0.614861 | 0.4434156 | 0.5398793 | 1.417674 | 2.663766 | 3.694921 | 5.602958 | -5 | -0.003121099 | 2.012088 | 1.633253 | 1.610317 | 1.743066 | 2.162296 | 2.432146 | 2.596368 | 2.946847
-10 | -0.006242197 | 1.142635 | 0.5836249 | 0.4345737 | 0.4794579 | 1.330837 | 2.550635 | 3.601818 | 5.512022 | -10 | -0.006242197 | 2.026166 | 1.693156 | 1.672176 | 1.759555 | 2.176736 | 2.405026 | 2.609259 | 2.961277
| 0 | -16.79071 | 1.031841 | [7 empty] | 0 | -6.26995 | 1.99861 | 2.265805 | -3.344436 | 2.939605
| 0.12 | 8.733301 | 0.6492813 | [7 empty] | 0.12 | -19.28605 | 1.568802 | 0.9563783 | 0.6923621 | 0.003056017
| 0.22 | 9.329024 | 0.4837011 | [7 empty] | 0.22 | -11.60826 | 1.590151 | 1.157637 | 0.8860765 | 0.006833462
| 0.3 | 16.35244 | 0.5857437 | [7 empty] | 0.3 | -6.446008 | 1.722536 | 1.4923 | 23.33346 | 3
| 0.52 | 25.5792 | 1.492772 | [7 empty] | 0.52 | -5.682139 | 2.143027 | 1.207394 | 0.001089584 | 0.0001400886
| 0.71 | 26.90187 | 2.728956 | [7 empty] | 0.71 | -4.741457 | 2.39386 | 1.872175
| 0.85 | 27.14586 | 3.776028 | [7 empty] | 0.85 | -4.672426 | 2.578168 | 0.6213988
| 1 | 25.35092 | 5.670844 | [7 empty] | 1 | -3.344436 | 2.939605 | 0.6923621
[7 empty] | stderr | [9 empty] | stderr
|  | 1200 | 1000 | 800 | 600 | [6 empty] | 1200 | 1000 | 800 | 600 |  | 1200 | 1000 | 800 | 600
| 0 | 6.722134 | 3.747845 | -9.509604 | -16.79071 | [5 empty] | 0 | -15.91672 | -10.45163 | -7.282722 | -6.26995 |  | 5.811154 | 2.96707 | 2.566792 | 2.265805
| 0.12 | 9.897197 | 13.26161 | 7.414902 | 8.733301 | [5 empty] | 0.12 | -17.99274 | -16.76876 | -16.9007 | -19.28605 |  | 1.186468 | 2.391143 | 2.914983 | 0.9563783
| 0.22 | 9.618532 | 12.43724 | 8.795819 | 9.329024 | [5 empty] | 0.22 | -13.65705 | -9.742099 | -10.69865 | -11.60826 |  | 2.146462 | 1.345902 | 1.936258 | 1.157637
| 0.3 | 15.79222 | 15.92581 | 14.32641 | 16.35244 | [5 empty] | 0.3 | -7.453109 | -7.741466 | -8.135455 | -6.446008 |  | 1.759931 | 0.5974785 | 1.098696 | 1.4923
| 0.52 | 25.74604 | 29.46556 | 24.74355 | 25.5792 | [5 empty] | 0.52 | -6.559141 | -7.003485 | -5.657929 | -5.682139 |  | 1.937417 | 1.487112 | 0.8340785 | 1.207394
| 0.71 | 28.38505 | 24.33693 | 25.93024 | 26.90187 | [5 empty] | 0.71 | -5.564521 | -6.055251 | -10.23451 | -4.741457 |  | 3.743 | 2.292466 | 0.9703327 | 1.872175
| 0.85 | 24.70665 | 25.06 | 27.28319 | 27.14586 | [5 empty] | 0.85 | -2.820737 | -8.915727 | -9.784714 | -4.672426 |  | 2.581726 | 1.07797 | 0.911442 | 0.6213988
| 1 | 28.87225 | 26.95453 | 26.12465 | 25.35092 | [5 empty] | 1 | -3.073798 | -5.278927 | -6.059363 | -3.344436 |  | 2.010786 | 2.700302 | 1.487292 | 0.6923621

## dipole tensor
| interstitial | [8 empty] | vacancy
| 1200K | [8 empty] | 1200K
P (kbar) | 0 | 0.12 | 0.22 | 0.3 | 0.52 | 0.71 | 0.85 | 1 | P (kbar) | 0 | 0.12 | 0.22 | 0.3 | 0.52 | 0.71 | 0.85 | 1
0 | 3.742591 | 4.72418 | 5.557963 | 6.220369 | 8.479065 | 10.37872 | 11.33851 | 13.03848 | 0 | -2.48994 | -2.465658 | -2.397562 | -2.328261 | -2.56825 | -2.786641 | -2.660774 | -2.082308
5 | 3.812846 | 4.904826 | 5.579912 | 6.312794 | 8.536936 | 10.3156 | 11.37418 | 13.08975 | 5 | -2.759265 | -2.557629 | -2.460012 | -2.471987 | -2.658899 | -2.843815 | -2.659873 | -2.106439
10 | 3.955442 | 4.928627 | 5.776633 | 6.454084 | 8.79997 | 10.46899 | 11.4419 | 13.14151 | 10 | -2.880258 | -2.565514 | -2.447534 | -2.441526 | -2.759271 | -2.919096 | -2.701133 | -2.154208
-5 | 3.755573 | 4.6644 | 5.472117 | 6.062482 | 8.38961 | 10.26707 | 11.26249 | 12.98322 | -5 | -2.368706 | -2.397527 | -2.325578 | -2.343751 | -2.461724 | -2.674277 | -2.593531 | -1.957399
-10 | 3.73767 | 4.500434 | 5.329395 | 6.003941 | 8.279238 | 10.19808 | 11.18119 | 12.89314 | -10 | -2.161961 | -2.315567 | -2.236402 | -2.223745 | -2.439578 | -2.657171 | -2.448075 | -2.029018
| 1000K | [8 empty] | 1000K
P (kbar) | 0 | 0.12 | 0.22 | 0.3 | 0.52 | 0.71 | 0.85 | 1 | P (kbar) | 0 | 0.12 | 0.22 | 0.3 | 0.52 | 0.71 | 0.85 | 1
0 | 3.386182 | 4.32539 | 5.227174 | 6.105911 | 8.90043 | 10.77738 | 11.66437 | 13.26009 | 0 | -2.616584 | -2.64835 | -2.551934 | -2.387715 | -2.496323 | -2.802544 | -2.69325 | -2.067501
5 | 3.399659 | 4.380004 | 5.364302 | 6.173399 | 8.997691 | 10.83169 | 11.65561 | 13.28972 | 5 | -2.851219 | -2.803284 | -2.589395 | -2.472499 | -2.58038 | -2.919014 | -2.705974 | -2.134341
10 | 3.403542 | 4.57792 | 5.526725 | 6.31217 | 9.118301 | 10.90494 | 11.73237 | 13.4011 | 10 | -3.103307 | -2.895805 | -2.582038 | -2.492659 | -2.746221 | -3.018228 | -2.82362 | -2.204821
-5 | 3.259261 | 4.311266 | 5.12398 | 5.89999 | 8.740565 | 10.70444 | 11.65543 | 13.26941 | -5 | -2.447283 | -2.604883 | -2.448029 | -2.34034 | -2.47671 | -2.755165 | -2.62628 | -2.009758
-10 | 3.312745 | 4.145389 | 5.053928 | 5.85094 | 8.594264 | 10.66485 | 11.59684 | 13.16235 | -10 | -2.261512 | -2.575591 | -2.32926 | -2.266536 | -2.406407 | -2.626623 | -2.542332 | -2.003931
| 800K | [8 empty] | 800K
P (kbar) | 0 | 0.12 | 0.22 | 0.3 | 0.52 | 0.71 | 0.85 | 1 | P (kbar) | 0 | 0.12 | 0.22 | 0.3 | 0.52 | 0.71 | 0.85 | 1
0 | 2.949871 | 3.921162 | 4.965546 | 5.944742 | 9.307995 | 11.29065 | 11.94903 | 13.62069 | 0 | -2.569304 | -2.909866 | -2.526414 | -2.447221 | -2.618436 | -2.827374 | -2.704751 | -2.092148
5 | 2.928284 | 3.993382 | 5.040439 | 6.030511 | 9.474259 | 11.23538 | 12.00533 | 13.63925 | 5 | -2.912392 | -2.922807 | -2.609173 | -2.485516 | -2.676144 | -2.978639 | -2.813 | -2.163599
10 | 3.070425 | 4.198321 | 5.188024 | 6.196465 | 9.552947 | 11.39646 | 12.04316 | 13.73491 | 10 | -3.072922 | -2.963593 | -2.615342 | -2.516968 | -2.728062 | -3.032257 | -2.838331 | -2.251149
-5 | 2.977621 | 3.835742 | 4.820365 | 5.721226 | 9.116462 | 11.2239 | 11.95179 | 13.5959 | -5 | -2.229705 | -2.781659 | -2.521083 | -2.353855 | -2.500161 | -2.802048 | -2.594618 | -2.051647
-10 | 2.93791 | 3.740583 | 4.723651 | 5.695339 | 8.98861 | 11.15803 | 11.88707 | 13.57577 | -10 | -1.992386 | -2.746914 | -2.543125 | -2.270157 | -2.477546 | -2.704824 | -2.556825 | -2.021139
| 600K | [8 empty] | 600K
P (kbar) | 0 | 0.12 | 0.22 | 0.3 | 0.52 | 0.71 | 0.85 | 1 | P (kbar) | 0 | 0.12 | 0.22 | 0.3 | 0.52 | 0.71 | 0.85 | 1
0 | 2.62624 | 3.374338 | 4.628547 | 5.964804 | 9.814596 | 11.70739 | 12.35405 | 13.92139 | 0 | -2.19037 | -2.984397 | -2.513399 | -2.38277 | -2.63475 | -2.946569 | -2.784745 | -2.119094
5 | 2.547196 | 3.461561 | 4.801852 | 6.088319 | 9.939172 | 11.70968 | 12.4449 | 14.00883 | 5 | -2.613302 | -3.066656 | -2.562847 | -2.457706 | -2.708988 | -3.063859 | -2.789882 | -2.138678
10 | 2.543336 | 3.650088 | 4.983017 | 6.251708 | 10.05696 | 11.81553 | 12.48441 | 14.09163 | 10 | -3.016325 | -3.098948 | -2.613092 | -2.458829 | -2.86395 | -3.044863 | -2.863969 | -2.164592
-5 | 2.62883 | 3.2434 | 4.514759 | 5.756598 | 9.649026 | 11.69501 | 12.35192 | 13.87282 | -5 | -1.804836 | -2.880498 | -2.490495 | -2.342439 | -2.577976 | -2.855674 | -2.711975 | -2.062711
-10 | 2.69895 | 3.144928 | 4.38546 | 5.641267 | 9.547507 | 11.62893 | 12.28061 | 13.89905 | -10 | -1.613585 | -2.84134 | -2.47651 | -2.270582 | -2.518836 | -2.875246 | -2.683831 | -2.036841