## bccU
800 K
| 14x14x14 |  | P | E U | E Mo |  | P | E U | E Mo
| 200 sims |  | 0 | -22470.4892 | -37233.7848 |  | 0 | -4.094477 | -6.784582
| NPT |  | 5 | -22471.03265 | -37239.2229 |  | 5 | -4.094576 | -6.785573
|  |  | 10 | -22469.23845 | -37244.05245 |  | 10 | -4.094249 | -6.786453
| bccU ADP |  | -5 | -22467.5075 | -37227.75 |  | -5 | -4.093934 | -6.783482
|  |  | -10 | -22461.95715 | -37221.04215 |  | -10 | -4.092922 | -6.78226
2000 sims
| int0 | E | P | V | NU | Nmo |  | Ef | Ef def | P | Ef int | Ef vac |  | bar | bar*ang^3 | Pa*ang^3 | Pa*m^3 | eV
| bulk | -22320.8303 | -2.401651 | 119808.1925 | 5488 | 0 |  | 149.6589 |  | 0 | 1.072007 | 2.328487 | delta P | sigma ij | sigma*V | sigma*V | sigma*V | sigma*V
| int | -22323.8255 | 133.4321 | 119808.1925 | 5489 | 0 |  | 150.7582 | 1.072007 | 5 | 1.102097 | 2.258772 | 135.8337 | 45.2779 | 5424663.6 | 542466359819.1 | 5.424664e-19 | 3.386182
[10 empty] | 10 | 1.093378 | 2.295919
| int5 | E | P | V | NU | Nmo |  | Ef | Ef def | -5 | 1.080936 | 2.369166
| bulk | -22324.6195 | 4997.69072 | 119062.494 | 5488 | 0 |  | 146.4132 |  | -10 | 1.045472 | 2.403825
| int | -22327.5853 | 5134.91916 | 119062.494 | 5489 | 0 |  | 147.5419 | 1.102097 |  |  |  | 137.22844 | 45.74281 | 5446253.4 | 544625343804.3 | 5.446253e-19 | 3.399659
| int10 | E | P | V | NU | Nmo |  | Ef | Ef def
| bulk | -22326.16265 | 9999.775175 | 118333.2925 | 5488 | 0 |  | 143.0758
| int | -22329.13745 | 10138.00695 | 118333.2925 | 5489 | 0 |  | 144.1952 | 1.093378 |  |  |  | 138.231775 | 46.07726 | 5452473.7 | 545247368795.6 | 5.452474e-19 | 3.403542
| int-5 | E | P | V | NU | Nmo |  | Ef | Ef def
| bulk | -22314.67815 | -5002.686625 | 120571.556 | 5488 | 0 |  | 152.82935
| int | -22317.6633 | -4872.772 | 120571.556 | 5489 | 0 |  | 153.9381 | 1.080936 |  |  |  | 129.914625 | 43.304875 | 5221336.2 | 522133616113.6 | 5.221336e-19 | 3.259261
| int-10 | E | P | V | NU | Nmo |  | Ef | Ef def
| bulk | -22305.8228 | -10003.36 | 121351.4555 | 5488 | 0 |  | 156.1343
| int | -22308.8418 | -9872.16482 | 121351.4555 | 5489 | 0 |  | 157.2083 | 1.045472 |  |  |  | 131.197875 | 43.732625 | 5307017.7 | 530701769658.6 | 5.307018e-19 | 3.312745
| vac0 | E | P | V | NU | Nmo |  | Ef | Ef def
| bulk | -22320.84 | -0.9505179 | 119808.2 | 5488 | 0 |  | 149.6473
| vac | -22314.45 | -105.9124 | 119808.2 | 5487 | 0 |  | 151.9485 | 2.328487 |  |  |  | -104.9619 | -34.9873 | -4191767.5 | -419176747403.3 | -4.191767e-19 | -2.616584
| vac5 | E | P | V | NU | Nmo |  | Ef | Ef def
| bulk | -22324.59 | 4997.52 | 119062.5 | 5488 | 0 |  | 146.4457
| vac | -22318.26 | 4882.429 | 119062.5 | 5487 | 0 |  | 148.6778 | 2.258772 |  |  |  | -115.0905 | -38.3635 | -4567652.8 | -456765283068.1 | -4.567653e-19 | -2.851219
| vac10 | E | P | V | NU | Nmo |  | Ef | Ef def
| bulk | -22326.17485 | 9998.310265 | 118333.3785 | 5488 | 0 |  | 143.0636
| vac | -22319.81075 | 9872.27236 | 118333.3785 | 5487 | 0 |  | 145.3335 | 2.295919 |  |  |  | -126.0379 | -42.01263 | -4971497.0 | -497149703923.7 | -4.971497e-19 | -3.103307
| vac-5 | E | P | V | NU | Nmo |  | Ef | Ef def
| bulk | -22314.6676 | -5002.48435 | 120571.412 | 5488 | 0 |  | 152.8399
| vac | -22308.23235 | -5100.03354 | 120571.412 | 5487 | 0 |  | 155.1812 | 2.369166 |  |  |  | -97.54919 | -32.5164 | -3920547.9 | -392054785925.3 | -3.920548e-19 | -2.447283
| vac-10 | E | P | V | NU | Nmo |  | Ef | Ef def
| bulk | -22305.83715 | -10002.18747 | 121351.5565 | 5488 | 0 |  | 156.12
| vac | -22299.36885 | -10091.75226 | 121351.5565 | 5487 | 0 |  | 158.4954 | 2.403825 |  |  |  | -89.56479 | -29.85493 | -3622942.2 | -362294222469.8 | -3.622942e-19 | -2.261512

## u5mo
800 K
| 14x14x14 |  | P | E U | E Mo |  | P | E U | E Mo
| 200 sims |  | 0 | -22470.4892 | -37233.7848 |  | 0 | -4.094477 | -6.784582
| NPT |  | 5 | -22471.03265 | -37239.2229 |  | 5 | -4.094576 | -6.785573
|  |  | 10 | -22469.23845 | -37244.05245 |  | 10 | -4.094249 | -6.786453
|  |  | -5 | -22467.5075 | -37227.75 |  | -5 | -4.093934 | -6.783482
|  |  | -10 | -22461.95715 | -37221.04215 |  | -10 | -4.092922 | -6.78226
2000 sims
| int0 | E | P | V | NU | Nmo |  | Ef | Ef def | P | Ef int | Ef vac |  | bar | bar*ang^3 | Pa*ang^3 | Pa*m^3 | eV
| bulk | -23969.25175 | -1.766393 | 114047.437 | 4830 | 658 |  | 271.3265 |  | 0 | 0.7412034 | 1.869846 | delta P | sigma ij | sigma*V | sigma*V | sigma*V | sigma*V
| int | -23972.85015 | 180.5071026 | 114047.437 | 4830.8905 | 658.1095 |  | 272.1171 | 0.7412034 | 5 | 0.7852339 | 1.84066 | 182.2735 | 60.75783 | 6929275.0 | 692927500307.7 | 6.929275e-19 | 4.32539
[10 empty] | 10 | 0.8319191 | 1.815747
| int5 | E | P | V | NU | Nmo |  | Ef | Ef def | -5 | 0.6794461 | 1.951808
| bulk | -23978.72785 | 4998.848025 | 113450.655 | 4830 | 658 |  | 262.9807 |  | -10 | 0.6778591 | 2.021857
| int | -23982.2651 | 5184.393875 | 113450.655 | 4830.8975 | 658.1025 |  | 263.8138 | 0.7852339 |  |  |  | 185.5459 | 61.84862 | 7016766.1 | 701676607167.8 | 7.016766e-19 | 4.380004
| int10 | E | P | V | NU | Nmo |  | Ef | Ef def
| bulk | -23986.4955 | 9996.888055 | 112870.493 | 4830 | 658 |  | 254.213
| int | -23990.02515 | 10191.81487 | 112870.493 | 4830.8835 | 658.1165 |  | 255.0912 | 0.8319191 |  |  |  | 194.926815 | 64.975605 | 7333828.6 | 733382856932.3 | 7.333829e-19 | 4.57792
| int-5 | E | P | V | NU | Nmo |  | Ef | Ef def
| bulk | -23957.7738 | -5002.47899 | 114663.5455 | 4830 | 658 |  | 279.4567
| int | -23961.4117 | -4821.776885 | 114663.5455 | 4830.898 | 658.102 |  | 280.187 | 0.6794461 |  |  |  | 180.7021 | 60.23403 | 6906648.0 | 690664801287.1 | 6.906648e-19 | 4.311266
| int-10 | E | P | V | NU | Nmo |  | Ef | Ef def
| bulk | -23944.28675 | -10003.99997 | 115299.112 | 4830 | 658 |  | 287.2546
| int | -23947.9574 | -9831.208175 | 115299.112 | 4830.8855 | 658.1145 |  | 287.9848 | 0.6778591 |  |  |  | 172.791795 | 57.597265 | 6640913.5 | 664091350812.9 | 6.640914e-19 | 4.145389
| vac0 | E | P | V | NU | Nmo |  | Ef | Ef def
| bulk | -23969.19145 | -2.712877 | 114047.729 | 4830 | 658 |  | 271.3868
| vac | -23962.9309 | -114.315 | 114047.729 | 4829.1285 | 657.8715 |  | 273.2072 | 1.869846 |  |  |  | -111.6021 | -37.20071 | -4242656.6 | -424265663404.8 | -4.242657e-19 | -2.64835
| vac5 | E | P | V | NU | Nmo |  | Ef | Ef def
| bulk | -23978.75595 | 4996.23713 | 113450.524 | 4830 | 658 |  | 262.9526
| vac | -23972.5484 | 4877.4842 | 113450.524 | 4829.119 | 657.881 |  | 264.7453 | 1.84066 |  |  |  | -118.7529 | -39.58431 | -4490860.7 | -449086071167.8 | -4.490861e-19 | -2.803284
| vac10 | E | P | V | NU | Nmo |  | Ef | Ef def
| bulk | -23986.51195 | 9997.3388 | 112870.633 | 4830 | 658 |  | 254.1965
| vac | -23980.32 | 9874.036 | 112870.6 | 4829.122 | 657.8779 |  | 255.966 | 1.815747 |  |  |  | -123.3025 | -41.10085 | -4639079.0 | -463907895135.8 | -4.639079e-19 | -2.895805
| vac-5 | E | P | V | NU | Nmo |  | Ef | Ef def
| bulk | -23957.7743 | -5002.48762 | 114663.625 | 4830 | 658 |  | 279.4562
| vac | -23951.4527 | -5111.66844 | 114663.625 | 4829.1215 | 657.8785 |  | 281.357 | 1.951808 |  |  |  | -109.1808 | -36.39361 | -4173022.9 | -417302286722.4 | -4.173023e-19 | -2.604883
| vac-10 | E | P | V | NU | Nmo |  | Ef | Ef def
| bulk | -23944.2257 | -10002.32187 | 115299.4725 | 4830 | 658 |  | 287.3156
| vac | -23937.854 | -10109.68 | 115299.4725 | 4829.115 | 657.885 |  | 289.2851 | 2.021857 |  |  |  | -107.357725 | -35.78591 | -4126096.4 | -412609635376.7 | -4.126096e-19 | -2.575591

## u10mo
800 K
| 14x14x14 |  | P | E U | E Mo |  | P | E U | E Mo
| 200 sims |  | 0 | -22470.4892 | -37233.7848 |  | 0 | -4.094477 | -6.784582
| NPT |  | 5 | -22471.03265 | -37239.2229 |  | 5 | -4.094576 | -6.785573
|  |  | 10 | -22469.23845 | -37244.05245 |  | 10 | -4.094249 | -6.786453
|  |  | -5 | -22467.5075 | -37227.75 |  | -5 | -4.093934 | -6.783482
|  |  | -10 | -22461.95715 | -37221.04215 |  | -10 | -4.092922 | -6.78226
2000 sims
| int0 | E | P | V | NU | Nmo |  | Ef | Ef def | P | Ef int | Ef vac |  | bar | bar*ang^3 | Pa*ang^3 | Pa*m^3 | eV
| bulk | -25367.5532 | -2.381763 | 110159.4495 | 4281 | 1207 |  | 349.8926 |  | 0 | 0.6227138 | 1.78278 | delta P | sigma ij | sigma*V | sigma*V | sigma*V | sigma*V
| int | -25371.54765 | 225.6676568 | 110159.4495 | 4281.782 | 1207.218 |  | 350.5791 | 0.6227138 | 5 | 0.6625983 | 1.77433 | 228.0494 | 76.01647 | 8373932.9 | 837393285662.0 | 8.373933e-19 | 5.227174
[10 empty] | 10 | 0.6840246 | 1.745403
| int5 | E | P | V | NU | Nmo |  | Ef | Ef def | -5 | 0.5748543 | 1.844017
| bulk | -25378.68105 | 4995.98091 | 109666.2265 | 4281 | 1207 |  | 340.3847 |  | -10 | 0.5338074 | 1.86259
| int | -25382.62015 | 5231.06544 | 109666.2265 | 4281.7885 | 1207.2115 |  | 341.1093 | 0.6625983 |  |  |  | 235.0845 | 78.36151 | 8593611.1 | 859361110454.2 | 8.593611e-19 | 5.364302
| int10 | E | P | V | NU | Nmo |  | Ef | Ef def
| bulk | -25388.16075 | 9996.64026 | 109187.5155 | 4281 | 1207 |  | 330.5676
| int | -25392.04245 | 10239.9047 | 109187.5155 | 4281.8025 | 1207.1975 |  | 331.3118 | 0.6840246 |  |  |  | 243.2644 | 81.08815 | 8853813.3 | 885381327103.3 | 8.853813e-19 | 5.526725
| int-5 | E | P | V | NU | Nmo |  | Ef | Ef def
| bulk | -25354.7458 | -5002.4493 | 110667.541 | 4281 | 1207 |  | 359.0468
| int | -25358.76695 | -4779.92835 | 110667.541 | 4281.789 | 1207.211 |  | 359.6871 | 0.5748543 |  |  |  | 222.5209 | 74.17365 | 8208615.5 | 820861545249.4 | 8.208615e-19 | 5.12398
| int-10 | E | P | V | NU | Nmo |  | Ef | Ef def
| bulk | -25339.98195 | -10002.59614 | 111192.3 | 4281 | 1207 |  | 368.0057
| int | -25344.05625 | -9784.15314 | 111192.3 | 4281.7835 | 1207.2165 |  | 368.6066 | 0.5338074 |  |  |  | 218.443 | 72.81433 | 8096393.2 | 809639319630.1 | 8.096393e-19 | 5.053928
| vac0 | E | P | V | NU | Nmo |  | Ef | Ef def
| bulk | -25367.5366 | -2.702228 | 110159.6625 | 4281 | 1207 |  | 349.9092
| vac | -25361.1528 | -114.037 | 110159.6625 | 4280.212 | 1206.788 |  | 351.6282 | 1.78278 |  |  |  | -111.3347 | -37.11158 | -4088198.7 | -408819866057.6 | -4.088199e-19 | -2.551934
| vac5 | E | P | V | NU | Nmo |  | Ef | Ef def
| bulk | -25378.6214 | 4995.627125 | 109666.7515 | 4281 | 1207 |  | 340.4443
| vac | -25372.2252 | 4882.15032 | 109666.7515 | 4280.219 | 1206.781 |  | 342.1566 | 1.77433 |  |  |  | -113.476805 | -37.8256 | -4148210.9 | -414821085831.6 | -4.148211e-19 | -2.589395
| vac10 | E | P | V | NU | Nmo |  | Ef | Ef def
| bulk | -25388.2431 | 9997.441385 | 109186.6855 | 4281 | 1207 |  | 330.4852
| vac | -25381.831 | 9883.789475 | 109186.6855 | 4280.235 | 1206.765 |  | 332.1704 | 1.745403 |  |  |  | -113.6519 | -37.88397 | -4136425.1 | -413642511788.1 | -4.136425e-19 | -2.582038
| vac-5 | E | P | V | NU | Nmo |  | Ef | Ef def
| bulk | -25354.6287 | -5003.01961 | 110668.2485 | 4281 | 1207 |  | 359.1639
| vac | -25348.1887 | -5109.33037 | 110668.2485 | 4280.211 | 1206.789 |  | 360.9425 | 1.844017 |  |  |  | -106.3108 | -35.43692 | -3921741.9 | -392174186863.5 | -3.921742e-19 | -2.448029
| vac-10 | E | P | V | NU | Nmo |  | Ef | Ef def
| bulk | -25339.9947 | -10003.23309 | 111192.44 | 4281 | 1207 |  | 367.993
| vac | -25333.48635 | -10103.91 | 111192.44 | 4280.2305 | 1206.7695 |  | 369.7885 | 1.86259 |  |  |  | -100.676125 | -33.55871 | -3731474.7 | -373147466283.2 | -3.731475e-19 | -2.32926

## u15mo
800 K
| 14x14x14 |  | P | E U | E Mo |  | P | E U | E Mo
| 200 sims |  | 0 | -22470.4892 | -37233.7848 |  | 0 | -4.094477 | -6.784582
| NPT |  | 5 | -22471.03265 | -37239.2229 |  | 5 | -4.094576 | -6.785573
|  |  | 10 | -22469.23845 | -37244.05245 |  | 10 | -4.094249 | -6.786453
|  |  | -5 | -22467.5075 | -37227.75 |  | -5 | -4.093934 | -6.783482
|  |  | -10 | -22461.95715 | -37221.04215 |  | -10 | -4.092922 | -6.78226
2000 sims
| int0 | E | P | V | NU | Nmo |  | Ef | Ef def | P | Ef int | Ef vac |  | bar | bar*ang^3 | Pa*ang^3 | Pa*m^3 | eV
| bulk | -26483.2561 | -6.621967 | 107461.444 | 3842 | 1646 |  | 415.1457 |  | 0 | 0.6021156 | 1.830592 | delta P | sigma ij | sigma*V | sigma*V | sigma*V | sigma*V
| int | -26487.43815 | 266.4528 | 107461.444 | 3842.7155 | 1646.2845 |  | 415.8235 | 0.6021156 | 5 | 0.6389104 | 1.819033 | 273.0748 | 91.02492 | 9781669.1 | 978166907765.6 | 9.781669e-19 | 6.105911
[10 empty] | 10 | 0.6911973 | 1.790221
| int5 | E | P | V | NU | Nmo |  | Ef | Ef def | -5 | 0.5263989 | 1.860036
| bulk | -26494.3968 | 4995.784975 | 107036.3935 | 3842 | 1646 |  | 406.0165 |  | -10 | 0.4989229 | 1.890529
| int | -26498.5804 | 5272.97438 | 107036.3935 | 3842.702 | 1646.298 |  | 406.7294 | 0.6389104 |  |  |  | 277.189405 | 92.39647 | 9889784.7 | 988978474253.7 | 9.889785e-19 | 6.173399
| int10 | E | P | V | NU | Nmo |  | Ef | Ef def
| bulk | -26504.1947 | 9995.257905 | 106622.8195 | 3842 | 1646 |  | 396.4111
| int | -26508.32645 | 10279.77755 | 106622.8195 | 3842.7025 | 1646.2975 |  | 397.1745 | 0.6911973 |  |  |  | 284.519645 | 94.83988 | 10112095.6 | 1011209558434.6 | 1.01121e-18 | 6.31217
| int-5 | E | P | V | NU | Nmo |  | Ef | Ef def
| bulk | -26470.28995 | -5003.67245 | 107898.9685 | 3842 | 1646 |  | 424.2145
| int | -26474.5615 | -4740.877075 | 107898.9685 | 3842.7095 | 1646.2905 |  | 424.8182 | 0.5263989 |  |  |  | 262.7954 | 87.59846 | 9451783.3 | 945178329635.7 | 9.451783e-19 | 5.89999
| int-10 | E | P | V | NU | Nmo |  | Ef | Ef def
| bulk | -26455.52345 | -10003.29 | 108351.5325 | 3842 | 1646 |  | 433.0835
| int | -26459.8292 | -9743.770865 | 108351.5325 | 3842.706 | 1646.294 |  | 433.6613 | 0.4989229 |  |  |  | 259.5221 | 86.50737 | 9373206.1 | 937320611204.6 | 9.373206e-19 | 5.85094
| vac0 | E | P | V | NU | Nmo |  | Ef | Ef def
| bulk | -26483.1705 | -3.334363 | 107460.8585 | 3842 | 1646 |  | 415.2313
| vac | -26476.48985 | -110.1208 | 107460.8585 | 3841.309 | 1645.691 |  | 416.9863 | 1.830592 |  |  |  | -106.7864 | -35.59546 | -3825118.9 | -382511894799.7 | -3.825119e-19 | -2.387715
| vac5 | E | P | V | NU | Nmo |  | Ef | Ef def
| bulk | -26494.43155 | 4997.03591 | 107035.979 | 3842 | 1646 |  | 405.9818
| vac | -26487.7752 | 4886.01876 | 107035.979 | 3841.3035 | 1645.6965 |  | 407.7268 | 1.819033 |  |  |  | -111.0172 | -37.00572 | -3960943.1 | -396094311201.4 | -3.960943e-19 | -2.472499
| vac10 | E | P | V | NU | Nmo |  | Ef | Ef def
| bulk | -26504.2853 | 9997.23499 | 106623.0265 | 3842 | 1646 |  | 396.3205
| vac | -26497.66 | 9884.879175 | 106623.0265 | 3841.302 | 1645.698 |  | 398.0385 | 1.790221 |  |  |  | -112.3558 | -37.45194 | -3993239.0 | -399323901339.1 | -3.993239e-19 | -2.492659
| vac-5 | E | P | V | NU | Nmo |  | Ef | Ef def
| bulk | -26470.0931 | -5005.071165 | 107899.6705 | 3842 | 1646 |  | 424.4113
| vac | -26463.4096 | -5109.313155 | 107899.6705 | 3841.3 | 1645.7 |  | 426.194 | 1.860036 |  |  |  | -104.242 | -34.74733 | -3749225.5 | -374922545775.4 | -3.749225e-19 | -2.34034
| vac-10 | E | P | V | NU | Nmo |  | Ef | Ef def
| bulk | -26455.59705 | -10004.66 | 108350.8075 | 3842 | 1646 |  | 433.0099
| vac | -26448.86015 | -10105.19355 | 108350.8075 | 3841.3095 | 1645.6905 |  | 434.8215 | 1.890529 |  |  |  | -100.534295 | -33.51143 | -3630990.7 | -363099068156.4 | -3.630991e-19 | -2.266536

## u30mo
800 K
| 14x14x14 |  | P | E U | E Mo |  | P | E U | E Mo
| 200 sims |  | 0 | -22470.4892 | -37233.7848 |  | 0 | -4.094477 | -6.784582
| NPT |  | 5 | -22471.03265 | -37239.2229 |  | 5 | -4.094576 | -6.785573
|  |  | 10 | -22469.23845 | -37244.05245 |  | 10 | -4.094249 | -6.786453
|  |  | -5 | -22467.5075 | -37227.75 |  | -5 | -4.093934 | -6.783482
|  |  | -10 | -22461.95715 | -37221.04215 |  | -10 | -4.092922 | -6.78226
2000 sims
| int0 | E | P | V | NU | Nmo |  | Ef | Ef def | P | Ef int | Ef vac |  | bar | bar*ang^3 | Pa*ang^3 | Pa*m^3 | eV
| bulk | -29541.0454 | -7.593087 | 101197.7575 | 2635 | 2853 |  | 604.313 |  | 0 | 1.070634 | 2.161247 | delta P | sigma ij | sigma*V | sigma*V | sigma*V | sigma*V
| int | -29545.31225 | 415.0987485 | 101197.7575 | 2635.497 | 2853.503 |  | 605.4938 | 1.070634 | 5 | 1.134405 | 2.125664 | 422.6918 | 140.8973 | 14258488.6 | 1425848863172.2 | 1.425849e-18 | 8.90043
[10 empty] | 10 | 1.230296 | 2.092591
| int5 | E | P | V | NU | Nmo |  | Ef | Ef def | -5 | 0.998231 | 2.178604
| bulk | -29550.5985 | 4994.382185 | 100906.56 | 2635 | 2853 |  | 597.8479 |  | -10 | 0.8385582 | 2.175414
| int | -29554.78985 | 5422.926215 | 100906.56 | 2635.502 | 2853.498 |  | 599.0913 | 1.134405 |  |  |  | 428.54403 | 142.84801 | 14414301.3 | 1441430129194.6 | 1.44143e-18 | 8.997691
| int10 | E | P | V | NU | Nmo |  | Ef | Ef def
| bulk | -29559.56275 | 9994.851715 | 100621.523 | 2635 | 2853 |  | 590.5329
| int | -29563.6827 | 10430.3704 | 100621.523 | 2635.4935 | 2853.5065 |  | 591.8708 | 1.230296 |  |  |  | 435.5187 | 145.1729 | 14607517.8 | 1460751779321.9 | 1.460752e-18 | 9.118301
| int-5 | E | P | V | NU | Nmo |  | Ef | Ef def
| bulk | -29529.29135 | -5006.675695 | 101498.9095 | 2635 | 2853 |  | 611.4982
| int | -29533.63385 | -4592.807655 | 101498.9095 | 2635.495 | 2853.505 |  | 612.6078 | 0.998231 |  |  |  | 413.86804 | 137.956 | 14002384.9 | 1400238491230.1 | 1.400238e-18 | 8.740565
| int-10 | E | P | V | NU | Nmo |  | Ef | Ef def
| bulk | -29517.0905 | -10004.28268 | 101804.7635 | 2635 | 2853 |  | 617.547
| int | -29521.5407 | -9598.564595 | 101804.7635 | 2635.5135 | 2853.4865 |  | 618.498 | 0.8385582 |  |  |  | 405.7181 | 135.2394 | 13768011.2 | 1376801123036.7 | 1.376801e-18 | 8.594264
| vac0 | E | P | V | NU | Nmo |  | Ef | Ef def
| bulk | -29540.6371 | -4.971273 | 101198.653 | 2635 | 2853 |  | 604.7213
| vac | -29533.0685 | -123.5235 | 101198.653 | 2634.529 | 2852.471 |  | 606.7724 | 2.161247 |  |  |  | -118.5523 | -39.51742 | -3999109.7 | -399910965279.4 | -3.99911e-19 | -2.496323
| vac5 | E | P | V | NU | Nmo |  | Ef | Ef def
| bulk | -29550.80195 | 4993.413855 | 100906.6095 | 2635 | 2853 |  | 597.6445
| vac | -29543.2442 | 4870.515025 | 100906.6095 | 2634.5375 | 2852.4625 |  | 599.6612 | 2.125664 |  |  |  | -122.8988 | -40.96628 | -4133768.1 | -413376808227.3 | -4.133768e-19 | -2.58038
| vac10 | E | P | V | NU | Nmo |  | Ef | Ef def
| bulk | -29559.7646 | 9995.278245 | 100621.242 | 2635 | 2853 |  | 590.3311
| vac | -29552.3 | 9864.11 | 100621.3 | 2634.516 | 2852.484 |  | 592.3161 | 2.092591 |  |  |  | -131.1685 | -43.72283 | -4399446.2 | -439944623363.2 | -4.399446e-19 | -2.746221
| vac-5 | E | P | V | NU | Nmo |  | Ef | Ef def
| bulk | -29529.32085 | -5003.908735 | 101498.1175 | 2635 | 2853 |  | 611.4687
| vac | -29521.73965 | -5121.182525 | 101498.1175 | 2634.528 | 2852.472 |  | 613.5359 | 2.178604 |  |  |  | -117.27379 | -39.09126 | -3967689.6 | -396768963903.0 | -3.96769e-19 | -2.47671
| vac-10 | E | P | V | NU | Nmo |  | Ef | Ef def
| bulk | -29517.28195 | -10003.67925 | 101804.1125 | 2635 | 2853 |  | 617.3555
| vac | -29509.72765 | -10117.28166 | 101804.1125 | 2634.52 | 2852.48 |  | 619.4184 | 2.175414 |  |  |  | -113.6024 | -37.86747 | -3855064.2 | -385506417597.0 | -3.855064e-19 | -2.406407

## u50mo
800 K
| 14x14x14 |  | P | E U | E Mo |  | P | E U | E Mo
| 200 sims |  | 0 | -22470.4892 | -37233.7848 |  | 0 | -4.094477 | -6.784582
| NPT |  | 5 | -22471.03265 | -37239.2229 |  | 5 | -4.094576 | -6.785573
|  |  | 10 | -22469.23845 | -37244.05245 |  | 10 | -4.094249 | -6.786453
|  |  | -5 | -22467.5075 | -37227.75 |  | -5 | -4.093934 | -6.783482
|  |  | -10 | -22461.95715 | -37221.04215 |  | -10 | -4.092922 | -6.78226
2000 sims
| int0 | E | P | V | NU | Nmo |  | Ef | Ef def | P | Ef int | Ef vac |  | bar | bar*ang^3 | Pa*ang^3 | Pa*m^3 | eV
| bulk | -32257.8514 | -6.601485 | 96313.9009 | 1592 | 3896 |  | 693.2864 |  | 0 | 2.123377 | 2.446378 | delta P | sigma ij | sigma*V | sigma*V | sigma*V | sigma*V
| int | -32261.56445 | 531.182421 | 96313.9009 | 1592.3055 | 3896.6945 |  | 695.5361 | 2.123377 | 5 | 2.17764 | 2.402006 | 537.7839 | 179.2613 | 17265355.3 | 1726535528272.8 | 1.726536e-18 | 10.77738
[10 empty] | 10 | 2.289544 | 2.401576
| int5 | E | P | V | NU | Nmo |  | Ef | Ef def | -5 | 2.057043 | 2.421298
| bulk | -32266.2063 | 4995.611755 | 96086.2558 | 1592 | 3896 |  | 688.9497 |  | -10 | 1.970053 | 2.486426
| int | -32269.86525 | 5537.38632 | 96086.2558 | 1592.306 | 3896.694 |  | 691.2529 | 2.17764 |  |  |  | 541.774565 | 180.5915 | 17352363.1 | 1735236314617.5 | 1.735236e-18 | 10.83169
| int10 | E | P | V | NU | Nmo |  | Ef | Ef def
| bulk | -32273.45165 | 9993.77668 | 95862.29585 | 1592 | 3896 |  | 684.6125
| int | -32277.01 | 10540.49 | 95862.29 | 1592.302 | 3896.698 |  | 687.0268 | 2.289544 |  |  |  | 546.7126 | 182.2375 | 17469707.5 | 1746970746292.2 | 1.746971e-18 | 10.90494
| int-5 | E | P | V | NU | Nmo |  | Ef | Ef def
| bulk | -32248.58 | -5003.915 | 96545.61 | 1592 | 3896 |  | 697.4107
| int | -32252.43 | -4471.052 | 96545.61 | 1592.277 | 3896.723 |  | 699.5948 | 2.057043 |  |  |  | 532.8623 | 177.6208 | 17148506.6 | 1714850661115.9 | 1.714851e-18 | 10.70444
| int-10 | E | P | V | NU | Nmo |  | Ef | Ef def
| bulk | -32238.3619 | -10005.65 | 96781.20155 | 1592 | 3896 |  | 701.2547
| int | -32242.2839 | -9476.04896 | 96781.20155 | 1592.2835 | 3896.7165 |  | 703.3526 | 1.970053 |  |  |  | 529.5996 | 176.5332 | 17085096.7 | 1708509666118.5 | 1.70851e-18 | 10.66485
| vac0 | E | P | V | NU | Nmo |  | Ef | Ef def
| bulk | -32258.0424 | -6.225021 | 96313.9054 | 1592 | 3896 |  | 693.0954
| vac | -32249.76225 | -146.0701 | 96313.9054 | 1591.6935 | 3895.3065 |  | 695.4155 | 2.446378 |  |  |  | -139.8451 | -46.61504 | -4489676.1 | -448967608121.5 | -4.489676e-19 | -2.802544
| vac5 | E | P | V | NU | Nmo |  | Ef | Ef def
| bulk | -32266.09 | 4995.674 | 96086.33 | 1592 | 3896 |  | 689.0668
| vac | -32257.83 | 4849.672 | 96086.33 | 1591.701 | 3895.299 |  | 691.3433 | 2.402006 |  |  |  | -146.0019 | -48.66729 | -4676260.7 | -467626068739.9 | -4.676261e-19 | -2.919014
| vac10 | E | P | V | NU | Nmo |  | Ef | Ef def
| bulk | -32273.47645 | 9996.34667 | 95862.2145 | 1592 | 3896 |  | 684.5877
| vac | -32265.2639 | 9845.02945 | 95862.2145 | 1591.684 | 3895.316 |  | 686.8645 | 2.401576 |  |  |  | -151.3172 | -50.43907 | -4835201.3 | -483520126706.0 | -4.835201e-19 | -3.018228
| vac-5 | E | P | V | NU | Nmo |  | Ef | Ef def
| bulk | -32248.5793 | -5003.41535 | 96545.64965 | 1592 | 3896 |  | 697.4094
| vac | -32240.20895 | -5140.56624 | 96545.64965 | 1591.737 | 3895.263 |  | 699.7036 | 2.421298 |  |  |  | -137.1509 | -45.71696 | -4413773.9 | -441377392504.2 | -4.413774e-19 | -2.755165
| vac-10 | E | P | V | NU | Nmo |  | Ef | Ef def
| bulk | -32238.37 | -10006.77 | 96782.24 | 1592 | 3896 |  | 701.2477
| vac | -32230.01 | -10137.2 | 96782.24 | 1591.708 | 3895.292 |  | 703.6063 | 2.486426 |  |  |  | -130.4325 | -43.47751 | -4207850.4 | -420785038063.4 | -4.20785e-19 | -2.626623

## u70mo
800 K
| 14x14x14 |  | P | E U | E Mo |  | P | E U | E Mo
| 200 sims |  | 0 | -22470.4892 | -37233.7848 |  | 0 | -4.094477 | -6.784582
| NPT |  | 5 | -22471.03265 | -37239.2229 |  | 5 | -4.094576 | -6.785573
|  |  | 10 | -22469.23845 | -37244.05245 |  | 10 | -4.094249 | -6.786453
|  |  | -5 | -22467.5075 | -37227.75 |  | -5 | -4.093934 | -6.783482
|  |  | -10 | -22461.95715 | -37221.04215 |  | -10 | -4.092922 | -6.78226
2000 sims
| int0 | E | P | V | NU | Nmo |  | Ef | Ef def | P | Ef int | Ef vac |  | bar | bar*ang^3 | Pa*ang^3 | Pa*m^3 | eV
| bulk | -34421.0507 | -6.658924 | 92465.2478 | 824 | 4664 |  | 596.0877 |  | 0 | 3.304024 | 2.653932 | delta P | sigma ij | sigma*V | sigma*V | sigma*V | sigma*V
| int | -34424.0124 | 599.6118185 | 92465.2478 | 824.1525 | 4664.8475 |  | 599.5003 | 3.304024 | 5 | 3.339206 | 2.639981 | 606.2707 | 202.0902 | 18686324.8 | 1868632481051.0 | 1.868632e-18 | 11.66437
[10 empty] | 10 | 3.469373 | 2.599705
| int5 | E | P | V | NU | Nmo |  | Ef | Ef def | -5 | 3.230494 | 2.700843
| bulk | -34428.37085 | 4994.49518 | 92264.4722 | 824 | 4664 |  | 593.4707 |  | -10 | 3.132656 | 2.708408
| int | -34431.3135 | 5601.62879 | 92264.4722 | 824.147 | 4664.853 |  | 596.9181 | 3.339206 |  |  |  | 607.13361 | 202.37787 | 18672287.4 | 1867228736051.0 | 1.867229e-18 | 11.65561
| int10 | E | P | V | NU | Nmo |  | Ef | Ef def
| bulk | -34435.3008 | 9992.57625 | 92065.0187 | 824 | 4664 |  | 590.3758
| int | -34438.11455 | 10605.03245 | 92065.0187 | 824.147 | 4664.853 |  | 593.9527 | 3.469373 |  |  |  | 612.4562 | 204.1521 | 18795263.8 | 1879526383531.0 | 1.879526e-18 | 11.73237
| int-5 | E | P | V | NU | Nmo |  | Ef | Ef def
| bulk | -34412.75 | -5005.582 | 92669.77 | 824 | 4664 |  | 598.809
| int | -34415.77 | -4401.113 | 92669.77 | 824.1576 | 4664.842 |  | 602.1486 | 3.230494 |  |  |  | 604.469 | 201.4897 | 18671999.7 | 1867199974871.9 | 1.8672e-18 | 11.65543
| int-10 | E | P | V | NU | Nmo |  | Ef | Ef def
| bulk | -34403.6622 | -10004.65446 | 92877.2766 | 824 | 4664 |  | 601.3657
| int | -34406.78 | -9404.56804 | 92877.2766 | 824.157 | 4664.843 |  | 604.608 | 3.132656 |  |  |  | 600.0864 | 200.0288 | 18578130.8 | 1857813080474.8 | 1.857813e-18 | 11.59684
| vac0 | E | P | V | NU | Nmo |  | Ef | Ef def
| bulk | -34421.1204 | -4.46915 | 92465.63245 | 824 | 4664 |  | 596.018
| vac | -34412.1819 | -144.4537 | 92465.63245 | 823.8545 | 4663.1455 |  | 598.5633 | 2.653932 |  |  |  | -139.9846 | -46.66152 | -4314587.2 | -431458715281.6 | -4.314587e-19 | -2.69325
| vac5 | E | P | V | NU | Nmo |  | Ef | Ef def
| bulk | -34428.61875 | 4995.198175 | 92263.9471 | 824 | 4664 |  | 593.2228
| vac | -34419.71705 | 4854.244865 | 92263.9471 | 823.8455 | 4663.1545 |  | 595.7547 | 2.639981 |  |  |  | -140.9533 | -46.98444 | -4334969.6 | -433496957913.7 | -4.33497e-19 | -2.705974
| vac10 | E | P | V | NU | Nmo |  | Ef | Ef def
| bulk | -34435.148 | 9996.851435 | 92064.9688 | 824 | 4664 |  | 590.5286
| vac | -34426.2652 | 9849.452065 | 92064.9688 | 823.853 | 4663.147 |  | 593.0207 | 2.599705 |  |  |  | -147.3994 | -49.13312 | -4523439.5 | -452343946673.0 | -4.523439e-19 | -2.82362
| vac-5 | E | P | V | NU | Nmo |  | Ef | Ef def
| bulk | -34412.7794 | -5005.66813 | 92669.69405 | 824 | 4664 |  | 598.7826
| vac | -34403.8372 | -5141.871275 | 92669.69405 | 823.839 | 4663.161 |  | 601.3743 | 2.700843 |  |  |  | -136.2031 | -45.40105 | -4207301.3 | -420730125860.0 | -4.207301e-19 | -2.62628
| vac-10 | E | P | V | NU | Nmo |  | Ef | Ef def
| bulk | -34403.53535 | -10005.03 | 92877.20955 | 824 | 4664 |  | 601.4926
| vac | -34394.55365 | -10136.59 | 92877.20955 | 823.8515 | 4663.1485 |  | 604.0914 | 2.708408 |  |  |  | -131.55484 | -43.85161 | -4072815.5 | -407281548066.6 | -4.072815e-19 | -2.542332

## bccMo
800 K
| 14x14x14 |  | P | E U | E Mo |  | P | E U | E Mo
| 200 sims |  | 0 | -22470.4892 | -37233.7848 |  | 0 | -4.094477 | -6.784582
| NPT |  | 5 | -22471.03265 | -37239.2229 |  | 5 | -4.094576 | -6.785573
|  |  | 10 | -22469.23845 | -37244.05245 |  | 10 | -4.094249 | -6.786453
|  |  | -5 | -22467.5075 | -37227.75 |  | -5 | -4.093934 | -6.783482
|  |  | -10 | -22461.95715 | -37221.04215 |  | -10 | -4.092922 | -6.78226
2000 sims
| int0 | E | P | V | NU | Nmo |  | Ef | Ef def | P | Ef int | Ef vac |  | bar | bar*ang^3 | Pa*ang^3 | Pa*m^3 | eV
| bulk | -37072.16325 | -3.113411 | 87641.8874 | 0 | 5488 |  | 161.6216 |  | 0 | 5.326432 | 3.055011 | delta P | sigma ij | sigma*V | sigma*V | sigma*V | sigma*V
| int | -37073.59195 | 724.027199 | 87641.8874 | 0 | 5489 |  | 166.9774 | 5.326432 | 5 | 5.411322 | 3.00413 | 727.1406 | 242.3802 | 21242658.5 | 2124265848899.2 | 2.124266e-18 | 13.26009
[10 empty] | 10 | 5.506832 | 2.964424
| int5 | E | P | V | NU | Nmo |  | Ef | Ef def | -5 | 5.277038 | 3.031721
| bulk | -37079.22 | 4997.26 | 87463.79 | 0 | 5488 |  | 160.0048 |  | -10 | 5.153336 | 3.033009
| int | -37080.56 | 5727.509 | 87463.79 | 0 | 5489 |  | 165.4453 | 5.411322 |  |  |  | 730.2496 | 243.4165 | 21290132.1 | 2129013208855.8 | 2.129013e-18 | 13.28972
| int10 | E | P | V | NU | Nmo |  | Ef | Ef def
| bulk | -37085.6127 | 9990.38719 | 87288.0127 | 0 | 5488 |  | 158.4398
| int | -37086.86345 | 10728.2398 | 87288.0127 | 0 | 5489 |  | 163.9755 | 5.506832 |  |  |  | 737.8526 | 245.9509 | 21468562.7 | 2146856266413.6 | 2.146856e-18 | 13.4011
| int-5 | E | P | V | NU | Nmo |  | Ef | Ef def
| bulk | -37064.45 | -5007.077 | 87822.38 | 0 | 5488 |  | 163.3008
| int | -37065.93 | -4280.921 | 87822.38 | 0 | 5489 |  | 168.6076 | 5.277038 |  |  |  | 726.1567 | 242.0522 | 21257602.5 | 2125760251217.2 | 2.12576e-18 | 13.26941
| int-10 | E | P | V | NU | Nmo |  | Ef | Ef def
| bulk | -37055.99615 | -10005.36172 | 88005.0935 | 0 | 5488 |  | 165.046
| int | -37057.595 | -9286.559525 | 88005.0935 | 0 | 5489 |  | 170.2294 | 5.153336 |  |  |  | 718.802195 | 239.6007 | 21086084.8 | 2108608479299.3 | 2.108608e-18 | 13.16235
| vac0 | E | P | V | NU | Nmo |  | Ef | Ef def
| bulk | -37072.2051 | -7.524991855 | 87641.9809 | 0 | 5488 |  | 161.5797
| vac | -37062.39495 | -120.9 | 87641.9809 | 0 | 5487 |  | 164.6053 | 3.055011 |  |  |  | -113.375 | -37.79166 | -3312136.2 | -331213620389.4 | -3.312136e-19 | -2.067501
| vac5 | E | P | V | NU | Nmo |  | Ef | Ef def
| bulk | -37079.2332 | 4994.73449 | 87463.7776 | 0 | 5488 |  | 159.9897
| vac | -37069.47265 | 4877.45571 | 87463.7776 | 0 | 5487 |  | 162.9647 | 3.00413 |  |  |  | -117.27878 | -39.09293 | -3419215.0 | -341921504370.6 | -3.419215e-19 | -2.134341
| vac10 | E | P | V | NU | Nmo |  | Ef | Ef def
| bulk | -37085.57725 | 9996.33925 | 87287.94525 | 0 | 5488 |  | 158.4752
| vac | -37075.85525 | 9874.9437 | 87287.94525 | 0 | 5487 |  | 161.4107 | 2.964424 |  |  |  | -121.3956 | -40.46518 | -3532122.7 | -353212270733.2 | -3.532123e-19 | -2.204821
| vac-5 | E | P | V | NU | Nmo |  | Ef | Ef def
| bulk | -37064.46745 | -5008.68467 | 87822.3557 | 0 | 5488 |  | 163.2826
| vac | -37054.682 | -5118.66687 | 87822.3557 | 0 | 5487 |  | 166.2845 | 3.031721 |  |  |  | -109.9822 | -36.66073 | -3219632.0 | -321963196302.3 | -3.219632e-19 | -2.009758
| vac-10 | E | P | V | NU | Nmo |  | Ef | Ef def
| bulk | -37056.0245 | -10007.01039 | 88005.07465 | 0 | 5488 |  | 165.01765
| vac | -37046.2393 | -10116.45 | 88005.07465 | 0 | 5487 |  | 168.0206 | 3.033009 |  |  |  | -109.435635 | -36.478545 | -3210297.1 | -321029707584.8 | -3.210297e-19 | -2.003931

## summary_1000
bccU |  |  | INT
P | Ef int | Ef vac |  | 0 | 0.12 | 0.22 | 0.3 | 0.52 | 0.71 | 0.85 | 1
0 | 1.072007 | 2.328487 | 0 | 1.072007 | 0.7412034 | 0.6227138 | 0.6021156 | 1.070634 | 2.123377 | 3.304024 | 5.326432
5 | 1.102097 | 2.258772 | 5 | 1.102097 | 0.7852339 | 0.6625983 | 0.6389104 | 1.134405 | 2.17764 | 3.339206 | 5.411322
10 | 1.093378 | 2.295919 | 10 | 1.093378 | 0.8319191 | 0.6840246 | 0.6911973 | 1.230296 | 2.289544 | 3.469373 | 5.506832
-5 | 1.080936 | 2.369166 | -5 | 1.080936 | 0.6794461 | 0.5748543 | 0.5263989 | 0.998231 | 2.057043 | 3.230494 | 5.277038
-10 | 1.045472 | 2.403825 | -10 | 1.045472 | 0.6778591 | 0.5338074 | 0.4989229 | 0.8385582 | 1.970053 | 3.132656 | 5.153336
|  |  | stdev | 0.02189031 | 0.06703708 | 0.06182963 | 0.07922856 | 0.147772 | 0.120897 | 0.1254574 | 0.1339649
u5mo
P | Ef int | Ef vac | VAC
0 | 0.7412034 | 1.869846 |  | 0 | 0.12 | 0.22 | 0.3 | 0.52 | 0.71 | 0.85 | 1
5 | 0.7852339 | 1.84066 | 0 | 2.328487 | 1.869846 | 1.78278 | 1.830592 | 2.161247 | 2.446378 | 2.653932 | 3.055011
10 | 0.8319191 | 1.815747 | 5 | 2.258772 | 1.84066 | 1.77433 | 1.819033 | 2.125664 | 2.402006 | 2.639981 | 3.00413
-5 | 0.6794461 | 1.951808 | 10 | 2.295919 | 1.815747 | 1.745403 | 1.790221 | 2.092591 | 2.401576 | 2.599705 | 2.964424
-10 | 0.6778591 | 2.021857 | -5 | 2.369166 | 1.951808 | 1.844017 | 1.860036 | 2.178604 | 2.421298 | 2.700843 | 3.031721
|  |  | -10 | 2.403825 | 2.021857 | 1.86259 | 1.890529 | 2.175414 | 2.486426 | 2.708408 | 3.033009
u10mo |  |  | stdev | 0.05747552 | 0.08523856 | 0.04943343 | 0.03854312 | 0.03682477 | 0.0357336 | 0.04495255 | 0.03480478
P | Ef int | Ef vac
0 | 0.6227138 | 1.78278 | INT
5 | 0.6625983 | 1.77433 | Normalized | 0 | 0.12 | 0.22 | 0.3 | 0.52 | 0.71 | 0.85 | 1 | avg
10 | 0.6840246 | 1.745403 | 0 | 1 | 1 | 1 | 1 | 1 | 1 | 1 | 1 | 1
-5 | 0.5748543 | 1.844017 | 5 | 1.028069 | 1.059404 | 1.064049 | 1.061109 | 1.059563 | 1.025555 | 1.010648 | 1.015938 | 1.040542
-10 | 0.5338074 | 1.86259 | 10 | 1.019936 | 1.12239 | 1.098457 | 1.147948 | 1.149128 | 1.078256 | 1.050045 | 1.033869 | 1.087504
|  |  | -5 | 1.008329 | 0.9166797 | 0.9231437 | 0.8742488 | 0.9323735 | 0.9687602 | 0.9777452 | 0.9907266 | 0.9490009
u15mo |  |  | -10 | 0.9752477 | 0.9145385 | 0.8572275 | 0.8286163 | 0.783235 | 0.9277924 | 0.9481333 | 0.9675025 | 0.9002866
P | Ef int | Ef vac
0 | 0.6021156 | 1.830592 | VAC
5 | 0.6389104 | 1.819033 | Normalized | 0 | 0.12 | 0.22 | 0.3 | 0.52 | 0.71 | 0.85 | 1 | avg
10 | 0.6911973 | 1.790221 | 0 | 1 | 1 | 1 | 1 | 1 | 1 | 1 | 1 | 1
-5 | 0.5263989 | 1.860036 | 5 | 0.9700601 | 0.9843912 | 0.9952604 | 0.9936853 | 0.9835355 | 0.9818621 | 0.9947431 | 0.9833452 | 0.9858604
-10 | 0.4989229 | 1.890529 | 10 | 0.9860135 | 0.9710677 | 0.9790344 | 0.9779464 | 0.9682332 | 0.9816864 | 0.9795671 | 0.9703482 | 0.9767371
|  |  | -5 | 1.01747 | 1.043834 | 1.034349 | 1.016084 | 1.008031 | 0.989748 | 1.017676 | 0.9923764 | 1.014946
u30mo |  |  | -10 | 1.032355 | 1.081296 | 1.044767 | 1.032742 | 1.006555 | 1.01637 | 1.020526 | 0.9927982 | 1.028426
P | Ef int | Ef vac
0 | 1.070634 | 2.161247
5 | 1.134405 | 2.125664
10 | 1.230296 | 2.092591
-5 | 0.998231 | 2.178604
-10 | 0.8385582 | 2.175414
u50mo
P | Ef int | Ef vac
0 | 2.123377 | 2.446378
5 | 2.17764 | 2.402006
10 | 2.289544 | 2.401576
-5 | 2.057043 | 2.421298
-10 | 1.970053 | 2.486426
u70mo
P | Ef int | Ef vac
0 | 3.304024 | 2.653932
5 | 3.339206 | 2.639981
10 | 3.469373 | 2.599705
-5 | 3.230494 | 2.700843
-10 | 3.132656 | 2.708408
bccMo
P | Ef int | Ef vac
0 | 5.326432 | 3.055011
5 | 5.411322 | 3.00413
10 | 5.506832 | 2.964424
-5 | 5.277038 | 3.031721
-10 | 5.153336 | 3.033009

## bccU_400
800 K
| 14x14x14 |  | P | E U | E Mo |  | P | E U | E Mo
| 200 sims |  | 0 | -22575.15 |  |  | 0 | -4.113547 | 0
| NPT |  | 5 | -22573.55 |  |  | 5 | -4.113256 | 0
|  |  | 10 | -22569.25 |  |  | 10 | -4.112473 | 0
|  |  | -5 | -22574.13 |  |  | -5 | -4.113362 | 0
|  |  | -10 | -22570.53 |  |  | -10 | -4.112706 | 0
2000 sims
| int0 | E | P | V | NU | Nmo |  | Ef | Ef def | P | Ef int | Ef vac |  | bar | bar*ang^3 | Pa*ang^3 | Pa*m^3 | eV
| bulk | -22575.14 | -0.1002623 | 119302.9 | 5488 | 0 |  | 0.0048681 |  | 0 | 0.5044437 | 1.861028 | delta P | sigma ij | sigma*V | sigma*V | sigma*V | sigma*V
| int | -22578.75 | 65.3664935 | 119302.9 | 5489 | 0 |  | 0.5093127 | 0.5044437 | 5 | 0.5221093 | 1.70117 | 65.4667558 | 21.82225 | 2603456.9 | 260345689049.1 | 2.603457e-19 | 1.625129
[10 empty] | 10 | 0.5574341 | 1.472067
| int5 | E | P | V | NU | Nmo |  | Ef | Ef def | -5 | 0.4629637 | 1.956319
| bulk | -22573.56 | 5002.908 | 118492.8 | 5488 | 0 |  | -0.006400375 |  | -10 | 0.4467526 | 1.997812
| int | -22577.15 | 5060.106 | 118492.8 | 5489 | 0 |  | 0.5157078 | 0.5221093 |  |  |  | 57.19784 | 19.06595 | 2259177.1 | 225917710855.6 | 2.259177e-19 | 1.410223
| int10 | E | P | V | NU | Nmo |  | Ef | Ef def
| bulk | -22569.25 | 10000.05 | 117663.5 | 5488 | 0 |  | 0.0009521899
| int | -22572.8 | 10054.03 | 117663.5 | 5489 | 0 |  | 0.5583865 | 0.5574341 |  |  |  | 53.97979725 | 17.99326575 | 2117150.3 | 211715026001.8 | 2.11715e-19 | 1.321567
| int-5 | E | P | V | NU | Nmo |  | Ef | Ef def
| bulk | -22574.13 | -4999.167 | 120101.3 | 5488 | 0 |  | 0.00242329
| int | -22577.78 | -4931.369 | 120101.3 | 5489 | 0 |  | 0.4653874 | 0.4629637 |  |  |  | 67.7985 | 22.5995 | 2714229.6 | 271422961166.7 | 2.71423e-19 | 1.694276
| int-10 | E | P | V | NU | Nmo |  | Ef | Ef def
| bulk | -22570.53 | -9999.885 | 120892 | 5488 | 0 |  | -0.0024135
| int | -22574.2 | -9928.114 | 120892 | 5489 | 0 |  | 0.4443387 | 0.4467526 |  |  |  | 71.7706645 | 23.92355 | 2892166.7 | 289216665069.6 | 2.892167e-19 | 1.805347
| vac0 | E | P | V | NU | Nmo |  | Ef | Ef def
| bulk | -22575.15 | 2.49496805 | 119302.9 | 5488 | 0 |  | -0.0048681
| vac | -22569.18 | -127.196351 | 119302.9 | 5487 | 0 |  | 1.856161 | 1.861028 |  |  |  | -129.6913 | -43.23044 | -5157515.3 | -515751526607.1 | -5.157515e-19 | -3.219423
| vac5 | E | P | V | NU | Nmo |  | Ef | Ef def
| bulk | -22573.54 | 5002.041 | 118492.9 | 5488 | 0 |  | 0.006400375
| vac | -22567.73 | 4825.094 | 118492.9 | 5487 | 0 |  | 1.707569 | 1.70117 |  |  |  | -176.9467 | -58.98223 | -6988973.5 | -698897354933.9 | -6.988974e-19 | -4.362655
| vac10 | E | P | V | NU | Nmo |  | Ef | Ef def
| bulk | -22569.25 | 10003 | 117663.3 | 5488 | 0 |  | -0.0009521899
| vac | -22563.67 | 9793.869 | 117663.3 | 5487 | 0 |  | 1.471115 | 1.472067 |  |  |  | -209.1277 | -69.70925 | -8202222.3 | -820222231624.9 | -8.202222e-19 | -5.119989
| vac-5 | E | P | V | NU | Nmo |  | Ef | Ef def
| bulk | -22574.14 | -4999.406 | 120101.2 | 5488 | 0 |  | -0.00242329
| vac | -22568.07 | -5077.665 | 120101.2 | 5487 | 0 |  | 1.953896 | 1.956319 |  |  |  | -78.25838 | -26.08613 | -3132976.3 | -313297631968.3 | -3.132976e-19 | -1.955666
| vac-10 | E | P | V | NU | Nmo |  | Ef | Ef def
| bulk | -22570.53 | -10000.68 | 120891.9 | 5488 | 0 |  | 0.0024135
| vac | -22564.42 | -10051.34 | 120891.9 | 5487 | 0 |  | 2.000225 | 1.997812 |  |  |  | -50.66863975 | -16.88955 | -2041809.8 | -204180979749.6 | -2.04181e-19 | -1.274538

## u5mo_400
800 K
| 14x14x14 |  | P | E U | E Mo |  | P | E U | E Mo
| 200 sims |  | 0 | -22575.15 | -37471.41 |  | 0 | -4.113547 | -6.827881
| NPT |  | 5 | -22573.55 | -37473.78 |  | 5 | -4.113256 | -6.828312
|  |  | 10 | -22569.25 | -37475.62 |  | 10 | -4.112473 | -6.828648
|  |  | -5 | -22574.13 | -37468.51 |  | -5 | -4.113362 | -6.827352
|  |  | -10 | -22570.53 | -37465.04 |  | -10 | -4.112706 | -6.826721
2000 sims
| int0 | E | P | V | NU | Nmo |  | Ef | Ef def | P | Ef int | Ef vac |  | bar | bar*ang^3 | Pa*ang^3 | Pa*m^3 | eV
| bulk | -24198.6 | 0.78748605 | 111820.5 | 4830 | 658 |  | 162.5781 |  | 0 | 0.1925435 | 1.350049 | delta P | sigma ij | sigma*V | sigma*V | sigma*V | sigma*V
| int | -24202.79 | 137.3816 | 111820.5 | 4830.89 | 658.11 |  | 162.8003 | 0.1925435 | 5 | 0.2108891 | 1.288337 | 136.5940866 | 45.5313622 | 5091340.4 | 509134043781.3 | 5.09134e-19 | 3.178115
[10 empty] | 10 | 0.2572092 | 1.290096
| int5 | E | P | V | NU | Nmo |  | Ef | Ef def | -5 | 0.1551551 | 1.381768
| bulk | -24204.09 | 5000.932033 | 111181.3 | 4830 | 658 |  | 155.9688 |  | -10 | 0.1922951 | 1.450658
| int | -24208.27 | 5152.742 | 111181.3 | 4830.888 | 658.112 |  | 156.2081 | 0.2108891 |  |  |  | 151.8099 | 50.60329 | 5626141.1 | 562614111937.8 | 5.626141e-19 | 3.511948
| int10 | E | P | V | NU | Nmo |  | Ef | Ef def
| bulk | -24208.63 | 9998.678 | 110558.1 | 4830 | 658 |  | 147.8651
| int | -24212.76 | 10163.71 | 110558.1 | 4830.8885 | 658.1115 |  | 148.1493 | 0.2572092 |  |  |  | 165.0312 | 55.01038 | 6081845.3 | 608184527841.1 | 6.081845e-19 | 3.796408
| int-5 | E | P | V | NU | Nmo |  | Ef | Ef def
| bulk | -24191.8 | -5000.042 | 112475.1 | 4830 | 658 |  | 168.1403
| int | -24196.02 | -4872.491 | 112475.1 | 4830.89 | 658.11 |  | 168.3261 | 0.1551551 |  |  |  | 127.5512435 | 42.51708 | 4782111.7 | 478211166604.8 | 4.782112e-19 | 2.985088
| int-10 | E | P | V | NU | Nmo |  | Ef | Ef def
| bulk | -24183.66 | -10000.97 | 113145.3 | 4830 | 658 |  | 172.6879
| int | -24187.87 | -9877.13 | 113145.3 | 4830.883 | 658.117 |  | 172.9117 | 0.1922951 |  |  |  | 123.8439 | 41.28131 | 4670785.1 | 467078505922.0 | 4.670785e-19 | 2.915596
| vac0 | E | P | V | NU | Nmo |  | Ef | Ef def
| bulk | -24198.59 | -1.7607566 | 111820.7 | 4830 | 658 |  | 162.593
| vac | -24192.84 | -127.3856868 | 111820.7 | 4829.1155 | 657.8845 |  | 163.9134 | 1.350049 |  |  |  | -125.6249302 | -41.87498 | -4682489.0 | -468248901896.1 | -4.682489e-19 | -2.922902
| vac5 | E | P | V | NU | Nmo |  | Ef | Ef def
| bulk | -24204.12 | 4999.20867 | 111181.6 | 4830 | 658 |  | 155.9413
| vac | -24198.4 | 4874.277 | 111181.6 | 4829.127 | 657.873 |  | 157.2012 | 1.288337 |  |  |  | -124.9314545 | -41.64382 | -4630025.0 | -463002502654.4 | -4.630025e-19 | -2.890153
| vac10 | E | P | V | NU | Nmo |  | Ef | Ef def
| bulk | -24208.71 | 9998.681 | 110557.6 | 4830 | 658 |  | 147.7792
| vac | -24203.04 | 9877.047719 | 110557.6 | 4829.1085 | 657.8915 |  | 149.0423 | 1.290096 |  |  |  | -121.6331 | -40.54436 | -4482488.2 | -448248817995.4 | -4.482488e-19 | -2.798058
| vac-5 | E | P | V | NU | Nmo |  | Ef | Ef def
| bulk | -24191.79 | -4999.493 | 112474.6 | 4830 | 658 |  | 168.1484
| vac | -24186.01 | -5124.866 | 112474.6 | 4829.1155 | 657.8845 |  | 169.4995 | 1.381768 |  |  |  | -125.373 | -41.79099695 | -4700427.2 | -470042718429.6 | -4.700427e-19 | -2.934099
| vac-10 | E | P | V | NU | Nmo |  | Ef | Ef def
| bulk | -24183.66 | -10000.07 | 113146 | 4830 | 658 |  | 172.6902
| vac | -24177.82 | -10124.36 | 113146 | 4829.1135 | 657.8865 |  | 174.1094 | 1.450658 |  |  |  | -124.2873 | -41.42910445 | -4687536.0 | -468753601224.4 | -4.687536e-19 | -2.926052

## u10mo_400
800 K
| 14x14x14 |  | P | E U | E Mo |  | P | E U | E Mo
| 200 sims |  | 0 | -22575.15 | -37471.41 |  | 0 | -4.113547 | -6.827881
| NPT |  | 5 | -22573.55 | -37473.78 |  | 5 | -4.113256 | -6.828312
|  |  | 10 | -22569.25 | -37475.62 |  | 10 | -4.112473 | -6.828648
|  |  | -5 | -22574.13 | -37468.51 |  | -5 | -4.113362 | -6.827352
|  |  | -10 | -22570.53 | -37465.04 |  | -10 | -4.112706 | -6.826721
2000 sims
| int0 | E | P | V | NU | Nmo |  | Ef | Ef def | P | Ef int | Ef vac |  | bar | bar*ang^3 | Pa*ang^3 | Pa*m^3 | eV
| bulk | -25567.52 | -1.4881722 | 107907.5 | 4292 | 1196 |  | 253.9716 |  | 0 | 0.4025558 | 1.541656 | delta P | sigma ij | sigma*V | sigma*V | sigma*V | sigma*V
| int | -25571.78 | 228.132 | 107907.5 | 4292.7855 | 1196.2145 |  | 254.4112 | 0.3932456 | 5 | 0.4866296 | 1.518529 | 229.6201 | 76.54005 | 8259246.0 | 825924595289.7 | 8.259246e-19 | 5.155584
[10 empty] | 10 | 0.5668989 | 1.494845
| int5 | E | P | V | NU | Nmo |  | Ef | Ef def | -5 | 0.363138 | 1.564595
| bulk | -25571.83 | 4999.15 | 107453 | 4292 | 1196 |  | 248.9232 |  | -10 | 0.3530458 | 1.5741
| int | -25576.01 | 5237.339 | 107453 | 4292.7975 | 1196.2025 |  | 249.4133 | 0.4447362 |  |  |  | 238.1895 | 79.39648 | 8531392.7 | 853139267108.6 | 8.531393e-19 | 5.325464
| int10 | E | P | V | NU | Nmo |  | Ef | Ef def
| bulk | -25574.5 | 9997.972 | 107014.5 | 4292 | 1196 |  | 243.2903
| int | -25578.6 | 10249.84 | 107014.5 | 4292.798 | 1196.202 |  | 243.8585 | 0.5239046 |  |  |  | 251.8659 | 83.9553 | 8984437.2 | 898443721415.8 | 8.984437e-19 | 5.608263
| int-5 | E | P | V | NU | Nmo |  | Ef | Ef def
| bulk | -25561.54 | -5000.654 | 108377.2 | 4292 | 1196 |  | 258.5232
| int | -25565.84 | -4780.651 | 108377.2 | 4292.787 | 1196.213 |  | 258.9201 | 0.3497579 |  |  |  | 220.0026761 | 73.33423 | 7947757.8 | 794775782775.2 | 7.947758e-19 | 4.961147
| int-10 | E | P | V | NU | Nmo |  | Ef | Ef def
| bulk | -25554.51 | -10001.27 | 108861.8 | 4292 | 1196 |  | 261.9834
| int | -25558.81 | -9789.251108 | 108861.8 | 4292.794 | 1196.206 |  | 262.3518 | 0.3206676 |  |  |  | 212.0173218 | 70.6724406 | 7693530.0 | 769352998339.1 | 7.69353e-19 | 4.802453
| vac0 | E | P | V | NU | Nmo |  | Ef | Ef def
| bulk | -25567.47 | -2.2506 | 107907.5 | 4292 | 1196 |  | 254.016
| vac | -25561.33 | -107.0017 | 107907.5 | 4291.199 | 1195.801 |  | 255.5113 | 1.541656 |  |  |  | -104.7511 | -34.91702 | -3767807.8 | -376780775606.0 | -3.767808e-19 | -2.35194
| vac5 | E | P | V | NU | Nmo |  | Ef | Ef def
| bulk | -25571.72 | 4997.507 | 107453.2 | 4292 | 1196 |  | 249.0389
| vac | -25565.54 | 4892.203 | 107453.2 | 4291.217 | 1195.783 |  | 250.512 | 1.518529 |  |  |  | -105.3045 | -35.10151 | -3771770.6 | -377177061627.6 | -3.771771e-19 | -2.354414
| vac10 | E | P | V | NU | Nmo |  | Ef | Ef def
| bulk | -25574.58 | 9998.114616 | 107015 | 4292 | 1196 |  | 243.213
| vac | -25568.38 | 9889.967 | 107015 | 4291.2345 | 1195.7655 |  | 244.6636 | 1.494845 |  |  |  | -108.1475 | -36.04917 | -3857803.4 | -385780336909.7 | -3.857803e-19 | -2.408117
| vac-5 | E | P | V | NU | Nmo |  | Ef | Ef def
| bulk | -25561.74 | -5002.505 | 108376.8 | 4292 | 1196 |  | 258.3282
| vac | -25555.53 | -5103.557 | 108376.8 | 4291.213 | 1195.787 |  | 259.8458 | 1.564595 |  |  |  | -101.0510314 | -33.68368 | -3650528.3 | -365052830336.3 | -3.650528e-19 | -2.278732
| vac-10 | E | P | V | NU | Nmo |  | Ef | Ef def
| bulk | -25554.31 | -10000.98 | 108862.8 | 4292 | 1196 |  | 262.1819
| vac | -25548.1 | -10102.11 | 108862.8 | 4291.2085 | 1195.7915 |  | 263.7082 | 1.5741 |  |  |  | -101.1324794 | -33.71083 | -3669856.1 | -366985607325.2 | -3.669856e-19 | -2.290797

## u15mo_400
800 K
| 14x14x14 |  | P | E U | E Mo |  | P | E U | E Mo
| 200 sims |  | 0 | -22575.15 | -37471.41 |  | 0 | -4.113547 | -6.827881
| NPT |  | 5 | -22573.55 | -37473.78 |  | 5 | -4.113256 | -6.828312
|  |  | 10 | -22569.25 | -37475.62 |  | 10 | -4.112473 | -6.828648
|  |  | -5 | -22574.13 | -37468.51 |  | -5 | -4.113362 | -6.827352
|  |  | -10 | -22570.53 | -37465.04 |  | -10 | -4.112706 | -6.826721
2000 sims
| int0 | E | P | V | NU | Nmo |  | Ef | Ef def | P | Ef int | Ef vac |  | bar | bar*ang^3 | Pa*ang^3 | Pa*m^3 | eV
| bulk | -26713.14 | -2.24024545 | 105268.8 | 3842 | 1646 |  | 329.8003 |  | 0 | 0.7558567 | 1.719066 | delta P | sigma ij | sigma*V | sigma*V | sigma*V | sigma*V
| int | -26717.23 | 312.2013568 | 105268.8 | 3842.708 | 1646.292 |  | 330.6162 | 0.7558567 | 5 | 0.8409912 | 1.725167 | 314.4416 | 104.8139 | 11033632.7 | 1103363266605.0 | 1.103363e-18 | 6.887411
[10 empty] | 10 | 0.8813134 | 1.69988
| int5 | E | P | V | NU | Nmo |  | Ef | Ef def | -5 | 0.694051 | 1.771534
| bulk | -26716.89 | 4998.329 | 104901.8 | 3842 | 1646 |  | 325.6424 |  | -10 | 0.634651 | 1.777873
| int | -26720.88 | 5321.523 | 104901.8 | 3842.7135 | 1646.2865 |  | 326.5427 | 0.8409912 |  |  |  | 323.1945819 | 107.7315273 | 11301233.9 | 1130123393303.6 | 1.130123e-18 | 7.054453
| int10 | E | P | V | NU | Nmo |  | Ef | Ef def
| bulk | -26719.45 | 9998.368 | 104543.6 | 3842 | 1646 |  | 320.6239
| int | -26723.43 | 10329.05 | 104543.6 | 3842.702 | 1646.298 |  | 321.5637 | 0.8813134 |  |  |  | 330.6795 | 110.2265 | 11523474.1 | 1152347408741.6 | 1.152347e-18 | 7.19318
| int-5 | E | P | V | NU | Nmo |  | Ef | Ef def
| bulk | -26707.74 | -5001.548 | 105645.9 | 3842 | 1646 |  | 333.6245
| int | -26711.91 | -4699.628 | 105645.9 | 3842.701 | 1646.299 |  | 334.3793 | 0.694051 |  |  |  | 301.9198 | 100.6399 | 10632196.9 | 1063219690023.0 | 1.06322e-18 | 6.636827
| int-10 | E | P | V | NU | Nmo |  | Ef | Ef def
| bulk | -26701.4 | -10002.66 | 106035 | 3842 | 1646 |  | 336.3994
| int | -26705.6 | -9702.935 | 106035 | 3842.711 | 1646.289 |  | 337.0953 | 0.634651 |  |  |  | 299.726 | 99.90868 | 10593818.8 | 1059381878095.6 | 1.059382e-18 | 6.612871
| vac0 | E | P | V | NU | Nmo |  | Ef | Ef def
| bulk | -26712.84 | -1.78873335 | 105268.8 | 3842 | 1646 |  | 330.0986
| vac | -26706.29 | -106.3346 | 105268.8 | 3841.2885 | 1645.7115 |  | 331.7575 | 1.719066 |  |  |  | -104.5458898 | -34.84863 | -3668474.0 | -366847397119.7 | -3.668474e-19 | -2.289934
| vac5 | E | P | V | NU | Nmo |  | Ef | Ef def
| bulk | -26716.71 | 4998.309 | 104901.1 | 3842 | 1646 |  | 325.822
| vac | -26710.09 | 4891.004 | 104901.1 | 3841.309 | 1645.691 |  | 327.4878 | 1.725167 |  |  |  | -107.3048 | -35.76826 | -3752130.4 | -375213037887.2 | -3.75213e-19 | -2.342154
| vac10 | E | P | V | NU | Nmo |  | Ef | Ef def
| bulk | -26719.54 | 9998.661 | 104544.5 | 3842 | 1646 |  | 320.5356
| vac | -26712.98 | 9889.456 | 104544.5 | 3841.2975 | 1645.7025 |  | 322.1771 | 1.69988 |  |  |  | -109.2045 | -36.40151 | -3805576.5 | -380557648533.8 | -3.805576e-19 | -2.375516
| vac-5 | E | P | V | NU | Nmo |  | Ef | Ef def
| bulk | -26707.9 | -5002.017 | 105646.4 | 3842 | 1646 |  | 333.4639
| vac | -26701.29 | -5103.738 | 105646.4 | 3841.2885 | 1645.7115 |  | 335.1747 | 1.771534 |  |  |  | -101.7215 | -33.90716 | -3582169.7 | -358216974355.7 | -3.58217e-19 | -2.236061
| vac-10 | E | P | V | NU | Nmo |  | Ef | Ef def
| bulk | -26701.42 | -10000.7 | 106036.3 | 3842 | 1646 |  | 336.3745
| vac | -26694.76 | -10097.55 | 106036.3 | 3841.3055 | 1645.6945 |  | 338.091 | 1.777873 |  |  |  | -96.85036 | -32.28345 | -3423218.0 | -342321804215.0 | -3.423218e-19 | -2.13684

## u30mo_400
800 K
| 14x14x14 |  | P | E U | E Mo |  | P | E U | E Mo
| 200 sims |  | 0 | -22575.15 | -37471.41 |  | 0 | -4.113547 | -6.827881
| NPT |  | 5 | -22573.55 | -37473.78 |  | 5 | -4.113256 | -6.828312
|  |  | 10 | -22569.25 | -37475.62 |  | 10 | -4.112473 | -6.828648
|  |  | -5 | -22574.13 | -37468.51 |  | -5 | -4.113362 | -6.827352
|  |  | -10 | -22570.53 | -37465.04 |  | -10 | -4.112706 | -6.826721
2000 sims
| int0 | E | P | V | NU | Nmo |  | Ef | Ef def | P | Ef int | Ef vac |  | bar | bar*ang^3 | Pa*ang^3 | Pa*m^3 | eV
| bulk | -29798.49 | -1.99011645 | 99605.07 | 2635 | 2853 |  | 520.6503 |  | 0 | 2.09667 | 2.202814 | delta P | sigma ij | sigma*V | sigma*V | sigma*V | sigma*V
| int | -29801.81 | 528.6913 | 99605.07 | 2635.4865 | 2853.5135 |  | 522.8419 | 2.09667 | 5 | 2.167888 | 2.197897 | 530.6814208 | 176.8938 | 17619520.8 | 1761952076155.1 | 1.761952e-18 | 10.99845
[10 empty] | 10 | 2.233779 | 2.174888
| int5 | E | P | V | NU | Nmo |  | Ef | Ef def | -5 | 2.018588 | 2.248591
| bulk | -29801.63 | 4997.501846 | 99371.72 | 2635 | 2853 |  | 517.9794 |  | -10 | 1.930959 | 2.246352
| int | -29804.9 | 5531.859 | 99371.72 | 2635.474 | 2853.526 |  | 520.2417 | 2.167888 |  |  |  | 534.357 | 178.119 | 17699991.0 | 1769999100449.3 | 1.769999e-18 | 11.04868
| int10 | E | P | V | NU | Nmo |  | Ef | Ef def
| bulk | -29803.31 | 9999.441 | 99139.65 | 2635 | 2853 |  | 515.1884
| int | -29806.51 | 10536.93 | 99139.65 | 2635.477 | 2853.523 |  | 517.5161 | 2.233779 |  |  |  | 537.4906 | 179.1635 | 17762208.6 | 1776220864224.7 | 1.776221e-18 | 11.08752
| int-5 | E | P | V | NU | Nmo |  | Ef | Ef def
| bulk | -29794.75 | -5001.801 | 99844.27 | 2635 | 2853 |  | 522.3948
| int | -29798.15 | -4476.389 | 99844.27 | 2635.4855 | 2853.5145 |  | 524.5085 | 2.018588 |  |  |  | 525.4113 | 175.1371 | 17486436.2 | 1748643616487.9 | 1.748644e-18 | 10.91538
| int-10 | E | P | V | NU | Nmo |  | Ef | Ef def
| bulk | -29790.08 | -10001.75053 | 100087.3 | 2635 | 2853 |  | 523.5362
| int | -29793.52 | -9481.113 | 100087.3 | 2635.499 | 2853.501 |  | 525.5626 | 1.930959 |  |  |  | 520.6373 | 173.5458 | 17369720.3 | 1736972031462.1 | 1.736972e-18 | 10.84252
| vac0 | E | P | V | NU | Nmo |  | Ef | Ef def
| bulk | -29798.35 | -1.6891105 | 99605.74 | 2635 | 2853 |  | 520.7914
| vac | -29790.72 | -139.0436 | 99605.74 | 2634.519 | 2852.481 |  | 522.8993 | 2.202814 |  |  |  | -137.3545 | -45.78482 | -4560430.8 | -456043082272.3 | -4.560431e-19 | -2.846711
| vac5 | E | P | V | NU | Nmo |  | Ef | Ef def
| bulk | -29801.5 | 4997.896 | 99371.88 | 2635 | 2853 |  | 518.1051
| vac | -29793.89 | 4856.519487 | 99371.88 | 2634.5125 | 2852.4875 |  | 520.2086 | 2.197897 |  |  |  | -141.3767 | -47.12558 | -4682957.0 | -468295699508.6 | -4.682957e-19 | -2.923194
| vac10 | E | P | V | NU | Nmo |  | Ef | Ef def
| bulk | -29803.55 | 9998.254 | 99141.88 | 2635 | 2853 |  | 514.9517
| vac | -29795.96 | 9852.604 | 99141.88 | 2634.511 | 2852.489 |  | 517.0328 | 2.174888 |  |  |  | -145.65 | -48.55001 | -4813338.7 | -481333866035.1 | -4.813339e-19 | -3.004581
| vac-5 | E | P | V | NU | Nmo |  | Ef | Ef def
| bulk | -29794.71 | -5002.899 | 99843.14 | 2635 | 2853 |  | 522.436
| vac | -29787.01 | -5133.276 | 99843.14 | 2634.5275 | 2852.4725 |  | 524.5894 | 2.248591 |  |  |  | -130.376594 | -43.45886 | -4339069.7 | -433906966175.7 | -4.33907e-19 | -2.708533
| vac-10 | E | P | V | NU | Nmo |  | Ef | Ef def
| bulk | -29789.98 | -10002.4 | 100087.6 | 2635 | 2853 |  | 523.6357
| vac | -29782.28 | -10129.29 | 100087.6 | 2634.529 | 2852.471 |  | 525.7867 | 2.246352 |  |  |  | -126.8907 | -42.29691 | -4233397.6 | -423339762352.6 | -4.233398e-19 | -2.64257

## u50mo_400
800 K
| 14x14x14 |  | P | E U | E Mo |  | P | E U | E Mo
| 200 sims |  | 0 | -22575.15 | -37471.41 |  | 0 | -4.113547 | -6.827881
| NPT |  | 5 | -22573.55 | -37473.78 |  | 5 | -4.113256 | -6.828312
|  |  | 10 | -22569.25 | -37475.62 |  | 10 | -4.112473 | -6.828648
|  |  | -5 | -22574.13 | -37468.51 |  | -5 | -4.113362 | -6.827352
|  |  | -10 | -22570.53 | -37465.04 |  | -10 | -4.112706 | -6.826721
2000 sims
| int0 | E | P | V | NU | Nmo |  | Ef | Ef def | P | Ef int | Ef vac |  | bar | bar*ang^3 | Pa*ang^3 | Pa*m^3 | eV
| bulk | -32557.21 | -1.48729345 | 95164.45 | 1592 | 3896 |  | 592.9772 |  | 0 | 3.242603 | 2.428167 | delta P | sigma ij | sigma*V | sigma*V | sigma*V | sigma*V
| int | -32559.87 | 616.2621 | 95164.45 | 1592.3045 | 3896.6955 |  | 596.3279 | 3.242603 | 5 | 3.322638 | 2.412509 | 617.7493785 | 205.9164595 | 19595926.5 | 1959592652786.2 | 1.959593e-18 | 12.23216
[10 empty] | 10 | 3.401031 | 2.382478
| int5 | E | P | V | NU | Nmo |  | Ef | Ef def | -5 | 3.137373 | 2.442101
| bulk | -32559.41 | 4998.441 | 94975.55 | 1592 | 3896 |  | 592.0019 |  | -10 | 3.06903 | 2.466235
| int | -32562.01 | 5618.305 | 94975.55 | 1592.294 | 3896.706 |  | 595.4325 | 3.322638 |  |  |  | 619.864 | 206.6213 | 19623974.1 | 1962397412409.9 | 1.962397e-18 | 12.24967
| int10 | E | P | V | NU | Nmo |  | Ef | Ef def
| bulk | -32561.26 | 9998.974 | 94784.12 | 1592 | 3896 |  | 590.204
| int | -32563.84 | 10619.63 | 94784.12 | 1592.2745 | 3896.7255 |  | 593.7126 | 3.401031 |  |  |  | 620.657 | 206.8857 | 19609476.0 | 1960947596100.0 | 1.960948e-18 | 12.24062
| int-5 | E | P | V | NU | Nmo |  | Ef | Ef def
| bulk | -32554.13 | -5002.735 | 95357.68 | 1592 | 3896 |  | 593.7036
| int | -32556.94 | -4389.115 | 95357.82 | 1592.287 | 3896.713 |  | 596.9491 | 3.137373 |  |  |  | 613.6204 | 204.5401 | 19504502.4 | 1950450242457.2 | 1.95045e-18 | 12.1751
| int-10 | E | P | V | NU | Nmo |  | Ef | Ef def
| bulk | -32550.35 | -10002.39 | 95551.89 | 1592 | 3896 |  | 593.9834
| int | -32553.23 | -9392.986 | 95551.89 | 1592.283 | 3896.717 |  | 597.1607 | 3.06903 |  |  |  | 609.3995 | 203.1332 | 19409757.6 | 1940975764870.4 | 1.940976e-18 | 12.11595
| vac0 | E | P | V | NU | Nmo |  | Ef | Ef def
| bulk | -32557.24 | -1.03992215 | 95164.13 | 1592 | 3896 |  | 592.949
| vac | -32548.87 | -157.8997423 | 95164.13 | 1591.713 | 3895.287 |  | 595.2692 | 2.428167 |  |  |  | -156.8598 | -52.28661 | -4975809.5 | -497580945162.0 | -4.975809e-19 | -3.105998
| vac5 | E | P | V | NU | Nmo |  | Ef | Ef def
| bulk | -32559.71 | 4998.953 | 94972.99 | 1592 | 3896 |  | 591.6945
| vac | -32551.38 | 4835.621 | 94972.99 | 1591.705 | 3895.295 |  | 593.9992 | 2.412509 |  |  |  | -163.3326 | -54.44419 | -5170728.1 | -517072805932.2 | -5.170728e-19 | -3.22767
| vac10 | E | P | V | NU | Nmo |  | Ef | Ef def
| bulk | -32561.28 | 9999.088 | 94784.04 | 1592 | 3896 |  | 590.1919
| vac | -32552.93 | 9835.073 | 94784.04 | 1591.721 | 3895.279 |  | 592.4668 | 2.382478 |  |  |  | -164.0151 | -54.67172 | -5182006.3 | -518200625811.5 | -5.182006e-19 | -3.234711
| vac-5 | E | P | V | NU | Nmo |  | Ef | Ef def
| bulk | -32554.11 | -5001.42 | 95357.46 | 1592 | 3896 |  | 593.7239
| vac | -32545.71 | -5155.503073 | 95357.46 | 1591.719 | 3895.281 |  | 596.0578 | 2.442101 |  |  |  | -154.0833 | -51.3611 | -4897663.8 | -489766378172.2 | -4.897664e-19 | -3.057218
| vac-10 | E | P | V | NU | Nmo |  | Ef | Ef def
| bulk | -32550.58 | -10001.47 | 95551.67 | 1592 | 3896 |  | 593.7495
| vac | -32542.19 | -10151.82 | 95551.67 | 1591.7075 | 3895.2925 |  | 596.1075 | 2.466235 |  |  |  | -150.3465594 | -50.1155198 | -4788621.6 | -478862155197.7 | -4.788622e-19 | -2.989152

## u70mo_400
800 K
| 14x14x14 |  | P | E U | E Mo |  | P | E U | E Mo
| 200 sims |  | 0 | -22575.15 | -37471.41 |  | 0 | -4.113547 | -6.827881
| NPT |  | 5 | -22573.55 | -37473.78 |  | 5 | -4.113256 | -6.828312
|  |  | 10 | -22569.25 | -37475.62 |  | 10 | -4.112473 | -6.828648
|  |  | -5 | -22574.13 | -37468.51 |  | -5 | -4.113362 | -6.827352
|  |  | -10 | -22570.53 | -37465.04 |  | -10 | -4.112706 | -6.826721
2000 sims
| int0 | E | P | V | NU | Nmo |  | Ef | Ef def | P | Ef int | Ef vac |  | bar | bar*ang^3 | Pa*ang^3 | Pa*m^3 | eV
| bulk | -34757.94 | -2.1934211 | 91420.39 | 824 | 4664 |  | 476.8596 |  | 0 | 4.173473 | 2.545467 | delta P | sigma ij | sigma*V | sigma*V | sigma*V | sigma*V
| int | -34760.1 | 665.5790887 | 91420.39 | 824.1485 | 4664.8515 |  | 481.1199 | 4.173473 | 5 | 4.247089 | 2.536451 | 667.7725098 | 222.5908366 | 20349340.4 | 2034934037328.5 | 2.034934e-18 | 12.70246
[10 empty] | 10 | 4.331485 | 2.541413
| int5 | E | P | V | NU | Nmo |  | Ef | Ef def | -5 | 4.115024 | 2.581755
| bulk | -34760.17 | 4999.771 | 91241.79 | 824 | 4664 |  | 476.4008 |  | -10 | 4.019547 | 2.598281
| int | -34762.21 | 5670.704 | 91241.79 | 824.1655 | 4664.8345 |  | 480.7347 | 4.247089 |  |  |  | 670.9332 | 223.6444 | 20405716.2 | 2040571615809.2 | 2.040572e-18 | 12.73765
| int10 | E | P | V | NU | Nmo |  | Ef | Ef def
| bulk | -34761.85 | 9998.743 | 91064.14 | 824 | 4664 |  | 475.644
| int | -34763.87 | 10673.16 | 91064.14 | 824.1435 | 4664.8565 |  | 480.0622 | 4.331485 |  |  |  | 674.4157 | 224.8052 | 20471694.9 | 2047169494301.0 | 2.047169e-18 | 12.77884
| int-5 | E | P | V | NU | Nmo |  | Ef | Ef def
| bulk | -34754.93 | -5001.394 | 91600.98 | 824 | 4664 |  | 477.2481
| int | -34757.15 | -4336.784 | 91600.98 | 824.15 | 4664.85 |  | 481.4501 | 4.115024 |  |  |  | 664.6093 | 221.5364 | 20292955.0 | 2029295496460.3 | 2.029295e-18 | 12.66726
| int-10 | E | P | V | NU | Nmo |  | Ef | Ef def
| bulk | -34751.29 | -10000.17 | 91783.6 | 824 | 4664 |  | 477.4094
| int | -34753.61 | -9338.621 | 91783.57 | 824.1476 | 4664.852 |  | 481.5159 | 4.019547 |  |  |  | 661.5452 | 220.5151 | 20239659.9 | 2023965987955.0 | 2.023966e-18 | 12.63399
| vac0 | E | P | V | NU | Nmo |  | Ef | Ef def
| bulk | -34757.85 | -1.29995555 | 91420.66 | 824 | 4664 |  | 476.9491
| vac | -34748.99 | -152.8403 | 91420.66 | 823.8425 | 4663.1575 |  | 479.4076 | 2.545467 |  |  |  | -151.5403919 | -50.51346 | -4617974.2 | -461797419095.7 | -4.617974e-19 | -2.882631
| vac5 | E | P | V | NU | Nmo |  | Ef | Ef def
| bulk | -34760.35 | 4997.684 | 91240.67 | 824 | 4664 |  | 476.225
| vac | -34751.51 | 4844.605 | 91240.67 | 823.8379 | 4663.162 |  | 478.6746 | 2.536451 |  |  |  | -153.0795 | -51.02651 | -4655693.5 | -465569345239.3 | -4.655693e-19 | -2.906176
| vac10 | E | P | V | NU | Nmo |  | Ef | Ef def
| bulk | -34761.97 | 9997.759 | 91064.23 | 824 | 4664 |  | 475.5194
| vac | -34753.09 | 9845.112 | 91064.23 | 823.852 | 4663.148 |  | 477.9741 | 2.541413 |  |  |  | -152.647297 | -50.88243 | -4633569.6 | -463356957817.7 | -4.63357e-19 | -2.892366
| vac-5 | E | P | V | NU | Nmo |  | Ef | Ef def
| bulk | -34754.91 | -5000.501 | 91601.63 | 824 | 4664 |  | 477.2691
| vac | -34746.03 | -5149.718 | 91601.63 | 823.839 | 4663.161 |  | 479.7639 | 2.581755 |  |  |  | -149.2165 | -49.73884 | -4556159.1 | -455615909557.9 | -4.556159e-19 | -2.844044
| vac-10 | E | P | V | NU | Nmo |  | Ef | Ef def
| bulk | -34751.34 | -10002.02 | 91783.41 | 824 | 4664 |  | 477.3573
| vac | -34742.41 | -10144.26 | 91783.41 | 823.8485 | 4663.1515 |  | 479.8686 | 2.598281 |  |  |  | -142.243 | -47.41435 | -4351850.6 | -435185059485.0 | -4.351851e-19 | -2.716511

## bccMo_400
800 K
| 14x14x14 |  | P | E U | E Mo |  | P | E U | E Mo
| 200 sims |  | 0 | -22575.15 | -37471.41 |  | 0 | -4.113547 | -6.827881
| NPT |  | 5 | -22573.55 | -37473.78 |  | 5 | -4.113256 | -6.828312
|  |  | 10 | -22569.25 | -37475.62 |  | 10 | -4.112473 | -6.828648
|  |  | -5 | -22574.13 | -37468.51 |  | -5 | -4.113362 | -6.827352
|  |  | -10 | -22570.53 | -37465.04 |  | -10 | -4.112706 | -6.826721
2000 sims
| int0 | E | P | V | NU | Nmo |  | Ef | Ef def | P | Ef int | Ef vac |  | bar | bar*ang^3 | Pa*ang^3 | Pa*m^3 | eV
| bulk | -37471.42 | -2.03776105 | 86530.22 | 0 | 5488 |  | -0.007505475 |  | 0 | 6.122699 | 2.871446 | delta P | sigma ij | sigma*V | sigma*V | sigma*V | sigma*V
| int | -37472.12 | 772.2439271 | 86530.22 | 0 | 5489 |  | 6.115192 | 6.122699 | 5 | 6.203458 | 2.851861 | 774.2817 | 258.0939 | 22332922.5 | 2233292249934.6 | 2.233292e-18 | 13.94065
[10 empty] | 10 | 6.274193 | 2.836321
| int5 | E | P | V | NU | Nmo |  | Ef | Ef def | -5 | 6.046356 | 2.877965
| bulk | -37473.78 | 4998.34 | 86372.29 | 0 | 5488 |  | -0.0041613 |  | -10 | 5.954409 | 2.885516
| int | -37474.41 | 5776.429 | 86372.29 | 0 | 5489 |  | 6.199296 | 6.203458 |  |  |  | 778.0893 | 259.3631 | 22401786.4 | 2240178639655.4 | 2.240179e-18 | 13.98364
| int10 | E | P | V | NU | Nmo |  | Ef | Ef def
| bulk | -37475.62 | 9997.905 | 86216.12 | 0 | 5488 |  | -0.0036322
| int | -37476.18 | 10778.77 | 86216.12 | 0 | 5489 |  | 6.27056 | 6.274193 |  |  |  | 780.8645 | 260.2882 | 22441035.4 | 2244103542794.7 | 2.244104e-18 | 14.00814
| int-5 | E | P | V | NU | Nmo |  | Ef | Ef def
| bulk | -37468.51 | -5002.939 | 86689.97 | 0 | 5488 |  | -0.00449995
| int | -37469.29 | -4232.769 | 86689.97 | 0 | 5489 |  | 6.041856 | 6.046356 |  |  |  | 770.1709303 | 256.7236 | 22255364.1 | 2225536414481.6 | 2.225536e-18 | 13.89224
| int-10 | E | P | V | NU | Nmo |  | Ef | Ef def
| bulk | -37465.05 | -10001.34 | 86851.48 | 0 | 5488 |  | -0.002147
| int | -37465.92 | -9236.851 | 86851.48 | 0 | 5489 |  | 5.952261 | 5.954409 |  |  |  | 764.4870847 | 254.829 | 22132278.0 | 2213227800216.1 | 2.213228e-18 | 13.8154
| vac0 | E | P | V | NU | Nmo |  | Ef | Ef def
| bulk | -37471.4 | -0.90948635 | 86530.21 | 0 | 5488 |  | 0.007505475
| vac | -37461.7 | -116.203444 | 86530.21 | 0 | 5487 |  | 2.87895 | 2.871446 |  |  |  | -115.294 | -38.43132 | -3325470.3 | -332547027756.7 | -3.32547e-19 | -2.075824
| vac5 | E | P | V | NU | Nmo |  | Ef | Ef def
| bulk | -37473.77 | 4999.765 | 86372.28 | 0 | 5488 |  | 0.0041613
| vac | -37464.09 | 4880.148104 | 86372.28 | 0 | 5487 |  | 2.856021 | 2.851861 |  |  |  | -119.6164989 | -39.8721663 | -3443850.0 | -344385002026.7 | -3.44385e-19 | -2.149719
| vac10 | E | P | V | NU | Nmo |  | Ef | Ef def
| bulk | -37475.62 | 9998.348 | 86216.09 | 0 | 5488 |  | 0.0036322
| vac | -37465.95 | 9878.207 | 86216.09 | 0 | 5487 |  | 2.839953 | 2.836321 |  |  |  | -120.1405 | -40.04682 | -3452680.2 | -345268023206.8 | -3.45268e-19 | -2.155231
| vac-5 | E | P | V | NU | Nmo |  | Ef | Ef def
| bulk | -37468.5 | -5002.471 | 86689.95 | 0 | 5488 |  | 0.00449995
| vac | -37458.8 | -5115.037 | 86689.95 | 0 | 5487 |  | 2.882465 | 2.877965 |  |  |  | -112.5667 | -37.52223 | -3252800.5 | -325280050365.3 | -3.252801e-19 | -2.030462
| vac-10 | E | P | V | NU | Nmo |  | Ef | Ef def
| bulk | -37465.04 | -10000.41 | 86851.46 | 0 | 5488 |  | 0.002147
| vac | -37455.33 | -10110.94 | 86851.46 | 0 | 5487 |  | 2.887663 | 2.885516 |  |  |  | -110.5335 | -36.84451 | -3199999.4 | -319999936865.2 | -3.199999e-19 | -1.997503

## summary_400
bccU |  |  | INT
P | Ef int | Ef vac |  | 0 | 0.12 | 0.22 | 0.3 | 0.52 | 0.71 | 0.85 | 1
0 | 0.5044437 | 1.861028 | 0 | 0.5044437 | 0.1925435 | 0.4025558 | 0.7558567 | 2.09667 | 3.242603 | 4.173473 | 6.122699
5 | 0.5221093 | 1.70117 | 5 | 0.5221093 | 0.2108891 | 0.4866296 | 0.8409912 | 2.167888 | 3.322638 | 4.247089 | 6.203458
10 | 0.5574341 | 1.472067 | 10 | 0.5574341 | 0.2572092 | 0.5668989 | 0.8813134 | 2.233779 | 3.401031 | 4.331485 | 6.274193
-5 | 0.4629637 | 1.956319 | -5 | 0.4629637 | 0.1551551 | 0.363138 | 0.694051 | 2.018588 | 3.137373 | 4.115024 | 6.046356
-10 | 0.4467526 | 1.997812 | -10 | 0.4467526 | 0.1922951 | 0.3530458 | 0.634651 | 1.930959 | 3.06903 | 4.019547 | 5.954409
|  |  | stdev | 0.04473892 | 0.03709581 | 0.09082221 | 0.1016684 | 0.1195578 | 0.1345182 | 0.119815 | 0.126087
u5mo
P | Ef int | Ef vac | VAC
0 | 0.1925435 | 1.350049 |  | 0 | 0.12 | 0.22 | 0.3 | 0.52 | 0.71 | 0.85 | 1
5 | 0.2108891 | 1.288337 | 0 | 1.861028 | 1.350049 | 1.541656 | 1.719066 | 2.202814 | 2.428167 | 2.545467 | 2.871446
10 | 0.2572092 | 1.290096 | 5 | 1.70117 | 1.288337 | 1.518529 | 1.725167 | 2.197897 | 2.412509 | 2.536451 | 2.851861
-5 | 0.1551551 | 1.381768 | 10 | 1.472067 | 1.290096 | 1.494845 | 1.69988 | 2.174888 | 2.382478 | 2.541413 | 2.836321
-10 | 0.1922951 | 1.450658 | -5 | 1.956319 | 1.381768 | 1.564595 | 1.771534 | 2.248591 | 2.442101 | 2.581755 | 2.877965
|  |  | -10 | 1.997812 | 1.450658 | 1.5741 | 1.777873 | 2.246352 | 2.466235 | 2.598281 | 2.885516
u10mo |  |  | stdev | 0.2148082 | 0.06802242 | 0.03264408 | 0.03423533 | 0.03223882 | 0.03145849 | 0.02760284 | 0.02015551
P | Ef int | Ef vac
0 | 0.4025558 | 1.541656 | INT
5 | 0.4866296 | 1.518529 | Normalized | 0 | 0.12 | 0.22 | 0.3 | 0.52 | 0.71 | 0.85 | 1 | avg
10 | 0.5668989 | 1.494845 | 0 | 1 | 1 | 1 | 1 | 1 | 1 | 1 | 1 | 1
-5 | 0.363138 | 1.564595 | 5 | 1.03502 | 1.09528 | 1.20885 | 1.112633 | 1.033967 | 1.024682 | 1.017639 | 1.01319 | 1.067658
-10 | 0.3530458 | 1.5741 | 10 | 1.105047 | 1.33585 | 1.408249 | 1.165979 | 1.065394 | 1.048858 | 1.037861 | 1.024743 | 1.148998
|  |  | -5 | 0.9177708 | 0.8058185 | 0.902081 | 0.9182309 | 0.9627589 | 0.9675476 | 0.9859951 | 0.9875312 | 0.9309668
u15mo |  |  | -10 | 0.8856343 | 0.9987096 | 0.8770109 | 0.8396446 | 0.9209648 | 0.9464711 | 0.9631179 | 0.9725137 | 0.9255084
P | Ef int | Ef vac
0 | 0.7558567 | 1.719066 | VAC
5 | 0.8409912 | 1.725167 | Normalized | 0 | 0.12 | 0.22 | 0.3 | 0.52 | 0.71 | 0.85 | 1 | avg
10 | 0.8813134 | 1.69988 | 0 | 1 | 1 | 1 | 1 | 1 | 1 | 1 | 1 | 1
-5 | 0.694051 | 1.771534 | 5 | 0.9141022 | 0.9542892 | 0.9849987 | 1.003549 | 0.9977678 | 0.9935518 | 0.996458 | 0.9931794 | 0.979737
-10 | 0.634651 | 1.777873 | 10 | 0.7909967 | 0.9555918 | 0.9696362 | 0.988839 | 0.9873227 | 0.9811839 | 0.9984075 | 0.9877675 | 0.9574682
|  |  | -5 | 1.051204 | 1.023495 | 1.01488 | 1.030521 | 1.020781 | 1.005739 | 1.014256 | 1.00227 | 1.020393
u30mo |  |  | -10 | 1.073499 | 1.074522 | 1.021045 | 1.034209 | 1.019765 | 1.015678 | 1.020748 | 1.0049 | 1.033046
P | Ef int | Ef vac
0 | 2.09667 | 2.202814
5 | 2.167888 | 2.197897
10 | 2.233779 | 2.174888
-5 | 2.018588 | 2.248591
-10 | 1.930959 | 2.246352
u50mo
P | Ef int | Ef vac
0 | 3.242603 | 2.428167
5 | 3.322638 | 2.412509
10 | 3.401031 | 2.382478
-5 | 3.137373 | 2.442101
-10 | 3.06903 | 2.466235
u70mo
P | Ef int | Ef vac
0 | 4.173473 | 2.545467
5 | 4.247089 | 2.536451
10 | 4.331485 | 2.541413
-5 | 4.115024 | 2.581755
-10 | 4.019547 | 2.598281
bccMo
P | Ef int | Ef vac
0 | 6.122699 | 2.871446
5 | 6.203458 | 2.851861
10 | 6.274193 | 2.836321
-5 | 6.046356 | 2.877965
-10 | 5.954409 | 2.885516