## bccU
800 K
| 14x14x14 |  | P | E U | E Mo |  | P | E U | E Mo
| 200 sims |  | 0 | -22470.4892 | -37233.7848 |  | 0 | -4.094477 | -6.784582
| NPT |  | 5 | -22471.03265 | -37239.2229 |  | 5 | -4.094576 | -6.785573
|  |  | 10 | -22469.23845 | -37244.05245 |  | 10 | -4.094249 | -6.786453
| bccU ADP |  | -5 | -22467.5075 | -37227.75 |  | -5 | -4.093934 | -6.783482
|  |  | -10 | -22461.95715 | -37221.04215 |  | -10 | -4.092922 | -6.78226
2000 sims
| int0 | E | P | V | NU | Nmo |  | Ef | Ef def | P | Ef int | Ef vac |  | bar | bar*ang^3 | Pa*ang^3 | Pa*m^3 | eV
| bulk | -22470.4892 | 0.7148619953 | 119587.1485 | 5488 | 0 |  | 0 |  | 0 | 1.060527 | 2.18037 | delta P | sigma ij | sigma*V | sigma*V | sigma*V | sigma*V
| int | -22473.52315 | 119.2651 | 119587.1485 | 5489 | 0 |  | 1.060527 | 1.060527 | 5 | 1.037476 | 2.164674 | 118.5502 | 39.51674 | 4725693.9 | 472569385444.5 | 4.725694e-19 | 2.949871
[10 empty] | 10 | 0.996899 | 2.088898
| int5 | E | P | V | NU | Nmo |  | Ef | Ef def | -5 | 1.088334 | 2.177914
| bulk | -22471.03265 | 4999.16415 | 118842.738 | 5488 | 0 |  | 0 |  | -10 | 1.119872 | 2.195929
| int | -22474.08975 | 5117.583965 | 118842.738 | 5489 | 0 |  | 1.037476 | 1.037476 |  |  |  | 118.4198 | 39.47327 | 4691111.7 | 469111168268.4 | 4.691112e-19 | 2.928284
| int10 | E | P | V | NU | Nmo |  | Ef | Ef def
| bulk | -22469.23845 | 9998.47109 | 118106.7255 | 5488 | 0 |  | 0
| int | -22472.3358 | 10123.41286 | 118106.7255 | 5489 | 0 |  | 0.996899 | 0.996899 |  |  |  | 124.9418 | 41.64726 | 4918821.1 | 491882111095.8 | 4.918821e-19 | 3.070425
| int-5 | E | P | V | NU | Nmo |  | Ef | Ef def
| bulk | -22467.5075 | -5002.78045 | 120341.065 | 5488 | 0 |  | 0
| int | -22470.5131 | -4883.86472 | 120341.065 | 5489 | 0 |  | 1.088334 | 1.088334 |  |  |  | 118.9157 | 39.63858 | 4770148.5 | 477014853115.0 | 4.770149e-19 | 2.977621
| int-10 | E | P | V | NU | Nmo |  | Ef | Ef def
| bulk | -22461.95715 | -10000.2515 | 121103.066 | 5488 | 0 |  | 0
| int | -22464.9302 | -9883.659935 | 121103.066 | 5489 | 0 |  | 1.119872 | 1.119872 |  |  |  | 116.5916 | 38.86385 | 4706532.0 | 470653199707.9 | 4.706532e-19 | 2.93791
| vac0 | E | P | V | NU | Nmo |  | Ef | Ef def
| bulk | -22470.5045 | -0.4368674 | 119587.4705 | 5488 | 0 |  | -0.0153
| vac | -22464.22965 | -103.6924 | 119587.4705 | 5487 | 0 |  | 2.165073 | 2.18037 |  |  |  | -103.2556 | -34.41853 | -4116024.4 | -411602437992.0 | -4.116024e-19 | -2.569304
| vac5 | E | P | V | NU | Nmo |  | Ef | Ef def
| bulk | -22471.0321 | 4999.24291 | 118842.5875 | 5488 | 0 |  | 0.00055
| vac | -22464.77285 | 4881.465655 | 118842.5875 | 5487 | 0 |  | 2.165224 | 2.164674 |  |  |  | -117.7773 | -39.25909 | -4665651.2 | -466565124428.3 | -4.665651e-19 | -2.912392
| vac10 | E | P | V | NU | Nmo |  | Ef | Ef def
| bulk | -22469.25585 | 9998.73397 | 118106.638 | 5488 | 0 |  | -0.0174
| vac | -22463.0727 | 9873.690505 | 118106.638 | 5487 | 0 |  | 2.071501 | 2.088898 |  |  |  | -125.0435 | -41.68116 | -4922821.1 | -492282108500.8 | -4.922821e-19 | -3.072922
| vac-5 | E | P | V | NU | Nmo |  | Ef | Ef def
| bulk | -22467.5228 | -4999.765455 | 120340.773 | 5488 | 0 |  | -0.0153
| vac | -22461.25095 | -5088.81227 | 120340.773 | 5487 | 0 |  | 2.162616 | 2.177914 |  |  |  | -89.046815 | -29.68227 | -3571987.5 | -357198751676.3 | -3.571988e-19 | -2.229705
| vac-10 | E | P | V | NU | Nmo |  | Ef | Ef def
| bulk | -22461.9527 | -10000.42 | 121102.994 | 5488 | 0 |  | 0.00445
| vac | -22455.66385 | -10079.48862 | 121102.994 | 5487 | 0 |  | 2.200378 | 2.195929 |  |  |  | -79.0683 | -26.3561 | -3191802.4 | -319180241832.5 | -3.191802e-19 | -1.992386

## u5mo
800 K
| 14x14x14 |  | P | E U | E Mo |  | P | E U | E Mo
| 200 sims |  | 0 | -22470.4892 | -37233.7848 |  | 0 | -4.094477 | -6.784582
| NPT |  | 5 | -22471.03265 | -37239.2229 |  | 5 | -4.094576 | -6.785573
|  |  | 10 | -22469.23845 | -37244.05245 |  | 10 | -4.094249 | -6.786453
|  |  | -5 | -22467.5075 | -37227.75 |  | -5 | -4.093934 | -6.783482
|  |  | -10 | -22461.95715 | -37221.04215 |  | -10 | -4.092922 | -6.78226
2000 sims
| int0 | E | P | V | NU | Nmo |  | Ef | Ef def | P | Ef int | Ef vac |  | bar | bar*ang^3 | Pa*ang^3 | Pa*m^3 | eV
| bulk | -24112.43065 | -4.214851 | 113415.7105 | 4830 | 658 |  | 128.1476 |  | 0 | 0.6969522 | 1.722569 | delta P | sigma ij | sigma*V | sigma*V | sigma*V | sigma*V
| int | -24116.08325 | 161.9447 | 113415.7105 | 4830.8965 | 658.1035 |  | 128.8679 | 0.6969522 | 5 | 0.683748 | 1.674335 | 166.1596 | 55.38652 | 6281701.4 | 628170136071.5 | 6.281701e-19 | 3.921162
[10 empty] | 10 | 0.7037327 | 1.611769
| int5 | E | P | V | NU | Nmo |  | Ef | Ef def | -5 | 0.6434502 | 1.728717
| bulk | -24118.9935 | 4997.50726 | 112815.159 | 4830 | 658 |  | 122.715 |  | -10 | 0.6081684 | 1.848322
| int | -24122.69 | 5167.628 | 112815.2 | 4830.886 | 658.1141 |  | 123.4211 | 0.683748 |  |  |  | 170.1207 | 56.7069 | 6397398.2 | 639739817179.4 | 6.397398e-19 | 3.993382
| int10 | E | P | V | NU | Nmo |  | Ef | Ef def
| bulk | -24123.86955 | 9997.19165 | 112232.487 | 4830 | 658 |  | 116.8389
| int | -24127.52415 | 10176.97143 | 112232.487 | 4830.894 | 658.106 |  | 117.564 | 0.7037327 |  |  |  | 179.7798 | 59.92659 | 6725710.6 | 672571060723.8 | 6.725711e-19 | 4.198321
| int-5 | E | P | V | NU | Nmo |  | Ef | Ef def
| bulk | -24104.02265 | -5002.40374 | 114033.7125 | 4830 | 658 |  | 133.2078
| int | -24107.72185 | -4840.744745 | 114033.7125 | 4830.8985 | 658.1015 |  | 133.8755 | 0.6434502 |  |  |  | 161.658995 | 53.88633 | 6144858.5 | 614485845295.6 | 6.144858e-19 | 3.835742
| int-10 | E | P | V | NU | Nmo |  | Ef | Ef def
| bulk | -24093.7031 | -10003.11 | 114669.821 | 4830 | 658 |  | 137.8382
| int | -24097.43705 | -9846.333 | 114669.821 | 4830.898 | 658.102 |  | 138.4715 | 0.6081684 |  |  |  | 156.774 | 52.25799 | 5992414.6 | 599241455023.7 | 5.992415e-19 | 3.740583
| vac0 | E | P | V | NU | Nmo |  | Ef | Ef def
| bulk | -24112.388 | -0.4917536 | 113415.338 | 4830 | 658 |  | 128.1902
| vac | -24106.2715 | -123.798 | 113415.338 | 4829.12 | 657.88 |  | 129.8894 | 1.722569 |  |  |  | -123.3062 | -41.10207 | -4661605.2 | -466160517163.1 | -4.661605e-19 | -2.909866
| vac5 | E | P | V | NU | Nmo |  | Ef | Ef def
| bulk | -24119.01675 | 4995.662665 | 112815.6425 | 4830 | 658 |  | 122.6918
| vac | -24112.98495 | 4871.149705 | 112815.6425 | 4829.106 | 657.894 |  | 124.3438 | 1.674335 |  |  |  | -124.513 | -41.50432 | -4682336.5 | -468233652732.6 | -4.682337e-19 | -2.922807
| vac10 | E | P | V | NU | Nmo |  | Ef | Ef def
| bulk | -24123.82955 | 9995.92046 | 112233.0895 | 4830 | 658 |  | 116.8789
| vac | -24117.80965 | 9869.01467 | 112233.0895 | 4829.1245 | 657.8755 |  | 118.4694 | 1.611769 |  |  |  | -126.9058 | -42.30193 | -4747676.3 | -474767629571.4 | -4.747676e-19 | -2.963593
| vac-5 | E | P | V | NU | Nmo |  | Ef | Ef def
| bulk | -24104.0044 | -5002.98746 | 114033.7695 | 4830 | 658 |  | 133.2261
| vac | -24097.85235 | -5120.22163 | 114033.7695 | 4829.1315 | 657.8685 |  | 134.9305 | 1.728717 |  |  |  | -117.2342 | -39.07806 | -4456218.1 | -445621810643.5 | -4.456218e-19 | -2.781659
| vac-10 | E | P | V | NU | Nmo |  | Ef | Ef def
| bulk | -24093.76075 | -9999.43396 | 114669.343 | 4830 | 658 |  | 137.7806
| vac | -24087.5071 | -10114.56212 | 114669.343 | 4829.1255 | 657.8745 |  | 139.6038 | 1.848322 |  |  |  | -115.1282 | -38.37605 | -4400556.8 | -440055682266.6 | -4.400557e-19 | -2.746914

## u10mo
800 K
| 14x14x14 |  | P | E U | E Mo |  | P | E U | E Mo
| 200 sims |  | 0 | -22470.4892 | -37233.7848 |  | 0 | -4.094477 | -6.784582
| NPT |  | 5 | -22471.03265 | -37239.2229 |  | 5 | -4.094576 | -6.785573
|  |  | 10 | -22469.23845 | -37244.05245 |  | 10 | -4.094249 | -6.786453
|  |  | -5 | -22467.5075 | -37227.75 |  | -5 | -4.093934 | -6.783482
|  |  | -10 | -22461.95715 | -37221.04215 |  | -10 | -4.092922 | -6.78226
2000 sims
| int0 | E | P | V | NU | Nmo |  | Ef | Ef def | P | Ef int | Ef vac |  | bar | bar*ang^3 | Pa*ang^3 | Pa*m^3 | eV
| bulk | -25515.7507 | -3.36414 | 109409.366 | 4281 | 1207 |  | 201.6951 |  | 0 | 0.5254453 | 1.677002 | delta P | sigma ij | sigma*V | sigma*V | sigma*V | sigma*V
| int | -25519.80755 | 214.7562 | 109409.366 | 4281.805 | 1207.195 |  | 202.2573 | 0.5254453 | 5 | 0.5629025 | 1.614765 | 218.1204 | 72.70679 | 7954804.0 | 795480404364.9 | 7.954804e-19 | 4.965546
[10 empty] | 10 | 0.6116756 | 1.610576
| int5 | E | P | V | NU | Nmo |  | Ef | Ef def | -5 | 0.5183317 | 1.72208
| bulk | -25524.109 | 4995.995545 | 108925.0395 | 4281 | 1207 |  | 194.9567 |  | -10 | 0.4966979 | 1.723876
| int | -25528.18775 | 5218.39023 | 108925.0395 | 4281.7835 | 1207.2165 |  | 195.5552 | 0.5629025 |  |  |  | 222.3947 | 74.13156 | 8074783.3 | 807478328273.9 | 8.074783e-19 | 5.040439
| int10 | E | P | V | NU | Nmo |  | Ef | Ef def
| bulk | -25531.04285 | 9997.660045 | 108454.04 | 4281 | 1207 |  | 187.6855
| int | -25535.01755 | 10227.56 | 108454.04 | 4281.8045 | 1207.1955 |  | 188.3314 | 0.6116756 |  |  |  | 229.9006 | 76.63352 | 8311214.8 | 831121484342.0 | 8.311215e-19 | 5.188024
| int-5 | E | P | V | NU | Nmo |  | Ef | Ef def
| bulk | -25505.8035 | -5003.44135 | 109909.0655 | 4281 | 1207 |  | 207.9891
| int | -25509.89525 | -4792.66098 | 109909.0655 | 4281.794 | 1207.206 |  | 208.5453 | 0.5183317 |  |  |  | 210.78037 | 70.26012 | 7722224.5 | 772222449748.1 | 7.722224e-19 | 4.820365
| int-10 | E | P | V | NU | Nmo |  | Ef | Ef def
| bulk | -25494.11735 | -10003.12 | 110424.3595 | 4281 | 1207 |  | 213.8703
| int | -25498.21785 | -9797.536175 | 110424.3595 | 4281.798 | 1207.202 |  | 214.406 | 0.4966979 |  |  |  | 205.5875 | 68.52916 | 7567288.6 | 756728860007.3 | 7.567289e-19 | 4.723651
| vac0 | E | P | V | NU | Nmo |  | Ef | Ef def
| bulk | -25515.77975 | -3.296121 | 109409.3235 | 4281 | 1207 |  | 201.666
| vac | -25509.4653 | -114.2734 | 109409.3235 | 4280.2155 | 1206.7845 |  | 203.3063 | 1.677002 |  |  |  | -110.9773 | -36.99242 | -4047315.6 | -404731558286.5 | -4.047316e-19 | -2.526414
| vac5 | E | P | V | NU | Nmo |  | Ef | Ef def
| bulk | -25524.19045 | 4997.333095 | 108924.2085 | 4281 | 1207 |  | 194.8753
| vac | -25517.9394 | 4882.210065 | 108924.2085 | 4280.2145 | 1206.7855 |  | 196.4546 | 1.614765 |  |  |  | -115.123 | -38.37434 | -4179895.0 | -417989497429.0 | -4.179895e-19 | -2.609173
| vac10 | E | P | V | NU | Nmo |  | Ef | Ef def
| bulk | -25531.02985 | 9995.265395 | 108454.416 | 4281 | 1207 |  | 187.6985
| vac | -25524.74675 | 9879.37031 | 108454.416 | 4280.2275 | 1206.7725 |  | 189.2749 | 1.610576 |  |  |  | -115.895085 | -38.631695 | -4189777.9 | -418977792031.5 | -4.189778e-19 | -2.615342
| vac-5 | E | P | V | NU | Nmo |  | Ef | Ef def
| bulk | -25505.85685 | -5002.40495 | 109908.6045 | 4281 | 1207 |  | 207.9358
| vac | -25499.45475 | -5112.644965 | 109908.6045 | 4280.232 | 1206.768 |  | 209.62 | 1.72208 |  |  |  | -110.240015 | -36.74667 | -4038775.4 | -403877540290.3 | -4.038775e-19 | -2.521083
| vac-10 | E | P | V | NU | Nmo |  | Ef | Ef def
| bulk | -25494.15015 | -10002.1 | 110424.2175 | 4281 | 1207 |  | 213.8375
| vac | -25487.8089 | -10112.79 | 110424.2175 | 4280.2095 | 1206.7905 |  | 215.5224 | 1.723876 |  |  |  | -110.68459 | -36.89486 | -4074086.4 | -407408641335.3 | -4.074086e-19 | -2.543125

## u15mo
800 K
| 14x14x14 |  | P | E U | E Mo |  | P | E U | E Mo
| 200 sims |  | 0 | -22470.4892 | -37233.7848 |  | 0 | -4.094477 | -6.784582
| NPT |  | 5 | -22471.03265 | -37239.2229 |  | 5 | -4.094576 | -6.785573
|  |  | 10 | -22469.23845 | -37244.05245 |  | 10 | -4.094249 | -6.786453
|  |  | -5 | -22467.5075 | -37227.75 |  | -5 | -4.093934 | -6.783482
|  |  | -10 | -22461.95715 | -37221.04215 |  | -10 | -4.092922 | -6.78226
2000 sims
| int0 | E | P | V | NU | Nmo |  | Ef | Ef def | P | Ef int | Ef vac |  | bar | bar*ang^3 | Pa*ang^3 | Pa*m^3 | eV
| bulk | -26635.7046 | -4.019976 | 106697.934 | 3842 | 1646 |  | 262.6972 |  | 0 | 0.5802512 | 1.760589 | delta P | sigma ij | sigma*V | sigma*V | sigma*V | sigma*V
| int | -26639.98875 | 263.7492991 | 106697.934 | 3842.696 | 1646.304 |  | 263.3254 | 0.5802512 | 5 | 0.6081754 | 1.724291 | 267.7693 | 89.25642 | 9523476.1 | 952347613822.7 | 9.523476e-19 | 5.944742
[10 empty] | 10 | 0.6574645 | 1.722495
| int5 | E | P | V | NU | Nmo |  | Ef | Ef def | -5 | 0.4976012 | 1.796439
| bulk | -26644.40345 | 4996.933065 | 106285.637 | 3842 | 1646 |  | 256.0099 |  | -10 | 0.489181 | 1.813379
| int | -26648.6357 | 5269.61937 | 106285.637 | 3842.7055 | 1646.2945 |  | 256.6647 | 0.6081754 |  |  |  | 272.6863 | 90.89544 | 9660879.2 | 966087920936.7 | 9.660879e-19 | 6.030511
| int10 | E | P | V | NU | Nmo |  | Ef | Ef def
| bulk | -26651.42845 | 9997.23581 | 105886.3835 | 3842 | 1646 |  | 249.1773
| int | -26655.6073 | 10278.48265 | 105886.3835 | 3842.7075 | 1646.2925 |  | 249.8802 | 0.6574645 |  |  |  | 281.2468 | 93.74895 | 9926736.9 | 992673691946.8 | 9.926737e-19 | 6.196465
| int-5 | E | P | V | NU | Nmo |  | Ef | Ef def
| bulk | -26625.60045 | -5002.14381 | 107122.4095 | 3842 | 1646 |  | 268.904
| int | -26629.91565 | -4745.463525 | 107122.4095 | 3842.7145 | 1646.2855 |  | 269.4506 | 0.4976012 |  |  |  | 256.6803 | 85.5601 | 9165403.5 | 916540353345.0 | 9.165404e-19 | 5.721226
| int-10 | E | P | V | NU | Nmo |  | Ef | Ef def
| bulk | -26614.02525 | -10005.11 | 107559.7245 | 3842 | 1646 |  | 274.5817
| int | -26618.3629 | -9750.62984 | 107559.7245 | 3842.7085 | 1646.2915 |  | 275.1209 | 0.489181 |  |  |  | 254.480015 | 84.82667 | 9123933.4 | 912393343471.9 | 9.123933e-19 | 5.695339
| vac0 | E | P | V | NU | Nmo |  | Ef | Ef def
| bulk | -26635.7741 | -2.166622 | 106697.5185 | 3842 | 1646 |  | 262.6277
| vac | -26629.21635 | -112.3973 | 106697.5185 | 3841.279 | 1645.721 |  | 264.3405 | 1.760589 |  |  |  | -110.2307 | -36.74357 | -3920447.9 | -392044794548.0 | -3.920448e-19 | -2.447221
| vac5 | E | P | V | NU | Nmo |  | Ef | Ef def
| bulk | -26644.5355 | 4995.96833 | 106285.829 | 3842 | 1646 |  | 255.8778
| vac | -26637.97345 | 4883.57902 | 106285.829 | 3841.2935 | 1645.7065 |  | 257.5555 | 1.724291 |  |  |  | -112.3893 | -37.4631 | -3981797.0 | -398179699469.7 | -3.981797e-19 | -2.485516
| vac10 | E | P | V | NU | Nmo |  | Ef | Ef def
| bulk | -26651.65195 | 9996.26926 | 105885.924 | 3842 | 1646 |  | 248.9538
| vac | -26645.0756 | 9882.02793 | 105885.924 | 3841.299 | 1645.701 |  | 250.631 | 1.722495 |  |  |  | -114.2413 | -38.08044 | -4032182.9 | -403218292867.9 | -4.032183e-19 | -2.516968
| vac-5 | E | P | V | NU | Nmo |  | Ef | Ef def
| bulk | -26625.5302 | -5002.668445 | 107122.3545 | 3842 | 1646 |  | 268.9742
| vac | -26618.87525 | -5108.273185 | 107122.3545 | 3841.3025 | 1645.6975 |  | 270.7217 | 1.796439 |  |  |  | -105.60474 | -35.20158 | -3770876.1 | -377087613172.0 | -3.770876e-19 | -2.353855
| vac-10 | E | P | V | NU | Nmo |  | Ef | Ef def
| bulk | -26613.95355 | -10003.17 | 107559.9235 | 3842 | 1646 |  | 274.6534
| vac | -26607.2636 | -10104.60891 | 107559.9235 | 3841.31 | 1645.69 |  | 276.4167 | 1.813379 |  |  |  | -101.435325 | -33.811775 | -3636791.9 | -363679193239.9 | -3.636792e-19 | -2.270157

## u30mo
800 K
| 14x14x14 |  | P | E U | E Mo |  | P | E U | E Mo
| 200 sims |  | 0 | -22470.4892 | -37233.7848 |  | 0 | -4.094477 | -6.784582
| NPT |  | 5 | -22471.03265 | -37239.2229 |  | 5 | -4.094576 | -6.785573
|  |  | 10 | -22469.23845 | -37244.05245 |  | 10 | -4.094249 | -6.786453
|  |  | -5 | -22467.5075 | -37227.75 |  | -5 | -4.093934 | -6.783482
|  |  | -10 | -22461.95715 | -37221.04215 |  | -10 | -4.092922 | -6.78226
2000 sims
| int0 | E | P | V | NU | Nmo |  | Ef | Ef def | P | Ef int | Ef vac |  | bar | bar*ang^3 | Pa*ang^3 | Pa*m^3 | eV
| bulk | -29701.43525 | -6.189423 | 100536.438 | 2635 | 2853 |  | 443.9232 |  | 0 | 1.293146 | 2.139929 | delta P | sigma ij | sigma*V | sigma*V | sigma*V | sigma*V
| int | -29705.5263 | 438.7659275 | 100536.438 | 2635.4905 | 2853.5095 |  | 445.2972 | 1.293146 | 5 | 1.368087 | 2.141323 | 444.9554 | 148.3185 | 14911408.7 | 1491140865892.8 | 1.491141e-18 | 9.307995
[10 empty] | 10 | 1.394639 | 2.115257
| int5 | E | P | V | NU | Nmo |  | Ef | Ef def | -5 | 1.187869 | 2.172526
| bulk | -29708.65925 | 4994.0332 | 100260.0185 | 2635 | 2853 |  | 439.7872 |  | -10 | 1.098613 | 2.18795
| int | -29712.6215 | 5448.185225 | 100260.0185 | 2635.511 | 2853.489 |  | 441.2354 | 1.368087 |  |  |  | 454.152 | 151.384 | 15177763.5 | 1517776347610.4 | 1.517776e-18 | 9.474259
| int10 | E | P | V | NU | Nmo |  | Ef | Ef def
| bulk | -29715.58085 | 9994.866105 | 99990.1779 | 2635 | 2853 |  | 434.5148
| int | -29719.49085 | 10454.02585 | 99990.1779 | 2635.521 | 2853.479 |  | 435.9886 | 1.394639 |  |  |  | 459.159745 | 153.0532 | 15303821.5 | 1530382152902.3 | 1.530382e-18 | 9.552947
| int-5 | E | P | V | NU | Nmo |  | Ef | Ef def
| bulk | -29692.72225 | -5003.60307 | 100818.909 | 2635 | 2853 |  | 448.0673
| int | -29696.91565 | -4569.024695 | 100818.909 | 2635.491 | 2853.509 |  | 449.3368 | 1.187869 |  |  |  | 434.5784 | 144.8595 | 14604572.5 | 1460457254749.8 | 1.460457e-18 | 9.116462
| int-10 | E | P | V | NU | Nmo |  | Ef | Ef def
| bulk | -29682.8977 | -10004.38833 | 101108.733 | 2635 | 2853 |  | 451.7398
| int | -29687.1705 | -9577.132835 | 101108.733 | 2635.494 | 2853.506 |  | 452.9207 | 1.098613 |  |  |  | 427.255495 | 142.4185 | 14399753.9 | 1439975392224.6 | 1.439975e-18 | 8.98861
| vac0 | E | P | V | NU | Nmo |  | Ef | Ef def
| bulk | -29701.37825 | -4.409049 | 100536.7115 | 2635 | 2853 |  | 443.9802
| vac | -29693.8232 | -129.5793 | 100536.7115 | 2634.521 | 2852.479 |  | 446.0392 | 2.139929 |  |  |  | -125.1702 | -41.7234 | -4194733.8 | -419473375095.6 | -4.194734e-19 | -2.618436
| vac5 | E | P | V | NU | Nmo |  | Ef | Ef def
| bulk | -29708.6646 | 4996.441615 | 100260.7035 | 2635 | 2853 |  | 439.7818
| vac | -29701.1297 | 4868.16056 | 100260.7035 | 2634.5125 | 2852.4875 |  | 441.843 | 2.141323 |  |  |  | -128.281055 | -42.76035 | -4287182.9 | -428718294000.7 | -4.287183e-19 | -2.676144
| vac10 | E | P | V | NU | Nmo |  | Ef | Ef def
| bulk | -29715.4412 | 9996.752555 | 99990.3607 | 2635 | 2853 |  | 434.6545
| vac | -29707.89345 | 9865.629265 | 99990.3607 | 2634.5265 | 2852.4735 |  | 436.6905 | 2.115257 |  |  |  | -131.1233 | -43.70776 | -4370355.0 | -437035502108.9 | -4.370355e-19 | -2.728062
| vac-5 | E | P | V | NU | Nmo |  | Ef | Ef def
| bulk | -29692.69995 | -5004.858185 | 100819.431 | 2635 | 2853 |  | 448.0896
| vac | -29685.10985 | -5124.039325 | 100819.431 | 2634.5225 | 2852.4775 |  | 450.1805 | 2.172526 |  |  |  | -119.1811 | -39.72705 | -4005258.2 | -400525824024.3 | -4.005258e-19 | -2.500161
| vac-10 | E | P | V | NU | Nmo |  | Ef | Ef def
| bulk | -29683.08995 | -10003.54937 | 101108.1445 | 2635 | 2853 |  | 451.5475
| vac | -29675.51845 | -10121.31523 | 101108.1445 | 2634.5105 | 2852.4895 |  | 453.6532 | 2.18795 |  |  |  | -117.76586 | -39.25529 | -3969029.2 | -396902919668.2 | -3.969029e-19 | -2.477546

## u50mo
800 K
| 14x14x14 |  | P | E U | E Mo |  | P | E U | E Mo
| 200 sims |  | 0 | -22470.4892 | -37233.7848 |  | 0 | -4.094477 | -6.784582
| NPT |  | 5 | -22471.03265 | -37239.2229 |  | 5 | -4.094576 | -6.785573
|  |  | 10 | -22469.23845 | -37244.05245 |  | 10 | -4.094249 | -6.786453
|  |  | -5 | -22467.5075 | -37227.75 |  | -5 | -4.093934 | -6.783482
|  |  | -10 | -22461.95715 | -37221.04215 |  | -10 | -4.092922 | -6.78226
2000 sims
| int0 | E | P | V | NU | Nmo |  | Ef | Ef def | P | Ef int | Ef vac |  | bar | bar*ang^3 | Pa*ang^3 | Pa*m^3 | eV
| bulk | -32420.8569 | -4.167346 | 95767.9296 | 1592 | 3896 |  | 530.2809 |  | 0 | 2.447174 | 2.411193 | delta P | sigma ij | sigma*V | sigma*V | sigma*V | sigma*V
| int | -32424.26375 | 562.4403775 | 95767.9296 | 1592.31 | 3896.69 |  | 532.8247 | 2.447174 | 5 | 2.488849 | 2.379321 | 566.6077 | 188.8692 | 18087616.2 | 1808761619391.6 | 1.808762e-18 | 11.29065
[10 empty] | 10 | 2.603707 | 2.364209
| int5 | E | P | V | NU | Nmo |  | Ef | Ef def | -5 | 2.328382 | 2.446577
| bulk | -32426.79255 | 4996.04409 | 95553.2686 | 1592 | 3896 |  | 528.3635 |  | -10 | 2.279286 | 2.490296
| int | -32430.2301 | 5561.145 | 95553.2686 | 1592.2835 | 3896.7165 |  | 530.9486 | 2.488849 |  |  |  | 565.10091 | 188.36697 | 17999079.7 | 1799907967977.8 | 1.799908e-18 | 11.23538
| int10 | E | P | V | NU | Nmo |  | Ef | Ef def
| bulk | -32432.35275 | 9997.342455 | 95339.80735 | 1592 | 3896 |  | 525.7114
| int | -32435.61185 | 10571.8285 | 95339.80735 | 1592.3075 | 3896.6925 |  | 528.4109 | 2.603707 |  |  |  | 574.486 | 191.4953 | 18257129.6 | 1825712961852.1 | 1.825713e-18 | 11.39646
| int-5 | E | P | V | NU | Nmo |  | Ef | Ef def
| bulk | -32413.6348 | -5004.375135 | 95986.7633 | 1592 | 3896 |  | 532.3539
| int | -32417.16855 | -4442.401035 | 95986.7633 | 1592.3065 | 3896.6935 |  | 534.7793 | 2.328382 |  |  |  | 561.9741 | 187.3247 | 17980691.6 | 1798069163914.4 | 1.798069e-18 | 11.2239
| int-10 | E | P | V | NU | Nmo |  | Ef | Ef def
| bulk | -32405.67695 | -10003.35506 | 96208.2395 | 1592 | 3896 |  | 533.9397
| int | -32409.296 | -9445.96525 | 96208.2395 | 1592.2925 | 3896.7075 |  | 536.3162 | 2.279286 |  |  |  | 557.3898 | 185.7966 | 17875164.1 | 1787516411177.9 | 1.787516e-18 | 11.15803
| vac0 | E | P | V | NU | Nmo |  | Ef | Ef def
| bulk | -32420.7671 | -3.347571 | 95767.5376 | 1592 | 3896 |  | 530.3707
| vac | -32412.39295 | -145.2365 | 95767.5376 | 1591.7305 | 3895.2695 |  | 532.6853 | 2.411193 |  |  |  | -141.889 | -47.29633 | -4529452.7 | -452945270122.5 | -4.529453e-19 | -2.827374
| vac5 | E | P | V | NU | Nmo |  | Ef | Ef def
| bulk | -32427.0118 | 4998.135645 | 95552.0183 | 1592 | 3896 |  | 528.1442
| vac | -32418.73295 | 4848.318415 | 95552.0183 | 1591.7065 | 3895.2935 |  | 530.4273 | 2.379321 |  |  |  | -149.81723 | -49.93908 | -4771779.6 | -477177956753.8 | -4.77178e-19 | -2.978639
| vac10 | E | P | V | NU | Nmo |  | Ef | Ef def
| bulk | -32432.2141 | 9996.418775 | 95341.20135 | 1592 | 3896 |  | 525.85
| vac | -32423.92115 | 9843.56749 | 95341.20135 | 1591.717 | 3895.283 |  | 528.1184 | 2.364209 |  |  |  | -152.8513 | -50.95043 | -4857675.0 | -485767504659.6 | -4.857675e-19 | -3.032257
| vac-5 | E | P | V | NU | Nmo |  | Ef | Ef def
| bulk | -32413.80885 | -5004.446225 | 95987.2298 | 1592 | 3896 |  | 532.1798
| vac | -32405.4638 | -5144.7424 | 95987.2298 | 1591.707 | 3895.293 |  | 534.5294 | 2.446577 |  |  |  | -140.296175 | -46.76539 | -4488880.4 | -448888039659.5 | -4.48888e-19 | -2.802048
| vac-10 | E | P | V | NU | Nmo |  | Ef | Ef def
| bulk | -32405.82 | -10005.97 | 96208.96 | 1592 | 3896 |  | 533.7938
| vac | -32397.47 | -10141.08 | 96208.96 | 1591.696 | 3895.304 |  | 536.1869 | 2.490296 |  |  |  | -135.1162 | -45.03872 | -4333128.8 | -433312880748.6 | -4.333129e-19 | -2.704824

## u70mo
800 K
| 14x14x14 |  | P | E U | E Mo |  | P | E U | E Mo
| 200 sims |  | 0 | -22470.4892 | -37233.7848 |  | 0 | -4.094477 | -6.784582
| NPT |  | 5 | -22471.03265 | -37239.2229 |  | 5 | -4.094576 | -6.785573
|  |  | 10 | -22469.23845 | -37244.05245 |  | 10 | -4.094249 | -6.786453
|  |  | -5 | -22467.5075 | -37227.75 |  | -5 | -4.093934 | -6.783482
|  |  | -10 | -22461.95715 | -37221.04215 |  | -10 | -4.092922 | -6.78226
2000 sims
| int0 | E | P | V | NU | Nmo |  | Ef | Ef def | P | Ef int | Ef vac |  | bar | bar*ang^3 | Pa*ang^3 | Pa*m^3 | eV
| bulk | -34582.9041 | -2.220289 | 91975.30795 | 824 | 4664 |  | 434.2343 |  | 0 | 3.483641 | 2.613488 | delta P | sigma ij | sigma*V | sigma*V | sigma*V | sigma*V
| int | -34585.70895 | 622.154319 | 91975.30795 | 824.155 | 4664.845 |  | 437.797 | 3.483641 | 5 | 3.590475 | 2.600917 | 624.3746 | 208.1249 | 19142349.0 | 1914234895882.2 | 1.914235e-18 | 11.94903
[10 empty] | 10 | 3.665267 | 2.566205
| int5 | E | P | V | NU | Nmo |  | Ef | Ef def | -5 | 3.405303 | 2.663989
| bulk | -34588.5732 | 4996.278635 | 91782.39705 | 824 | 4664 |  | 433.2684 |  | -10 | 3.332086 | 2.687364
| int | -34591.3005 | 5624.913695 | 91782.39705 | 824.1445 | 4664.8555 |  | 436.9378 | 3.590475 |  |  |  | 628.63506 | 209.54502 | 19232544.2 | 1923254422549.0 | 1.923254e-18 | 12.00533
| int10 | E | P | V | NU | Nmo |  | Ef | Ef def
| bulk | -34593.47305 | 9998.02901 | 91592.20765 | 824 | 4664 |  | 432.2035
| int | -34596.12915 | 10629.9544 | 91592.20765 | 824.1435 | 4664.8565 |  | 435.9476 | 3.665267 |  |  |  | 631.9254 | 210.6418 | 19293147.2 | 1929314718006.3 | 1.929315e-18 | 12.04316
| int-5 | E | P | V | NU | Nmo |  | Ef | Ef def
| bulk | -34576.41285 | -5002.3934 | 92169.46695 | 824 | 4664 |  | 435.1491
| int | -34579.2841 | -4379.190215 | 92169.46695 | 824.159 | 4664.841 |  | 438.6337 | 3.405303 |  |  |  | 623.203185 | 207.734395 | 19146768.5 | 1914676845433.1 | 1.914677e-18 | 11.95179
| int-10 | E | P | V | NU | Nmo |  | Ef | Ef def
| bulk | -34569.3387 | -10002.48489 | 92366.68425 | 824 | 4664 |  | 435.6892
| int | -34572.30205 | -9383.979755 | 92366.68425 | 824.1515 | 4664.8485 |  | 439.1007 | 3.332086 |  |  |  | 618.5051 | 206.1684 | 19043089.5 | 1904308950385.0 | 1.904309e-18 | 11.88707
| vac0 | E | P | V | NU | Nmo |  | Ef | Ef def
| bulk | -34582.73615 | -1.3351 | 91974.6363 | 824 | 4664 |  | 434.4022
| vac | -34573.8073 | -142.6679 | 91974.6363 | 823.855 | 4663.145 |  | 436.9366 | 2.613488 |  |  |  | -141.3328 | -47.11093 | -4333010.9 | -433301085400.7 | -4.333011e-19 | -2.704751
| vac5 | E | P | V | NU | Nmo |  | Ef | Ef def
| bulk | -34588.5712 | 4995.963225 | 91782.6313 | 824 | 4664 |  | 433.2704
| vac | -34579.6848 | 4848.66654 | 91782.6313 | 823.8435 | 4663.1565 |  | 435.7923 | 2.600917 |  |  |  | -147.296685 | -49.098895 | -4506425.8 | -450642577702.2 | -4.506426e-19 | -2.813
| vac10 | E | P | V | NU | Nmo |  | Ef | Ef def
| bulk | -34593.4475 | 9996.055305 | 91592.32835 | 824 | 4664 |  | 432.2291
| vac | -34584.6057 | 9847.123405 | 91592.32835 | 823.8395 | 4663.1605 |  | 434.7165 | 2.566205 |  |  |  | -148.9319 | -49.64397 | -4547006.5 | -454700649553.0 | -4.547006e-19 | -2.838331
| vac-5 | E | P | V | NU | Nmo |  | Ef | Ef def
| bulk | -34576.5103 | -5004.213985 | 92169.43835 | 824 | 4664 |  | 435.0517
| vac | -34567.5415 | -5139.50539 | 92169.43835 | 823.8515 | 4663.1485 |  | 437.6364 | 2.663989 |  |  |  | -135.2914 | -45.09714 | -4156577.6 | -415657760414.4 | -4.156578e-19 | -2.594618
| vac-10 | E | P | V | NU | Nmo |  | Ef | Ef def
| bulk | -34569.4 | -10004.81 | 92366.81 | 824 | 4664 |  | 435.6301
| vac | -34560.43 | -10137.85 | 92366.81 | 823.8413 | 4663.159 |  | 438.2381 | 2.687364 |  |  |  | -133.0359 | -44.34529 | -4096032.9 | -409603293393.6 | -4.096033e-19 | -2.556825

## bccMo
800 K
| 14x14x14 |  | P | E U | E Mo |  | P | E U | E Mo
| 200 sims |  | 0 | -22470.4892 | -37233.7848 |  | 0 | -4.094477 | -6.784582
| NPT |  | 5 | -22471.03265 | -37239.2229 |  | 5 | -4.094576 | -6.785573
|  |  | 10 | -22469.23845 | -37244.05245 |  | 10 | -4.094249 | -6.786453
|  |  | -5 | -22467.5075 | -37227.75 |  | -5 | -4.093934 | -6.783482
|  |  | -10 | -22461.95715 | -37221.04215 |  | -10 | -4.092922 | -6.78226
2000 sims
| int0 | E | P | V | NU | Nmo |  | Ef | Ef def | P | Ef int | Ef vac |  | bar | bar*ang^3 | Pa*ang^3 | Pa*m^3 | eV
| bulk | -37233.7848 | -5.9929 | 87175.6801 | 0 | 5488 |  | 0 |  | 0 | 5.483232 | 2.988062 | delta P | sigma ij | sigma*V | sigma*V | sigma*V | sigma*V
| int | -37235.08615 | 744.9164055 | 87175.6801 | 0 | 5489 |  | 5.483232 | 5.483232 | 5 | 5.593823 | 2.947777 | 750.9093 | 250.3031 | 21820343.1 | 2182034313329.0 | 2.182034e-18 | 13.62069
[10 empty] | 10 | 5.696553 | 2.923901
| int5 | E | P | V | NU | Nmo |  | Ef | Ef def | -5 | 5.445332 | 2.996319
| bulk | -37239.2229 | 4996.547875 | 87005.3381 | 0 | 5488 |  | 0 |  | -10 | 5.36311 | 2.99419
| int | -37240.41465 | 5749.95286 | 87005.3381 | 0 | 5489 |  | 5.593823 | 5.593823 |  |  |  | 753.405 | 251.135 | 21850085.1 | 2185008514871.7 | 2.185009e-18 | 13.63925
| int10 | E | P | V | NU | Nmo |  | Ef | Ef def
| bulk | -37244.05245 | 9996.570195 | 86837.0764 | 0 | 5488 |  | 0
| int | -37245.14235 | 10756.7289 | 86837.0764 | 0 | 5489 |  | 5.696553 | 5.696553 |  |  |  | 760.158705 | 253.386235 | 22003319.8 | 2200331984740.3 | 2.200332e-18 | 13.73491
| int-5 | E | P | V | NU | Nmo |  | Ef | Ef def
| bulk | -37227.75 | -5004.62782 | 87348.08295 | 0 | 5488 |  | 0
| int | -37229.08815 | -4256.56432 | 87348.08295 | 0 | 5489 |  | 5.445332 | 5.445332 |  |  |  | 748.0635 | 249.3545 | 21780637.5 | 2178063754995.6 | 2.178064e-18 | 13.5959
| int-10 | E | P | V | NU | Nmo |  | Ef | Ef def
| bulk | -37221.04215 | -10007.37 | 87522.7267 | 0 | 5488 |  | 0
| int | -37222.4613 | -9261.907635 | 87522.7267 | 0 | 5489 |  | 5.36311 | 5.36311 |  |  |  | 745.4655 | 248.4885 | 21748390.5 | 2174839049010.8 | 2.174839e-18 | 13.57577
| vac0 | E | P | V | NU | Nmo |  | Ef | Ef def
| bulk | -37233.81635 | -4.018763 | 87175.6244 | 0 | 5488 |  | -0.03155
| vac | -37224.0437 | -119.3591 | 87175.6244 | 0 | 5487 |  | 2.956518 | 2.988062 |  |  |  | -115.3403 | -38.44677 | -3351621.5 | -335162154999.0 | -3.351622e-19 | -2.092148
| vac5 | E | P | V | NU | Nmo |  | Ef | Ef def
| bulk | -37239.22235 | 4995.244155 | 87005.36205 | 0 | 5488 |  | 0.0005499999
| vac | -37229.489 | 4875.731335 | 87005.36205 | 0 | 5487 |  | 2.948327 | 2.947777 |  |  |  | -119.51282 | -39.83761 | -3466085.4 | -346608539123.9 | -3.466085e-19 | -2.163599
| vac10 | E | P | V | NU | Nmo |  | Ef | Ef def
| bulk | -37244.0318 | 9996.84851 | 86837.09045 | 0 | 5488 |  | 0.02065
| vac | -37234.32145 | 9872.25861 | 86837.09045 | 0 | 5487 |  | 2.944547 | 2.923901 |  |  |  | -124.5899 | -41.52997 | -3606341.5 | -360634147181.9 | -3.606341e-19 | -2.251149
| vac-5 | E | P | V | NU | Nmo |  | Ef | Ef def
| bulk | -37227.7427 | -5003.45154 | 87348.0882 | 0 | 5488 |  | 0.0073
| vac | -37217.9629 | -5116.335675 | 87348.0882 | 0 | 5487 |  | 3.003618 | 2.996319 |  |  |  | -112.8841 | -37.62805 | -3286737.8 | -328673779345.4 | -3.286738e-19 | -2.051647
| vac-10 | E | P | V | NU | Nmo |  | Ef | Ef def
| bulk | -37221.04555 | -10003.12 | 87522.6595 | 0 | 5488 |  | -0.0034
| vac | -37211.2691 | -10114.1 | 87522.6595 | 0 | 5487 |  | 2.99079 | 2.99419 |  |  |  | -110.98378 | -36.99459 | -3237865.2 | -323786519565.4 | -3.237865e-19 | -2.021139

## summary
bccU |  |  | INT
P | Ef int | Ef vac |  | 0 | 0.12 | 0.22 | 0.3 | 0.52 | 0.71 | 0.85 | 1
0 | 1.060527 | 2.18037 | 0 | 1.060527 | 0.6969522 | 0.5254453 | 0.5802512 | 1.293146 | 2.447174 | 3.483641 | 5.483232
5 | 1.037476 | 2.164674 | 5 | 1.037476 | 0.683748 | 0.5629025 | 0.6081754 | 1.368087 | 2.488849 | 3.590475 | 5.593823
10 | 0.996899 | 2.088898 | 10 | 0.996899 | 0.7037327 | 0.6116756 | 0.6574645 | 1.394639 | 2.603707 | 3.665267 | 5.696553
-5 | 1.088334 | 2.177914 | -5 | 1.088334 | 0.6434502 | 0.5183317 | 0.4976012 | 1.187869 | 2.328382 | 3.405303 | 5.445332
-10 | 1.119872 | 2.195929 | -10 | 1.119872 | 0.6081684 | 0.4966979 | 0.489181 | 1.098613 | 2.279286 | 3.332086 | 5.36311
|  |  | stdev | 0.04710332 | 0.04044272 | 0.04520238 | 0.07232868 | 0.1242971 | 0.1293945 | 0.1349273 | 0.1304779
u5mo
P | Ef int | Ef vac | VAC
0 | 0.6969522 | 1.722569 |  | 0 | 0.12 | 0.22 | 0.3 | 0.52 | 0.71 | 0.85 | 1
5 | 0.683748 | 1.674335 | 0 | 2.18037 | 1.722569 | 1.677002 | 1.760589 | 2.139929 | 2.411193 | 2.613488 | 2.988062
10 | 0.7037327 | 1.611769 | 5 | 2.164674 | 1.674335 | 1.614765 | 1.724291 | 2.141323 | 2.379321 | 2.600917 | 2.947777
-5 | 0.6434502 | 1.728717 | 10 | 2.088898 | 1.611769 | 1.610576 | 1.722495 | 2.115257 | 2.364209 | 2.566205 | 2.923901
-10 | 0.6081684 | 1.848322 | -5 | 2.177914 | 1.728717 | 1.72208 | 1.796439 | 2.172526 | 2.446577 | 2.663989 | 2.996319
|  |  | -10 | 2.195929 | 1.848322 | 1.723876 | 1.813379 | 2.18795 | 2.490296 | 2.687364 | 2.99419
u10mo |  |  | stdev | 0.04210688 | 0.08704524 | 0.05532986 | 0.0412313 | 0.02881706 | 0.05118264 | 0.04891091 | 0.03249242
P | Ef int | Ef vac
0 | 0.5254453 | 1.677002 | INT
5 | 0.5629025 | 1.614765 | Normalized | 0 | 0.12 | 0.22 | 0.3 | 0.52 | 0.71 | 0.85 | 1 | avg
10 | 0.6116756 | 1.610576 | 0 | 1 | 1 | 1 | 1 | 1 | 1 | 1 | 1 | 1
-5 | 0.5183317 | 1.72208 | 5 | 0.9782646 | 0.9810542 | 1.071287 | 1.048124 | 1.057953 | 1.01703 | 1.030667 | 1.020169 | 1.025569
-10 | 0.4966979 | 1.723876 | 10 | 0.9400035 | 1.009729 | 1.164109 | 1.133069 | 1.078486 | 1.063965 | 1.052137 | 1.038904 | 1.06005
|  |  | -5 | 1.02622 | 0.9232343 | 0.9864617 | 0.8575616 | 0.9185887 | 0.9514577 | 0.9775125 | 0.9930881 | 0.9542655
u15mo |  |  | -10 | 1.055958 | 0.8726112 | 0.9452894 | 0.8430505 | 0.8495664 | 0.9313954 | 0.9564951 | 0.9780929 | 0.9290574
P | Ef int | Ef vac
0 | 0.5802512 | 1.760589 | VAC
5 | 0.6081754 | 1.724291 | Normalized | 0 | 0.12 | 0.22 | 0.3 | 0.52 | 0.71 | 0.85 | 1 | avg
10 | 0.6574645 | 1.722495 | 0 | 1 | 1 | 1 | 1 | 1 | 1 | 1 | 1 | 1
-5 | 0.4976012 | 1.796439 | 5 | 0.9928012 | 0.9719988 | 0.9628876 | 0.9793835 | 1.000652 | 0.9867815 | 0.9951898 | 0.986518 | 0.9845265
-10 | 0.489181 | 1.813379 | 10 | 0.9580473 | 0.9356775 | 0.9603901 | 0.9783633 | 0.9884706 | 0.9805141 | 0.9819079 | 0.9785274 | 0.9702373
|  |  | -5 | 0.9988733 | 1.003569 | 1.02688 | 1.020363 | 1.015233 | 1.014675 | 1.019323 | 1.002763 | 1.01271
u30mo |  |  | -10 | 1.007136 | 1.073003 | 1.027951 | 1.029985 | 1.022441 | 1.032806 | 1.028267 | 1.002051 | 1.027955
P | Ef int | Ef vac
0 | 1.293146 | 2.139929
5 | 1.368087 | 2.141323
10 | 1.394639 | 2.115257
-5 | 1.187869 | 2.172526
-10 | 1.098613 | 2.18795
u50mo
P | Ef int | Ef vac
0 | 2.447174 | 2.411193
5 | 2.488849 | 2.379321
10 | 2.603707 | 2.364209
-5 | 2.328382 | 2.446577
-10 | 2.279286 | 2.490296
u70mo
P | Ef int | Ef vac
0 | 3.483641 | 2.613488
5 | 3.590475 | 2.600917
10 | 3.665267 | 2.566205
-5 | 3.405303 | 2.663989
-10 | 3.332086 | 2.687364
bccMo
P | Ef int | Ef vac
0 | 5.483232 | 2.988062
5 | 5.593823 | 2.947777
10 | 5.696553 | 2.923901
-5 | 5.445332 | 2.996319
-10 | 5.36311 | 2.99419

## bccU600
400 K
| 14x14x14 |  | P | E U | E Mo |  | P | E U | E Mo
| 200 sims |  | 0 | -22611.79245 | -37389.34495 |  | 0 | -4.120225 | -6.812927
| NPT |  | 5 | -22611.29485 | -37393.31235 |  | 5 | -4.120134 | -6.81365
|  |  | 10 | -22608.34845 | -37396.6829 |  | 10 | -4.119597 | -6.814264
| bccU ADP |  | -5 | -22609.8024 | -37384.8463 |  | -5 | -4.119862 | -6.812108
|  |  | -10 | -22605.2661 | -37379.71265 |  | -10 | -4.119035 | -6.811172
2000 sims
| int0 | E | P | V | NU | Nmo |  | Ef | Ef def | P | Ef int | Ef vac |  | bar | bar*ang^3 | Pa*ang^3 | Pa*m^3 | eV
| bulk | -22611.79245 | -2.985699 | 119495.7105 | 5488 | 0 |  | 0 |  | 0 | 1.026925 | 2.023423 | delta P | sigma ij | sigma*V | sigma*V | sigma*V | sigma*V
| int | -22614.88575 | 102.6391 | 119495.7105 | 5489 | 0 |  | 1.026925 | 1.026925 | 5 | 0.9597339 | 1.994016 | 105.6248 | 35.20826 | 4207235.7 | 420723569403.9 | 4.207236e-19 | 2.62624
[10 empty] | 10 | 0.943797 | 1.937356
| int5 | E | P | V | NU | Nmo |  | Ef | Ef def | -5 | 1.086112 | 2.012088
| bulk | -22611.29485 | 4999.7185 | 118763.2895 | 5488 | 0 |  | 0 |  | -10 | 1.142635 | 2.026166
| int | -22614.45525 | 5102.79602 | 118763.2895 | 5489 | 0 |  | 0.9597339 | 0.9597339 |  |  |  | 103.07752 | 34.35917 | 4080608.4 | 408060844956.7 | 4.080608e-19 | 2.547196
| int10 | E | P | V | NU | Nmo |  | Ef | Ef def
| bulk | -22608.34845 | 9997.78175 | 118032.632 | 5488 | 0 |  | 0
| int | -22611.52425 | 10101.34 | 118032.632 | 5489 | 0 |  | 0.943797 | 0.943797 |  |  |  | 103.5584 | 34.51947 | 4074424.1 | 407442409606.7 | 4.074424e-19 | 2.543336
| int-5 | E | P | V | NU | Nmo |  | Ef | Ef def
| bulk | -22609.8024 | -5000.54193 | 120229.855 | 5488 | 0 |  | 0
| int | -22612.83615 | -4895.458565 | 120229.855 | 5489 | 0 |  | 1.086112 | 1.086112 |  |  |  | 105.0834 | 35.02779 | 4211385.9 | 421138591228.7 | 4.211386e-19 | 2.62883
| int-10 | E | P | V | NU | Nmo |  | Ef | Ef def
| bulk | -22605.2661 | -10000.1 | 120966.4235 | 5488 | 0 |  | 0
| int | -22608.2425 | -9892.8706 | 120966.4235 | 5489 | 0 |  | 1.142635 | 1.142635 |  |  |  | 107.2294 | 35.74312 | 4323717.2 | 432371718952.1 | 4.323717e-19 | 2.69895
| vac0 | E | P | V | NU | Nmo |  | Ef | Ef def
| bulk | -22611.80405 | 1.075534 | 119495.4805 | 5488 | 0 |  | -0.0116
| vac | -22605.6604 | -87.01915 | 119495.4805 | 5487 | 0 |  | 2.011825 | 2.023423 |  |  |  | -88.09468 | -29.36489 | -3508972.0 | -350897204216.9 | -3.508972e-19 | -2.19037
| vac5 | E | P | V | NU | Nmo |  | Ef | Ef def
| bulk | -22611.296 | 4998.88867 | 118763.461 | 5488 | 0 |  | -0.00115
| vac | -22605.18185 | 4893.13621 | 118763.461 | 5487 | 0 |  | 1.992866 | 1.994016 |  |  |  | -105.75246 | -35.25082 | -4186509.4 | -418650938628.8 | -4.186509e-19 | -2.613302
| vac10 | E | P | V | NU | Nmo |  | Ef | Ef def
| bulk | -22608.33135 | 9999.1705 | 118032.385 | 5488 | 0 |  | 0.0171
| vac | -22602.2744 | 9876.35286 | 118032.385 | 5487 | 0 |  | 1.954453 | 1.937356 |  |  |  | -122.8176 | -40.93921 | -4832153.0 | -483215298975.8 | -4.832153e-19 | -3.016325
| vac-5 | E | P | V | NU | Nmo |  | Ef | Ef def
| bulk | -22609.80125 | -5001.42079 | 120229.83 | 5488 | 0 |  | 0.00115
| vac | -22603.6693 | -5073.56629 | 120229.83 | 5487 | 0 |  | 2.013238 | 2.012088 |  |  |  | -72.1455 | -24.0485 | -2891347.1 | -289134706675.5 | -2.891347e-19 | -1.804836
| vac-10 | E | P | V | NU | Nmo |  | Ef | Ef def
| bulk | -22605.26095 | -9999.036195 | 120966.471 | 5488 | 0 |  | 0.00515
| vac | -22599.11575 | -10063.14395 | 120966.471 | 5487 | 0 |  | 2.031315 | 2.026166 |  |  |  | -64.10775 | -21.36925 | -2584963.0 | -258496296202.7 | -2.584963e-19 | -1.613585

## u5mo600
600 K
| 14x14x14 |  | P | E U | E Mo |  | P | E U | E Mo
| 200 sims |  | 0 | -22611.79245 | -37389.34495 |  | 0 | -4.120225 | -6.812927
| NPT |  | 5 | -22611.29485 | -37393.31235 |  | 5 | -4.120134 | -6.81365
|  |  | 10 | -22608.34845 | -37396.6829 |  | 10 | -4.119597 | -6.814264
|  |  | -5 | -22609.8024 | -37384.8463 |  | -5 | -4.119862 | -6.812108
|  |  | -10 | -22605.2661 | -37379.71265 |  | -10 | -4.119035 | -6.811172
2000 sims
| int0 | E | P | V | NU | Nmo |  | Ef | Ef def | P | Ef int | Ef vac |  | bar | bar*ang^3 | Pa*ang^3 | Pa*m^3 | eV
| bulk | -24253.52275 | -2.480616 | 112844.9885 | 4830 | 658 |  | 130.0681 |  | 0 | 0.6702955 | 1.5552 | delta P | sigma ij | sigma*V | sigma*V | sigma*V | sigma*V
| int | -24257.1994 | 141.2304 | 112844.9885 | 4830.907 | 658.093 |  | 130.7621 | 0.6702955 | 5 | 0.7005646 | 1.507178 | 143.711 | 47.90368 | 5405689.8 | 540568982591.5 | 5.40569e-19 | 3.374338
[10 empty] | 10 | 0.6770605 | 1.455225
| int5 | E | P | V | NU | Nmo |  | Ef | Ef def | -5 | 0.614861 | 1.633253
| bulk | -24257.7598 | 4996.644875 | 112233.141 | 4830 | 658 |  | 125.8688 |  | -10 | 0.5836249 | 1.693156
| int | -24261.4406 | 5144.87436 | 112233.141 | 4830.8945 | 658.1055 |  | 126.5923 | 0.7005646 |  |  |  | 148.2295 | 49.40983 | 5545420.2 | 554542023012.1 | 5.54542e-19 | 3.461561
| int10 | E | P | V | NU | Nmo |  | Ef | Ef def
| bulk | -24260.40315 | 9995.602845 | 111638.028 | 4830 | 658 |  | 121.0364
| int | -24264.09 | 10152.74 | 111638 | 4830.902 | 658.0975 |  | 121.7355 | 0.6770605 |  |  |  | 157.1357 | 52.37856 | 5847440.2 | 584744020367.1 | 5.84744e-19 | 3.650088
| int-5 | E | P | V | NU | Nmo |  | Ef | Ef def
| bulk | -24247.5529 | -5000.568235 | 113472.734 | 4830 | 658 |  | 133.7471
| int | -24251.3391 | -4863.19795 | 113472.734 | 4830.8865 | 658.1135 |  | 134.3863 | 0.614861 |  |  |  | 137.370285 | 45.790095 | 5195927.3 | 519592726977.0 | 5.195927e-19 | 3.2434
| int-10 | E | P | V | NU | Nmo |  | Ef | Ef def
| bulk | -24239.5381 | -9997.558535 | 114117.2315 | 4830 | 658 |  | 137.154
| int | -24243.346 | -9865.11118 | 114117.2315 | 4830.8895 | 658.1105 |  | 137.7626 | 0.5836249 |  |  |  | 132.4474 | 44.14912 | 5038175.2 | 503817515736.6 | 5.038175e-19 | 3.144928
| vac0 | E | P | V | NU | Nmo |  | Ef | Ef def
| bulk | -24253.5914 | -1.530506 | 112844.3565 | 4830 | 658 |  | 129.9994
| vac | -24247.6125 | -128.6349 | 112844.3565 | 4829.1215 | 657.8785 |  | 131.5309 | 1.5552 |  |  |  | -127.1044 | -42.36813 | -4781003.8 | -478100382138.1 | -4.781004e-19 | -2.984397
| vac5 | E | P | V | NU | Nmo |  | Ef | Ef def
| bulk | -24257.72285 | 4998.760415 | 112233.1305 | 4830 | 658 |  | 125.9057
| vac | -24251.77775 | 4867.44136 | 112233.1305 | 4829.1265 | 657.8735 |  | 127.39 | 1.507178 |  |  |  | -131.319055 | -43.77302 | -4912782.9 | -491278287898.4 | -4.912783e-19 | -3.066656
| vac10 | E | P | V | NU | Nmo |  | Ef | Ef def
| bulk | -24260.40275 | 9999.61505 | 111638.1595 | 4830 | 658 |  | 121.0368
| vac | -24254.48755 | 9866.20597 | 111638.1595 | 4829.1345 | 657.8655 |  | 122.47 | 1.455225 |  |  |  | -133.4091 | -44.46969 | -4964514.7 | -496451471726.4 | -4.964515e-19 | -3.098948
| vac-5 | E | P | V | NU | Nmo |  | Ef | Ef def
| bulk | -24247.5059 | -5002.85422 | 113472.653 | 4830 | 658 |  | 133.7941
| vac | -24241.41775 | -5124.85432 | 113472.653 | 4829.1335 | 657.8665 |  | 135.403 | 1.633253 |  |  |  | -122.0001 | -40.6667 | -4614558.3 | -461455833775.5 | -4.614558e-19 | -2.880498
| vac-10 | E | P | V | NU | Nmo |  | Ef | Ef def
| bulk | -24239.5623 | -10002.63 | 114117.7315 | 4830 | 658 |  | 137.1298
| vac | -24233.4655 | -10122.29 | 114117.7315 | 4829.115 | 657.885 |  | 138.798 | 1.693156 |  |  |  | -119.6613 | -39.88712 | -4551827.3 | -455182727007.6 | -4.551827e-19 | -2.84134

## u10mo 600
600 K
| 14x14x14 |  | P | E U | E Mo |  | P | E U | E Mo
| 200 sims |  | 0 | -22611.79245 | -37389.34495 |  | 0 | -4.120225 | -6.812927
| NPT |  | 5 | -22611.29485 | -37393.31235 |  | 5 | -4.120134 | -6.81365
|  |  | 10 | -22608.34845 | -37396.6829 |  | 10 | -4.119597 | -6.814264
|  |  | -5 | -22609.8024 | -37384.8463 |  | -5 | -4.119862 | -6.812108
|  |  | -10 | -22605.2661 | -37379.71265 |  | -10 | -4.119035 | -6.811172
2000 sims
| int0 | E | P | V | NU | Nmo |  | Ef | Ef def | P | Ef int | Ef vac |  | bar | bar*ang^3 | Pa*ang^3 | Pa*m^3 | eV
| bulk | -25662.6514 | -0.9341144806 | 108685.3785 | 4281 | 1207 |  | 199.2332 |  | 0 | 0.4855905 | 1.592114 | delta P | sigma ij | sigma*V | sigma*V | sigma*V | sigma*V
| int | -25666.79 | 203.7373 | 108685.4 | 4281.8 | 1207.2 |  | 199.7551 | 0.4855905 | 5 | 0.5061202 | 1.559928 | 204.6714 | 68.22381 | 7414931.6 | 741493159034.1 | 7.414932e-19 | 4.628547
[10 empty] | 10 | 0.5488054 | 1.516218
| int5 | E | P | V | NU | Nmo |  | Ef | Ef def | -5 | 0.4434156 | 1.610317
| bulk | -25668.5853 | 4998.249885 | 108204.7665 | 4281 | 1207 |  | 193.7837 |  | -10 | 0.4345737 | 1.672176
| int | -25672.7054 | 5211.52791 | 108204.7665 | 4281.799 | 1207.201 |  | 194.3252 | 0.5061202 |  |  |  | 213.278025 | 71.092675 | 7692566.3 | 769256629823.5 | 7.692566e-19 | 4.801852
| int10 | E | P | V | NU | Nmo |  | Ef | Ef def
| bulk | -25672.91505 | 9996.4924 | 107740.8945 | 4281 | 1207 |  | 187.8969
| int | -25677.0094 | 10218.76995 | 107740.8945 | 4281.793 | 1207.207 |  | 188.4799 | 0.5488054 |  |  |  | 222.2776 | 74.09252 | 7982794.0 | 798279402142.4 | 7.982794e-19 | 4.983017
| int-5 | E | P | V | NU | Nmo |  | Ef | Ef def
| bulk | -25655.27645 | -5002.27717 | 109180.1925 | 4281 | 1207 |  | 204.0664
| int | -25659.44 | -4803.542 | 109180.2 | 4281.806 | 1207.194 |  | 204.547 | 0.4434156 |  |  |  | 198.735 | 66.24502 | 7232644.4 | 723264443495.4 | 7.232644e-19 | 4.514759
| int-10 | E | P | V | NU | Nmo |  | Ef | Ef def
| bulk | -25646.074 | -10002.2 | 109691.561 | 4281 | 1207 |  | 208.6012
| int | -25650.2858 | -9810.05759 | 109691.561 | 4281.79 | 1207.21 |  | 209.0738 | 0.4345737 |  |  |  | 192.143505 | 64.047835 | 7025507.0 | 702550699982.0 | 7.025507e-19 | 4.38546
| vac0 | E | P | V | NU | Nmo |  | Ef | Ef def
| bulk | -25662.5275 | -3.144123 | 108685.954 | 4281 | 1207 |  | 199.3571
| vac | -25656.2564 | -114.2845 | 108685.954 | 4280.221 | 1206.779 |  | 200.9129 | 1.592114 |  |  |  | -111.1404 | -37.04679 | -4026465.7 | -402646574894.2 | -4.026466e-19 | -2.513399
| vac5 | E | P | V | NU | Nmo |  | Ef | Ef def
| bulk | -25668.51885 | 4996.7584 | 108205.963 | 4281 | 1207 |  | 193.8502
| vac | -25662.27615 | 4882.928785 | 108205.963 | 4280.222 | 1206.778 |  | 195.3748 | 1.559928 |  |  |  | -113.829615 | -37.943205 | -4105681.0 | -410568103633.1 | -4.105681e-19 | -2.562847
| vac10 | E | P | V | NU | Nmo |  | Ef | Ef def
| bulk | -25673.0144 | 9996.882425 | 107740.6215 | 4281 | 1207 |  | 187.7975
| vac | -25666.7836 | 9880.31987 | 107740.6215 | 4280.2335 | 1206.7665 |  | 189.2795 | 1.516218 |  |  |  | -116.5626 | -38.85418 | -4186174.0 | -418617403977.5 | -4.186174e-19 | -2.613092
| vac-5 | E | P | V | NU | Nmo |  | Ef | Ef def
| bulk | -25655.09935 | -5002.68173 | 109180.1755 | 4281 | 1207 |  | 204.2435
| vac | -25648.8464 | -5112.310765 | 109180.1755 | 4280.208 | 1206.792 |  | 205.8166 | 1.610317 |  |  |  | -109.629035 | -36.54301 | -3989772.4 | -398977242706.5 | -3.989772e-19 | -2.490495
| vac-10 | E | P | V | NU | Nmo |  | Ef | Ef def
| bulk | -25646.1634 | -10000.9737 | 109691.0785 | 4281 | 1207 |  | 208.5118
| vac | -25639.83945 | -10109.47938 | 109691.0785 | 4280.212 | 1206.788 |  | 210.146 | 1.672176 |  |  |  | -108.50568 | -36.16856 | -3967368.4 | -396736835419.2 | -3.967368e-19 | -2.47651

## u15mo 600
600 K
| 14x14x14 |  | P | E U | E Mo |  | P | E U | E Mo
| 200 sims |  | 0 | -22611.79245 | -37389.34495 |  | 0 | -4.120225 | -6.812927
| NPT |  | 5 | -22611.29485 | -37393.31235 |  | 5 | -4.120134 | -6.81365
|  |  | 10 | -22608.34845 | -37396.6829 |  | 10 | -4.119597 | -6.814264
|  |  | -5 | -22609.8024 | -37384.8463 |  | -5 | -4.119862 | -6.812108
|  |  | -10 | -22605.2661 | -37379.71265 |  | -10 | -4.119035 | -6.811172
2000 sims
| int0 | E | P | V | NU | Nmo |  | Ef | Ef def | P | Ef int | Ef vac |  | bar | bar*ang^3 | Pa*ang^3 | Pa*m^3 | eV
| bulk | -26785.77905 | -3.711407 | 105959.719 | 3842 | 1646 |  | 258.2021 |  | 0 | 0.5821599 | 1.717901 | delta P | sigma ij | sigma*V | sigma*V | sigma*V | sigma*V
| int | -26790.05095 | 266.8334 | 105959.719 | 3842.71 | 1646.29 |  | 258.8313 | 0.5821599 | 5 | 0.6452716 | 1.723331 | 270.5448 | 90.18159 | 9555616.3 | 955561628248.8 | 9.555616e-19 | 5.964804
[10 empty] | 10 | 0.6819496 | 1.66883
| int5 | E | P | V | NU | Nmo |  | Ef | Ef def | -5 | 0.5398793 | 1.743066
| bulk | -26792.04315 | 4997.800365 | 105559.1135 | 3842 | 1646 |  | 252.7795 |  | -10 | 0.4794579 | 1.759555
| int | -26796.27 | 5274.995 | 105559.1 | 3842.704 | 1646.296 |  | 253.4709 | 0.6452716 |  |  |  | 277.195 | 92.39832 | 9753486.9 | 975348690933.1 | 9.753487e-19 | 6.088319
| int10 | E | P | V | NU | Nmo |  | Ef | Ef def
| bulk | -26796.8497 | 9997.3145 | 105170.663 | 3842 | 1646 |  | 246.9212
| int | -26801.02785 | 10282.99975 | 105170.663 | 3842.7085 | 1646.2915 |  | 247.6482 | 0.6819496 |  |  |  | 285.6853 | 95.22842 | 10015235.7 | 1001523571727.4 | 1.001524e-18 | 6.251708
| int-5 | E | P | V | NU | Nmo |  | Ef | Ef def
| bulk | -26778.4989 | -5002.18369 | 106370.974 | 3842 | 1646 |  | 262.7398
| int | -26782.84945 | -4742.09196 | 106370.974 | 3842.696 | 1646.304 |  | 263.3275 | 0.5398793 |  |  |  | 260.0917 | 86.69724 | 9222070.2 | 922207021648.2 | 9.22207e-19 | 5.756598
| int-10 | E | P | V | NU | Nmo |  | Ef | Ef def
| bulk | -26769.31665 | -10002.28 | 106796.7325 | 3842 | 1646 |  | 267.2066
| int | -26773.69095 | -9748.41679 | 106796.7325 | 3842.709 | 1646.291 |  | 267.7347 | 0.4794579 |  |  |  | 253.8648 | 84.6216 | 9037309.8 | 903730984493.9 | 9.03731e-19 | 5.641267
| vac0 | E | P | V | NU | Nmo |  | Ef | Ef def
| bulk | -26785.856 | -2.672614 | 105959.3085 | 3842 | 1646 |  | 258.1251
| vac | -26779.29345 | -110.748 | 105959.3085 | 3841.2865 | 1645.7135 |  | 259.796 | 1.717901 |  |  |  | -108.0754 | -36.02513 | -3817198.0 | -381719801385.9 | -3.817198e-19 | -2.38277
| vac5 | E | P | V | NU | Nmo |  | Ef | Ef def
| bulk | -26792.15015 | 4998.137065 | 105558.597 | 3842 | 1646 |  | 252.6725
| vac | -26785.5743 | 4886.23964 | 105558.597 | 3841.289 | 1645.711 |  | 254.3498 | 1.723331 |  |  |  | -111.897425 | -37.29914 | -3937245.1 | -393724506363.8 | -3.937245e-19 | -2.457706
| vac10 | E | P | V | NU | Nmo |  | Ef | Ef def
| bulk | -26796.9121 | 9995.949705 | 105170.694 | 3842 | 1646 |  | 246.8588
| vac | -26790.33735 | 9883.588245 | 105170.694 | 3841.3085 | 1645.6915 |  | 248.4827 | 1.66883 |  |  |  | -112.3615 | -37.45382 | -3939044.2 | -393904424235.0 | -3.939044e-19 | -2.458829
| vac-5 | E | P | V | NU | Nmo |  | Ef | Ef def
| bulk | -26778.35505 | -5003.00391 | 106371.407 | 3842 | 1646 |  | 262.8836
| vac | -26771.71485 | -5108.83837 | 106371.407 | 3841.3065 | 1645.6935 |  | 264.5788 | 1.743066 |  |  |  | -105.8345 | -35.27815 | -3752586.8 | -375258680642.9 | -3.752587e-19 | -2.342439
| vac-10 | E | P | V | NU | Nmo |  | Ef | Ef def
| bulk | -26769.35335 | -10002.37237 | 106797.227 | 3842 | 1646 |  | 267.1699
| vac | -26762.7333 | -10104.55121 | 106797.227 | 3841.2935 | 1645.7065 |  | 268.8807 | 1.759555 |  |  |  | -102.17884 | -34.05961 | -3637472.3 | -363747225669.2 | -3.637472e-19 | -2.270582

## u30mo 600
600 K
| 14x14x14 |  | P | E U | E Mo |  | P | E U | E Mo
| 200 sims |  | 0 | -22611.79245 | -37389.34495 |  | 0 | -4.120225 | -6.812927
| NPT |  | 5 | -22611.29485 | -37393.31235 |  | 5 | -4.120134 | -6.81365
|  |  | 10 | -22608.34845 | -37396.6829 |  | 10 | -4.119597 | -6.814264
|  |  | -5 | -22609.8024 | -37384.8463 |  | -5 | -4.119862 | -6.812108
|  |  | -10 | -22605.2661 | -37379.71265 |  | -10 | -4.119035 | -6.811172
2000 sims
| int0 | E | P | V | NU | Nmo |  | Ef | Ef def | P | Ef int | Ef vac |  | bar | bar*ang^3 | Pa*ang^3 | Pa*m^3 | eV
| bulk | -29856.473 | -3.565912 | 99907.7969 | 2635 | 2853 |  | 437.6003 |  | 0 | 1.495644 | 2.135859 | delta P | sigma ij | sigma*V | sigma*V | sigma*V | sigma*V
| int | -29860.38035 | 468.5588915 | 99907.7969 | 2635.494 | 2853.506 |  | 439.1757 | 1.495644 | 5 | 1.56171 | 2.142063 | 472.1248 | 157.3749 | 15722983.0 | 1572298300094.8 | 1.572298e-18 | 9.814596
[10 empty] | 10 | 1.657995 | 2.09818
| int5 | E | P | V | NU | Nmo |  | Ef | Ef def | -5 | 1.417674 | 2.162296
| bulk | -29861.68145 | 4996.87543 | 99646.05645 | 2635 | 2853 |  | 434.2154 |  | -10 | 1.330837 | 2.176736
| int | -29865.49135 | 5476.24875 | 99646.05645 | 2635.506 | 2853.494 |  | 435.8563 | 1.56171 |  |  |  | 479.37332 | 159.7911 | 15922553.6 | 1592255363511.5 | 1.592255e-18 | 9.939172
| int10 | E | P | V | NU | Nmo |  | Ef | Ef def
| bulk | -29866.01425 | 9996.186335 | 99391.21615 | 2635 | 2853 |  | 430.2202
| int | -29869.76635 | 10482.48455 | 99391.21615 | 2635.492 | 2853.508 |  | 431.9566 | 1.657995 |  |  |  | 486.2982 | 162.0994 | 16111257.0 | 1611125700014.2 | 1.611126e-18 | 10.05696
| int-5 | E | P | V | NU | Nmo |  | Ef | Ef def
| bulk | -29850.3606 | -5004.170695 | 100173.656 | 2635 | 2853 |  | 440.4185
| int | -29854.41885 | -4541.24239 | 100173.656 | 2635.4665 | 2853.5335 |  | 441.9164 | 1.417674 |  |  |  | 462.9283 | 154.3094 | 15457740.3 | 1545774025924.5 | 1.545774e-18 | 9.649026
| int-10 | E | P | V | NU | Nmo |  | Ef | Ef def
| bulk | -29843.1242 | -10002.31 | 100446.412 | 2635 | 2853 |  | 442.8081
| int | -29847.22 | -9545.497 | 100446.4 | 2635.485 | 2853.515 |  | 444.2196 | 1.330837 |  |  |  | 456.8139 | 152.2713 | 15295106.4 | 1529510644765.9 | 1.529511e-18 | 9.547507
| vac0 | E | P | V | NU | Nmo |  | Ef | Ef def
| bulk | -29856.43 | -3.52009 | 99906.9 | 2635 | 2853 |  | 437.6451
| vac | -29848.83 | -130.2642 | 99906.9 | 2634.528 | 2852.472 |  | 439.7012 | 2.135859 |  |  |  | -126.7441 | -42.24803 | -4220869.6 | -422086959659.9 | -4.22087e-19 | -2.63475
| vac5 | E | P | V | NU | Nmo |  | Ef | Ef def
| bulk | -29861.63165 | 4997.78499 | 99645.54875 | 2635 | 2853 |  | 434.2652
| vac | -29854.0291 | 4867.12791 | 99645.54875 | 2634.527 | 2852.473 |  | 436.3282 | 2.142063 |  |  |  | -130.65708 | -43.55236 | -4339798.8 | -433979881155.8 | -4.339799e-19 | -2.708988
| vac10 | E | P | V | NU | Nmo |  | Ef | Ef def
| bulk | -29866.22195 | 9996.991285 | 99390.7866 | 2635 | 2853 |  | 430.0125
| vac | -29858.7069 | 9858.506165 | 99390.7866 | 2634.5105 | 2852.4895 |  | 432.0323 | 2.09818 |  |  |  | -138.4851 | -46.16171 | -4588048.3 | -458804833639.8 | -4.588048e-19 | -2.86395
| vac-5 | E | P | V | NU | Nmo |  | Ef | Ef def
| bulk | -29849.8476 | -5003.566405 | 100174.864 | 2635 | 2853 |  | 440.9315
| vac | -29842.23505 | -5127.247675 | 100174.864 | 2634.524 | 2852.476 |  | 443.0135 | 2.162296 |  |  |  | -123.6813 | -41.22709 | -4129918.1 | -412991813386.5 | -4.129918e-19 | -2.577976
| vac-10 | E | P | V | NU | Nmo |  | Ef | Ef def
| bulk | -29842.90735 | -10003.06 | 100446.8775 | 2635 | 2853 |  | 443.0249
| vac | -29835.3072 | -10123.57406 | 100446.8775 | 2634.5145 | 2852.4855 |  | 445.1209 | 2.176736 |  |  |  | -120.516695 | -40.17223 | -4035175.2 | -403517523312.3 | -4.035175e-19 | -2.518836

## u50mo 600
600 K
| 14x14x14 |  | P | E U | E Mo |  | P | E U | E Mo
| 200 sims |  | 0 | -22611.79245 | -37389.34495 |  | 0 | -4.120225 | -6.812927
| NPT |  | 5 | -22611.29485 | -37393.31235 |  | 5 | -4.120134 | -6.81365
|  |  | 10 | -22608.34845 | -37396.6829 |  | 10 | -4.119597 | -6.814264
|  |  | -5 | -22609.8024 | -37384.8463 |  | -5 | -4.119862 | -6.812108
|  |  | -10 | -22605.2661 | -37379.71265 |  | -10 | -4.119035 | -6.811172
2000 sims
| int0 | E | P | V | NU | Nmo |  | Ef | Ef def | P | Ef int | Ef vac |  | bar | bar*ang^3 | Pa*ang^3 | Pa*m^3 | eV
| bulk | -32576.26535 | -1.899802 | 95254.78305 | 1592 | 3896 |  | 526.2969 |  | 0 | 2.73151 | 2.400203 | delta P | sigma ij | sigma*V | sigma*V | sigma*V | sigma*V
| int | -32579.44575 | 588.7868245 | 95254.78305 | 1592.299 | 3896.701 |  | 529.1243 | 2.73151 | 5 | 2.793071 | 2.369638 | 590.6866 | 196.8955 | 18755242.1 | 1875524213965.8 | 1.875524e-18 | 11.70739
[10 empty] | 10 | 2.905799 | 2.362287
| int5 | E | P | V | NU | Nmo |  | Ef | Ef def | -5 | 2.663766 | 2.432146
| bulk | -32580.7156 | 4997.90485 | 95051.0362 | 1592 | 3896 |  | 524.5188 |  | -10 | 2.550635 | 2.405026
| int | -32583.85275 | 5589.973315 | 95051.0362 | 1592.2925 | 3896.7075 |  | 527.4074 | 2.793071 |  |  |  | 592.0685 | 197.3562 | 18758907.0 | 1875890703319.8 | 1.875891e-18 | 11.70968
| int10 | E | P | V | NU | Nmo |  | Ef | Ef def
| bulk | -32584.16075 | 9996.92525 | 94850.38365 | 1592 | 3896 |  | 522.6117
| int | -32587.15885 | 10595.60935 | 94850.38365 | 1592.3025 | 3896.6975 |  | 525.6127 | 2.905799 |  |  |  | 598.6841 | 199.5614 | 18928472.2 | 1892847219005.2 | 1.892847e-18 | 11.81553
| int-5 | E | P | V | NU | Nmo |  | Ef | Ef def
| bulk | -32571.36165 | -5002.693615 | 95462.2098 | 1592 | 3896 |  | 527.4296
| int | -32574.62775 | -4413.913865 | 95462.2098 | 1592.292 | 3896.708 |  | 530.1895 | 2.663766 |  |  |  | 588.77975 | 196.2599 | 18735405.3 | 1873540534016.4 | 1.873541e-18 | 11.69501
| int-10 | E | P | V | NU | Nmo |  | Ef | Ef def
| bulk | -32565.51855 | -10002.47079 | 95673.3003 | 1592 | 3896 |  | 528.3124
| int | -32568.85095 | -9418.30932 | 95673.3003 | 1592.309 | 3896.691 |  | 530.9593 | 2.550635 |  |  |  | 584.1615 | 194.7205 | 18629551.9 | 1862955191433.3 | 1.862955e-18 | 11.62893
| vac0 | E | P | V | NU | Nmo |  | Ef | Ef def
| bulk | -32576.5247 | -2.443833 | 95255.5708 | 1592 | 3896 |  | 526.0375
| vac | -32568.17215 | -151.1093 | 95255.5708 | 1591.716 | 3895.284 |  | 528.3419 | 2.400203 |  |  |  | -148.6654 | -49.55515 | -4720403.8 | -472040382630.5 | -4.720404e-19 | -2.946569
| vac5 | E | P | V | NU | Nmo |  | Ef | Ef def
| bulk | -32580.714 | 4997.204015 | 95051.06645 | 1592 | 3896 |  | 524.5204
| vac | -32572.45185 | 4842.288265 | 95051.06645 | 1591.6935 | 3895.3065 |  | 526.7944 | 2.369638 |  |  |  | -154.9157 | -51.63858 | -4908302.4 | -490830241580.0 | -4.908302e-19 | -3.063859
| vac10 | E | P | V | NU | Nmo |  | Ef | Ef def
| bulk | -32584.52965 | 9996.693745 | 94848.70495 | 1592 | 3896 |  | 522.2428
| vac | -32576.21085 | 9842.409995 | 94848.70495 | 1591.717 | 3895.283 |  | 524.5099 | 2.362287 |  |  |  | -154.28375 | -51.42792 | -4877871.3 | -487787129411.0 | -4.877871e-19 | -3.044863
| vac-5 | E | P | V | NU | Nmo |  | Ef | Ef def
| bulk | -32571.4646 | -5003.305205 | 95463.1784 | 1592 | 3896 |  | 527.3267
| vac | -32563.0918 | -5147.0713 | 95463.1784 | 1591.712 | 3895.288 |  | 529.6628 | 2.432146 |  |  |  | -143.7661 | -47.92203 | -4574789.5 | -457478945828.5 | -4.574789e-19 | -2.855674
| vac-10 | E | P | V | NU | Nmo |  | Ef | Ef def
| bulk | -32565.6 | -10001.68 | 95673.24 | 1592 | 3896 |  | 528.2347
| vac | -32557.3 | -10146.11 | 95673.23 | 1591.693 | 3895.307 |  | 530.5435 | 2.405026 |  |  |  | -144.4336 | -48.14455 | -4606144.5 | -460614454153.7 | -4.606145e-19 | -2.875246

## u70mo 600
600 K
| 14x14x14 |  | P | E U | E Mo |  | P | E U | E Mo
| 200 sims |  | 0 | -22611.79245 | -37389.34495 |  | 0 | -4.120225 | -6.812927
| NPT |  | 5 | -22611.29485 | -37393.31235 |  | 5 | -4.120134 | -6.81365
|  |  | 10 | -22608.34845 | -37396.6829 |  | 10 | -4.119597 | -6.814264
|  |  | -5 | -22609.8024 | -37384.8463 |  | -5 | -4.119862 | -6.812108
|  |  | -10 | -22605.2661 | -37379.71265 |  | -10 | -4.119035 | -6.811172
2000 sims
| int0 | E | P | V | NU | Nmo |  | Ef | Ef def | P | Ef int | Ef vac |  | bar | bar*ang^3 | Pa*ang^3 | Pa*m^3 | eV
| bulk | -34737.46 | -3.208042 | 91508.06 | 824 | 4664 |  | 433.0995 |  | 0 | 3.782638 | 2.569359 | delta P | sigma ij | sigma*V | sigma*V | sigma*V | sigma*V
| int | -34740.01 | 645.6262 | 91508.06 | 824.1481 | 4664.852 |  | 436.961 | 3.782638 | 5 | 3.855721 | 2.562659 | 648.8343 | 216.2781 | 19791189.1 | 1979118911838.6 | 1.979119e-18 | 12.35405
[10 empty] | 10 | 3.945043 | 2.553198
| int5 | E | P | V | NU | Nmo |  | Ef | Ef def | -5 | 3.694921 | 2.596368
| bulk | -34741.46775 | 4995.4844 | 91323.9164 | 824 | 4664 |  | 432.3872 |  | -10 | 3.601818 | 2.609259
| int | -34743.92805 | 5650.408225 | 91323.9164 | 824.1555 | 4664.8445 |  | 436.3217 | 3.855721 |  |  |  | 654.9238 | 218.3079 | 19936736.2 | 1993673621422.3 | 1.993674e-18 | 12.4449
| int10 | E | P | V | NU | Nmo |  | Ef | Ef def
| bulk | -34744.8718 | 9997.97548 | 91141.75265 | 824 | 4664 |  | 431.4052
| int | -34747.23935 | 10656.2914 | 91141.75265 | 824.157 | 4664.843 |  | 435.4289 | 3.945043 |  |  |  | 658.31592 | 219.43864 | 20000022.2 | 2000002224873.2 | 2.000002e-18 | 12.48441
| int-5 | E | P | V | NU | Nmo |  | Ef | Ef def
| bulk | -34732.9491 | -5003.158715 | 91694.08005 | 824 | 4664 |  | 433.4868
| int | -34735.57 | -4355.752435 | 91694.08005 | 824.155 | 4664.845 |  | 437.2607 | 3.694921 |  |  |  | 647.4063 | 215.8021 | 19787774.4 | 1978777442106.5 | 1.978777e-18 | 12.35192
| int-10 | E | P | V | NU | Nmo |  | Ef | Ef def
| bulk | -34727.698 | -10002.10028 | 91882.13815 | 824 | 4664 |  | 433.694
| int | -34730.4272 | -9359.748785 | 91882.13815 | 824.149 | 4664.851 |  | 437.3748 | 3.601818 |  |  |  | 642.351495 | 214.117165 | 19673542.9 | 1967354293481.6 | 1.967354e-18 | 12.28061
| vac0 | E | P | V | NU | Nmo |  | Ef | Ef def
| bulk | -34737.56515 | -1.572819353 | 91508.012 | 824 | 4664 |  | 432.9928
| vac | -34728.65355 | -147.8276 | 91508.012 | 823.8545 | 4663.1455 |  | 435.4832 | 2.569359 |  |  |  | -146.2548 | -48.7516 | -4461161.6 | -446116159066.6 | -4.461162e-19 | -2.784745
| vac5 | E | P | V | NU | Nmo |  | Ef | Ef def
| bulk | -34741.6289 | 4996.76093 | 91323.8035 | 824 | 4664 |  | 432.226
| vac | -34732.72 | 4849.941 | 91323.8 | 823.8559 | 4663.144 |  | 434.7099 | 2.562659 |  |  |  | -146.8201 | -48.94004 | -4469390.2 | -446939020842.9 | -4.46939e-19 | -2.789882
| vac10 | E | P | V | NU | Nmo |  | Ef | Ef def
| bulk | -34744.9975 | 9997.96539 | 91141.10525 | 824 | 4664 |  | 431.2795
| vac | -34736.12495 | 9846.944245 | 91141.10525 | 823.8455 | 4663.1545 |  | 433.7541 | 2.553198 |  |  |  | -151.021145 | -50.34038 | -4588078.0 | -458807802380.7 | -4.588078e-19 | -2.863969
| vac-5 | E | P | V | NU | Nmo |  | Ef | Ef def
| bulk | -34733.20075 | -5002.531955 | 91694.0471 | 824 | 4664 |  | 433.2352
| vac | -34724.2764 | -5144.675855 | 91694.0471 | 823.8495 | 4663.1505 |  | 435.7526 | 2.596368 |  |  |  | -142.1439 | -47.3813 | -4344583.2 | -434458315386.0 | -4.344583e-19 | -2.711975
| vac-10 | E | P | V | NU | Nmo |  | Ef | Ef def
| bulk | -34727.71835 | -10003.42 | 91882.8519 | 824 | 4664 |  | 433.6736
| vac | -34718.7848 | -10143.80337 | 91882.8519 | 823.8485 | 4663.1515 |  | 436.2038 | 2.609259 |  |  |  | -140.379775 | -46.79326 | -4299498.0 | -429949802536.0 | -4.299498e-19 | -2.683831

## bccMo 600
600 K
| 14x14x14 |  | P | E U | E Mo |  | P | E U | E Mo
| 200 sims |  | 0 | -22611.79245 | -37389.34495 |  | 0 | -4.120225 | -6.812927
| NPT |  | 5 | -22611.29485 | -37393.31235 |  | 5 | -4.120134 | -6.81365
|  |  | 10 | -22608.34845 | -37396.6829 |  | 10 | -4.119597 | -6.814264
| bccU ADP |  | -5 | -22609.8024 | -37384.8463 |  | -5 | -4.119862 | -6.812108
|  |  | -10 | -22605.2661 | -37379.71265 |  | -10 | -4.119035 | -6.811172
2000 sims
| int0 | E | P | V | NU | Nmo |  | Ef | Ef def | P | Ef int | Ef vac |  | bar | bar*ang^3 | Pa*ang^3 | Pa*m^3 | eV
| bulk | -37389.34495 | -0.5472233351 | 86719.5943 | 0 | 5488 |  | 0 |  | 0 | 5.655027 | 2.946869 | delta P | sigma ij | sigma*V | sigma*V | sigma*V | sigma*V
| int | -37390.50285 | 770.976407 | 86719.5943 | 0 | 5489 |  | 5.655027 | 5.655027 | 5 | 5.7502 | 2.92105 | 771.5236 | 257.1745 | 22302072.1 | 2230207207184.1 | 2.230207e-18 | 13.92139
[10 empty] | 10 | 5.834014 | 2.921983
| int5 | E | P | V | NU | Nmo |  | Ef | Ef def | -5 | 5.602958 | 2.946847
| bulk | -37393.31235 | 4997.590045 | 86556.6935 | 0 | 5488 |  | 0 |  | -10 | 5.512022 | 2.961277
| int | -37394.3758 | 5775.42078 | 86556.6935 | 0 | 5489 |  | 5.7502 | 5.7502 |  |  |  | 777.8307 | 259.2769 | 22442152.2 | 2244215217475.8 | 2.244215e-18 | 14.00883
| int10 | E | P | V | NU | Nmo |  | Ef | Ef def
| bulk | -37396.6829 | 9997.251025 | 86395.65705 | 0 | 5488 |  | 0
| int | -37397.66315 | 10781.13745 | 86395.65705 | 0 | 5489 |  | 5.834014 | 5.834014 |  |  |  | 783.886425 | 261.295475 | 22574794.2 | 2257479424681.7 | 2.257479e-18 | 14.09163
| int-5 | E | P | V | NU | Nmo |  | Ef | Ef def
| bulk | -37384.8463 | -5003.614755 | 86884.53045 | 0 | 5488 |  | 0
| int | -37386.05545 | -4236.242525 | 86884.53045 | 0 | 5489 |  | 5.602958 | 5.602958 |  |  |  | 767.37223 | 255.7907 | 22224258.6 | 2222425862797.3 | 2.222426e-18 | 13.87282
| int-10 | E | P | V | NU | Nmo |  | Ef | Ef def
| bulk | -37379.71265 | -10003.4 | 87051.364 | 0 | 5488 |  | 0
| int | -37381.0118 | -9236.054795 | 87051.364 | 0 | 5489 |  | 5.512022 | 5.512022 |  |  |  | 767.3498 | 255.7833 | 22266281.1 | 2226628109102.4 | 2.226628e-18 | 13.89905
| vac0 | E | P | V | NU | Nmo |  | Ef | Ef def
| bulk | -37389.3637 | -1.885587 | 86719.59545 | 0 | 5488 |  | -0.01875
| vac | -37379.6039 | -119.3258 | 86719.59545 | 0 | 5487 |  | 2.928123 | 2.946869 |  |  |  | -117.4402 | -39.14672 | -3394788.0 | -339478803428.1 | -3.394788e-19 | -2.119094
| vac5 | E | P | V | NU | Nmo |  | Ef | Ef def
| bulk | -37393.30955 | 4997.319445 | 86556.659 | 0 | 5488 |  | 0.0028
| vac | -37383.57485 | 4878.57079 | 86556.659 | 0 | 5487 |  | 2.92385 | 2.92105 |  |  |  | -118.7487 | -39.58289 | -3426162.3 | -342616227918.2 | -3.426162e-19 | -2.138678
| vac10 | E | P | V | NU | Nmo |  | Ef | Ef def
| bulk | -37396.6947 | 9996.79449 | 86395.68185 | 0 | 5488 |  | -0.0118
| vac | -37386.95845 | 9876.38305 | 86395.68185 | 0 | 5487 |  | 2.910186 | 2.921983 |  |  |  | -120.4114 | -40.13715 | -3467676.2 | -346767615377.9 | -3.467676e-19 | -2.164592
| vac-5 | E | P | V | NU | Nmo |  | Ef | Ef def
| bulk | -37384.82025 | -5002.742215 | 86884.51505 | 0 | 5488 |  | 0.02605
| vac | -37375.0613 | -5116.84068 | 86884.51505 | 0 | 5487 |  | 2.972892 | 2.946847 |  |  |  | -114.098465 | -38.03282 | -3304463.3 | -330446326649.1 | -3.304463e-19 | -2.062711
| vac-10 | E | P | V | NU | Nmo |  | Ef | Ef def
| bulk | -37379.7196 | -10003.37097 | 87051.379 | 0 | 5488 |  | -0.00695
| vac | -37369.94715 | -10115.82 | 87051.379 | 0 | 5487 |  | 2.954328 | 2.961277 |  |  |  | -112.451515 | -37.48384 | -3263019.8 | -326301981713.0 | -3.26302e-19 | -2.036841

## summary 600
bcc U |  |  | INT
P | Ef int | Ef vac |  | 0 | 0.12 | 0.22 | 0.3 | 0.52 | 0.71 | 0.85 | 1
0 | 1.026925 | 2.023423 | 0 | 1.026925 | 0.6702955 | 0.4855905 | 0.5821599 | 1.495644 | 2.73151 | 3.782638 | 5.655027
5 | 0.9597339 | 1.994016 | 5 | 0.9597339 | 0.7005646 | 0.5061202 | 0.6452716 | 1.56171 | 2.793071 | 3.855721 | 5.7502
10 | 0.943797 | 1.937356 | 10 | 0.943797 | 0.6770605 | 0.5488054 | 0.6819496 | 1.657995 | 2.905799 | 3.945043 | 5.834014
-5 | 1.086112 | 2.012088 | -5 | 1.086112 | 0.614861 | 0.4434156 | 0.5398793 | 1.417674 | 2.663766 | 3.694921 | 5.602958
-10 | 1.142635 | 2.026166 | -10 | 1.142635 | 0.5836249 | 0.4345737 | 0.4794579 | 1.330837 | 2.550635 | 3.601818 | 5.512022
|  |  | stdev | 0.08395844 | 0.04831869 | 0.04685397 | 0.08095091 | 0.126414 | 0.1336404 | 0.1340597 | 0.1255041
u5mo
P | Ef int | Ef vac | VAC
0 | 0.6702955 | 1.5552 |  | 0 | 0.12 | 0.22 | 0.3 | 0.52 | 0.71 | 0.85 | 1
5 | 0.7005646 | 1.507178 | 0 | 2.023423 | 1.5552 | 1.592114 | 1.717901 | 2.135859 | 2.400203 | 2.569359 | 2.946869
10 | 0.6770605 | 1.455225 | 5 | 1.994016 | 1.507178 | 1.559928 | 1.723331 | 2.142063 | 2.369638 | 2.562659 | 2.92105
-5 | 0.614861 | 1.633253 | 10 | 1.937356 | 1.455225 | 1.516218 | 1.66883 | 2.09818 | 2.362287 | 2.553198 | 2.921983
-10 | 0.5836249 | 1.693156 | -5 | 2.012088 | 1.633253 | 1.610317 | 1.743066 | 2.162296 | 2.432146 | 2.596368 | 2.946847
|  |  | -10 | 2.026166 | 1.693156 | 1.672176 | 1.759555 | 2.176736 | 2.405026 | 2.609259 | 2.961277
u10mo |  |  | stdev | 0.03650281 | 0.09552494 | 0.05813377 | 0.03427241 | 0.02987957 | 0.0283473 | 0.02366174 | 0.01753334
P | Ef int | Ef vac
0 | 0.4855905 | 1.592114 | INT
5 | 0.5061202 | 1.559928 | Normalized | 0 | 0.12 | 0.22 | 0.3 | 0.52 | 0.71 | 0.85 | 1 | avg
10 | 0.5488054 | 1.516218 | 0 | 1 | 1 | 1 | 1 | 1 | 1 | 1 | 1 | 1
-5 | 0.4434156 | 1.610317 | 5 | 0.934571 | 1.045158 | 1.042278 | 1.10841 | 1.044172 | 1.022538 | 1.01932 | 1.01683 | 1.02916
-10 | 0.4345737 | 1.672176 | 10 | 0.9190519 | 1.010093 | 1.130182 | 1.171413 | 1.108549 | 1.063807 | 1.042934 | 1.031651 | 1.05971
|  |  | -5 | 1.057636 | 0.9172985 | 0.9131473 | 0.9273729 | 0.9478682 | 0.9751992 | 0.9768106 | 0.9907923 | 0.9632656
u15mo |  |  | -10 | 1.112677 | 0.8706979 | 0.8949386 | 0.8235846 | 0.8898086 | 0.9337822 | 0.9521973 | 0.9747119 | 0.9315498
P | Ef int | Ef vac
0 | 0.5821599 | 1.717901 | VAC
5 | 0.6452716 | 1.723331 | Normalized | 0 | 0.12 | 0.22 | 0.3 | 0.52 | 0.71 | 0.85 | 1 | avg
10 | 0.6819496 | 1.66883 | 0 | 1 | 1 | 1 | 1 | 1 | 1 | 1 | 1 | 1
-5 | 0.5398793 | 1.743066 | 5 | 0.9854665 | 0.9691218 | 0.979784 | 1.003161 | 1.002905 | 0.987266 | 0.9973923 | 0.9912385 | 0.9895419
-10 | 0.4794579 | 1.759555 | 10 | 0.9574646 | 0.9357157 | 0.9523299 | 0.9714355 | 0.9823591 | 0.9842033 | 0.9937099 | 0.9915552 | 0.9710966
|  |  | -5 | 0.9943981 | 1.050188 | 1.011433 | 1.014649 | 1.012378 | 1.013309 | 1.010512 | 0.9999925 | 1.013357
u30mo |  |  | -10 | 1.001355 | 1.088706 | 1.050286 | 1.024247 | 1.019139 | 1.00201 | 1.015529 | 1.004889 | 1.02577
P | Ef int | Ef vac
0 | 1.495644 | 2.135859
5 | 1.56171 | 2.142063
10 | 1.657995 | 2.09818
-5 | 1.417674 | 2.162296
-10 | 1.330837 | 2.176736
u50mo
P | Ef int | Ef vac
0 | 2.73151 | 2.400203
5 | 2.793071 | 2.369638
10 | 2.905799 | 2.362287
-5 | 2.663766 | 2.432146
-10 | 2.550635 | 2.405026
u70mo
P | Ef int | Ef vac
0 | 3.782638 | 2.569359
5 | 3.855721 | 2.562659
10 | 3.945043 | 2.553198
-5 | 3.694921 | 2.596368
-10 | 3.601818 | 2.609259
bcc Mo
P | Ef int | Ef vac
0 | 5.655027 | 2.946869
5 | 5.7502 | 2.92105
10 | 5.834014 | 2.921983
-5 | 5.602958 | 2.946847
-10 | 5.512022 | 2.961277