## Sheet1
Nominal |  | Grain size |  |  | Grain size |  |  |  | Grain size |  |  |  | Grain size
|  | 8.5 |  |  | 1.3 |  |  |  | 17 |  |  |  | 4.36 | [6 empty] | 0 | + | 0.058826*X1^2*X2 | - | 0.43813*X1^2 | - | 0.020435*X1*X2^2 | - | 0.10226*X1*X2 | + | 4.4547*X1 | - | 0.001824*X2^3 | + | 0.17297*X2^2 | - | 2.6305*X2 | + | 6.4415
0.04424779 | 4.4248e+19 | 0.37182 | 0.0619469 | 6.1947e+19 | 0.7240705 |  | 0.04424779 | 4.4248e+19 | 0.2544031 |  | 0.03539823 | 3.5398e+19 | 0.2544031
0.7610619 | 7.6106e+20 | 3.659491 | 0.4070796 | 4.0708e+20 | 4.598826 |  | 0.6548673 | 6.5487e+20 | 2.720157 |  | 0.5221239 | 5.2212e+20 | 3.072407
1.389381 | 1.3894e+21 | 6.829746 | 0.7433628 | 7.4336e+20 | 8.473581 |  | 1.238938 | 1.2389e+21 | 5.420744 |  | 1.00885 | 1.0088e+21 | 6.125245
2.035398 | 2.0354e+21 | 9.64775 | 1.070796 | 1.0708e+21 | 12.23092 |  | 1.876106 | 1.8761e+21 | 7.886497 |  | 1.584071 | 1.5841e+21 | 9.178082
2.59292 | 2.5929e+21 | 11.87867 | 1.433628 | 1.4336e+21 | 16.34051 |  | 2.619469 | 2.6195e+21 | 10.93933 |  | 2.150442 | 2.1504e+21 | 11.52642
3.176991 | 3.177e+21 | 14.46184 | 1.840708 | 1.8407e+21 | 20.09785 |  | 3.327434 | 3.3274e+21 | 14.22701 |  | 2.716814 | 2.7168e+21 | 13.87476
3.734513 | 3.7345e+21 | 18.21918 | 2.247788 | 2.2478e+21 | 23.15068 |  | 3.911504 | 3.9115e+21 | 17.98434 |  | 3.20354 | 3.2035e+21 | 16.22309
4.283186 | 4.2832e+21 | 23.38552 | 2.672566 | 2.6726e+21 | 25.61644 |  | 4.415929 | 4.4159e+21 | 21.8591 |  | 3.743363 | 3.7434e+21 | 21.1546
4.79646 | 4.7965e+21 | 28.90411 | 3.079646 | 3.0796e+21 | 27.61252 |  | 5 | 5e+21 | 27.02544 |  | 4.176991 | 4.177e+21 | 26.67319
5.230088 | 5.2301e+21 | 33.95303 | 3.424779 | 3.4248e+21 | 29.84344 |  | 5.557522 | 5.5575e+21 | 31.83953 |  | 4.584071 | 4.5841e+21 | 32.54403
5.699115 | 5.6991e+21 | 39.82387 | 3.752212 | 3.7522e+21 | 32.66145 |  | 6.20354 | 6.2035e+21 | 38.76712 |  | 5.053097 | 5.0531e+21 | 39.47162
6.256637 | 6.2566e+21 | 46.9863 | 4.097345 | 4.0973e+21 | 36.06654 |  | 7.00885 | 7.0088e+21 | 49.33464 |  | 5.442478 | 5.4425e+21 | 44.99022
7.017699 | 7.0177e+21 | 57.55382 | 4.469027 | 4.469e+21 | 38.76712 | [5 empty] | 5.778761 | 5.7788e+21 | 49.68689
|  |  | 4.955752 | 4.9558e+21 | 40.88063 | [5 empty] | 6.168142 | 6.1681e+21 | 53.67906
|  |  | 5.690265 | 5.6903e+21 | 43.93346 | [5 empty] | 6.964602 | 6.9646e+21 | 60.37182
|  |  | 6.893805 | 6.8938e+21 | 48.86497
|  |  |  | 0.0404 | -0.9847 | 11.9651 | 0.2429
0.0619469 | 6.1947e+19 | 0.7240705 |  | 0.9803318
0.4070796 | 4.0708e+20 | 4.598826 |  | 4.953196
0.7433628 | 7.4336e+20 | 8.473581 |  | 8.609772 |  |  |  |  | fd1 | 1.36 |  | fd2 | 4.36 | fd3 | 17 | fd0 | 8.5
1.070796 | 1.0708e+21 | 12.23092 |  | 11.97563 |  |  |  |  | 0.0619469 | -0.2949605 |  | 0.03539823 | -0.6748661 | 0.04424779 | -0.7047638 | 0.04424779 | 0 | 0 | 0 | 1.4
1.433628 | 1.4336e+21 | 16.34051 |  | 15.4916 |  |  |  |  | 0.4070796 | 2.390463 |  | 0.5221239 | 0.456313 | 0.6548673 | -0.374946 | 0.7610619 | 0 | 0.0619469 | 0.7240705 | 1.4
1.840708 | 1.8407e+21 | 20.09785 |  | 19.18275 |  |  |  |  | 0.7433628 | 5.053532 |  | 1.00885 | 1.699833 | 1.238938 | 0.08173713 | 1.389381 | 0 | 0.4070796 | 4.598826 | 1.4
2.247788 | 2.2478e+21 | 23.15068 |  | 22.62148 |  |  |  |  | 1.070796 | 7.563671 |  | 1.584071 | 2.381916 | 1.876106 | -0.2366903 | 2.035398 | 0 | 0.7433628 | 8.473581 | 1.4
2.672566 | 2.6726e+21 | 25.61644 |  | 25.95829 |  |  |  |  | 1.433628 | 10.1933 |  | 2.150442 | 2.066949 | 2.619469 | -1.034443 | 2.59292 | 0 | 1.070796 | 12.23092 | 1.4
3.079646 | 3.0796e+21 | 27.61252 |  | 28.93207 |  |  |  |  | 1.840708 | 12.14053 |  | 2.716814 | 1.339165 | 3.327434 | -2.186213 | 3.176991 | 0 | 1.433628 | 16.34051 | 1.4
3.424779 | 3.4248e+21 | 29.84344 |  | 31.29392 |  |  |  |  | 2.247788 | 13.19427 |  | 3.20354 | 0.6487291 | 3.911504 | -2.779602 | 3.734513 | 0 | 1.840708 | 20.09785 | 1.4
3.752212 | 3.7522e+21 | 32.66145 |  | 33.40905 |  |  |  |  | 2.672566 | 13.33802 |  | 3.743363 | 1.713105 | 4.415929 | -3.240733 | 4.283186 | 0 | 2.247788 | 23.15068 | 1.4
4.097345 | 4.0973e+21 | 36.06654 |  | 35.51567 |  |  |  |  | 3.079646 | 12.84962 |  | 4.176991 | 3.698273 | 5 | -3.84846 | 4.79646 | 0 | 2.672566 | 25.61644 | 1.4
4.469027 | 4.469e+21 | 38.76712 |  | 37.65458 |  |  |  |  | 3.424779 | 12.75132 |  | 4.584071 | 5.868567 | 5.557522 | -5.382933 | 5.230088 | 0 | 3.079646 | 27.61252 | 1.4
4.955752 | 4.9558e+21 | 40.88063 |  | 40.27236 |  |  |  |  | 3.752212 | 13.15181 |  | 5.053097 | 8.029665 | 6.20354 | -6.943564 | 5.699115 | 0 | 3.424779 | 29.84344 | 1.4
5.690265 | 5.6903e+21 | 43.93346 |  | 43.8873 |  |  |  |  | 4.097345 | 13.77112 |  | 5.442478 | 9.14883 | 7.00885 | -8.843849 | 6.256637 | 0 | 3.752212 | 32.66145 | 1.4
6.893805 | 6.8938e+21 | 48.86497 |  | 49.16659 |  |  |  |  | 4.469027 | 13.17703 |  | 5.778761 | 9.700085 |  |  | 7.017699 | 0 | 4.097345 | 36.06654 | 1.4
[9 empty] | 4.955752 | 10.47443 |  | 6.168142 | 8.46694 |  |  |  |  | 4.469027 | 38.76712 | 1.4
[9 empty] | 5.690265 | 5.069745 |  | 6.964602 | 2.936468 |  |  |  |  | 4.955752 | 40.88063 | 1.4
[9 empty] | 6.893805 | -7.395857 | [7 empty] | 5.690265 | 43.93346 | 1.4
[18 empty] | 6.893805 | 48.86497 | 1.4
[18 empty] | 0 | 0 | 4.4
[18 empty] | 0.03539823 | 0.2544031 | 4.4
[18 empty] | 0.5221239 | 3.072407 | 4.4
[18 empty] | 1.00885 | 6.125245 | 4.4
[18 empty] | 1.584071 | 9.178082 | 4.4
[18 empty] | 2.150442 | 11.52642 | 4.4
[18 empty] | 2.716814 | 13.87476 | 4.4
[18 empty] | 3.20354 | 16.22309 | 4.4
[18 empty] | 3.743363 | 21.1546 | 4.4
[18 empty] | 4.176991 | 26.67319 | 4.4
[18 empty] | 4.584071 | 32.54403 | 4.4
[18 empty] | 5.053097 | 39.47162 | 4.4
[18 empty] | 5.442478 | 44.99022 | 4.4
[18 empty] | 5.778761 | 49.68689 | 4.4
[18 empty] | 6.168142 | 53.67906 | 4.4
[18 empty] | 6.964602 | 60.37182 | 4.4
[18 empty] | 0 | 0 | 17
[18 empty] | 0.04424779 | 0.2544031 | 17
[18 empty] | 0.6548673 | 2.720157 | 17
[18 empty] | 1.238938 | 5.420744 | 17
[18 empty] | 1.876106 | 7.886497 | 17
[18 empty] | 2.619469 | 10.93933 | 17
[18 empty] | 3.327434 | 14.22701 | 17
[18 empty] | 3.911504 | 17.98434 | 17
[18 empty] | 4.415929 | 21.8591 | 17
[18 empty] | 5 | 27.02544 | 17
[18 empty] | 5.557522 | 31.83953 | 17
[18 empty] | 6.20354 | 38.76712 | 17
[18 empty] | 7.00885 | 49.33464 | 17
[18 empty] | 0 | 0 | 8.5
[18 empty] | 0.04424779 | 0.37182 | 8.5
[18 empty] | 0.7610619 | 3.659491 | 8.5
[18 empty] | 1.389381 | 6.829746 | 8.5
[18 empty] | 2.035398 | 9.64775 | 8.5
[18 empty] | 2.59292 | 11.87867 | 8.5
[18 empty] | 3.176991 | 14.46184 | 8.5
[18 empty] | 3.734513 | 18.21918 | 8.5
[18 empty] | 4.283186 | 23.38552 | 8.5
[18 empty] | 4.79646 | 28.90411 | 8.5
[18 empty] | 5.230088 | 33.95303 | 8.5
[18 empty] | 5.699115 | 39.82387 | 8.5
[18 empty] | 6.256637 | 46.9863 | 8.5
[18 empty] | 7.017699 | 57.55382 | 8.5

## 3rd order fit
X1 | X2 |  | polyfitn | for Gr 1
fd | grain size | term | 1 | 2 | 3 | 4 | 5 | 6 | 7 | 8 | 9 | 10 | sum
0 | 1 |  | 0 | 0 | 0 | 0 | 0 | 0 | -0.0021554 | 0.15515 | -2.2156 | 5.9329 | 3.8702946
1 | 5 |  | 0.042332 | 0.057178 | -0.38319 | -0.014704 | -0.1966 | 8.3239 | -0.0021554 | 0.15515 | -2.2156 | 5.9329 | 11.6992106
2 | 10 |  | 0.338656 | 0.228712 | -1.53276 | -0.029408 | -0.3932 | 16.6478 | -0.0021554 | 0.15515 | -2.2156 | 5.9329 | 19.1300946
3 | 20 |  | 1.142964 | 0.514602 | -3.44871 | -0.044112 | -0.5898 | 24.9717 | -0.0021554 | 0.15515 | -2.2156 | 5.9329 | 26.4169386
4 |  |  | 2.709248 | 0.914848 | -6.13104 | -0.058816 | -0.7864 | 33.2956 | -0.0021554 | 0.15515 | -2.2156 | 5.9329 | 33.8137346
5 |  |  | 5.2915 | 1.42945 | -9.57975 | -0.07352 | -0.983 | 41.6195 | -0.0021554 | 0.15515 | -2.2156 | 5.9329 | 41.5744746
6 |  |  | 9.143712 | 2.058408 | -13.79484 | -0.088224 | -1.1796 | 49.9434 | -0.0021554 | 0.15515 | -2.2156 | 5.9329 | 49.9531506
7 |  |  | 14.519876 | 2.801722 | -18.77631 | -0.102928 | -1.3762 | 58.2673 | -0.0021554 | 0.15515 | -2.2156 | 5.9329 | 59.2037546
|  |  | polyfitn | for Gr 5
fd | grain size | term | 1 | 2 | 3 | 4 | 5 | 6 | 7 | 8 | 9 | 10 | sum
0 | 1 |  | 0 | 0 | 0 | 0 | 0 | 0 | -0.269425 | 3.87875 | -11.078 | 5.9329 | -1.535775
1 | 5 |  | 0.042332 | 0.28589 | -0.38319 | -0.3676 | -0.983 | 8.3239 | -0.269425 | 3.87875 | -11.078 | 5.9329 | 5.382557
2 | 10 |  | 0.338656 | 1.14356 | -1.53276 | -0.7352 | -1.966 | 16.6478 | -0.269425 | 3.87875 | -11.078 | 5.9329 | 12.360281
3 | 20 |  | 1.142964 | 2.57301 | -3.44871 | -1.1028 | -2.949 | 24.9717 | -0.269425 | 3.87875 | -11.078 | 5.9329 | 19.651389
4 |  |  | 2.709248 | 4.57424 | -6.13104 | -1.4704 | -3.932 | 33.2956 | -0.269425 | 3.87875 | -11.078 | 5.9329 | 27.509873
5 |  |  | 5.2915 | 7.14725 | -9.57975 | -1.838 | -4.915 | 41.6195 | -0.269425 | 3.87875 | -11.078 | 5.9329 | 36.189725
6 |  |  | 9.143712 | 10.29204 | -13.79484 | -2.2056 | -5.898 | 49.9434 | -0.269425 | 3.87875 | -11.078 | 5.9329 | 45.944937
7 |  |  | 14.519876 | 14.00861 | -18.77631 | -2.5732 | -6.881 | 58.2673 | -0.269425 | 3.87875 | -11.078 | 5.9329 | 57.029501
|  |  | polyfitn | for Gr 10
fd | grain size | term | 1 | 2 | 3 | 4 | 5 | 6 | 7 | 8 | 9 | 10 | sum
0 | 1 |  | 0 | 0 | 0 | 0 | 0 | 0 | -2.1554 | 15.515 | -22.156 | 5.9329 | -2.8635
1 | 5 |  | 0.042332 | 0.57178 | -0.38319 | -1.4704 | -1.966 | 8.3239 | -2.1554 | 15.515 | -22.156 | 5.9329 | 2.254922
2 | 10 |  | 0.338656 | 2.28712 | -1.53276 | -2.9408 | -3.932 | 16.6478 | -2.1554 | 15.515 | -22.156 | 5.9329 | 8.004516
3 | 20 |  | 1.142964 | 5.14602 | -3.44871 | -4.4112 | -5.898 | 24.9717 | -2.1554 | 15.515 | -22.156 | 5.9329 | 14.639274
4 |  |  | 2.709248 | 9.14848 | -6.13104 | -5.8816 | -7.864 | 33.2956 | -2.1554 | 15.515 | -22.156 | 5.9329 | 22.413188
5 |  |  | 5.2915 | 14.2945 | -9.57975 | -7.352 | -9.83 | 41.6195 | -2.1554 | 15.515 | -22.156 | 5.9329 | 31.58025
6 |  |  | 9.143712 | 20.58408 | -13.79484 | -8.8224 | -11.796 | 49.9434 | -2.1554 | 15.515 | -22.156 | 5.9329 | 42.394452
7 |  |  | 14.519876 | 28.01722 | -18.77631 | -10.2928 | -13.762 | 58.2673 | -2.1554 | 15.515 | -22.156 | 5.9329 | 55.109786
|  |  | polyfitn | for Gr 20
fd | grain size | term | 1 | 2 | 3 | 4 | 5 | 6 | 7 | 8 | 9 | 10 | sum
0 | 1 |  | 0 | 0 | 0 | 0 | 0 | 0 | -17.2432 | 62.06 | -44.312 | 5.9329 | 6.4377
1 | 5 |  | 0.042332 | 1.14356 | -0.38319 | -5.8816 | -3.932 | 8.3239 | -17.2432 | 62.06 | -44.312 | 5.9329 | 5.750702
2 | 10 |  | 0.338656 | 4.57424 | -1.53276 | -11.7632 | -7.864 | 16.6478 | -17.2432 | 62.06 | -44.312 | 5.9329 | 6.838436
3 | 20 |  | 1.142964 | 10.29204 | -3.44871 | -17.6448 | -11.796 | 24.9717 | -17.2432 | 62.06 | -44.312 | 5.9329 | 9.954894
4 |  |  | 2.709248 | 18.29696 | -6.13104 | -23.5264 | -15.728 | 33.2956 | -17.2432 | 62.06 | -44.312 | 5.9329 | 15.354068
5 |  |  | 5.2915 | 28.589 | -9.57975 | -29.408 | -19.66 | 41.6195 | -17.2432 | 62.06 | -44.312 | 5.9329 | 23.28995
6 |  |  | 9.143712 | 41.16816 | -13.79484 | -35.2896 | -23.592 | 49.9434 | -17.2432 | 62.06 | -44.312 | 5.9329 | 34.016532
7 |  |  | 14.519876 | 56.03444 | -18.77631 | -41.1712 | -27.524 | 58.2673 | -17.2432 | 62.06 | -44.312 | 5.9329 | 47.787806

## 4th order fit
bad fit
X1 | X2 |  | polyfitn | for Gr 1
fd | grain size | term | 1 | 2 | 3 | 4 | 5 | 6 | 7 | 8 | 9 | 10 | 11 | 12 | 13 | 14 | 15 | sum
0 | 1 |  | 0 | 0 | 0.71919 | 0 | 0 | 0 | 0 | 0 | 0 | 15.3735 | -20212074590.6 | 632637934686.4 | -6034516989774.8 | 20114652391088.7 | -17991171834596.7 | -3298610573170.9
1 | 5 |  | -0.053831 | 0.007559 | 0.71919 | -0.018252 | 0.32789 | -3.8837 | 0.0075622 | -0.094123 | -0.96041 | 15.3735 | -20212074590.6 | 632637934686.4 | -6034516989774.8 | 20114652391088.7 | -17991171834596.7 | -3298610573175.6
2 | 10 |  | -0.861296 | 0.060472 | 0.71919 | -0.073008 | 1.31156 | -15.5348 | 0.0151244 | -0.188246 | -1.92082 | 15.3735 | -20212074590.6 | 632637934686.4 | -6034516989774.8 | 20114652391088.7 | -17991171834596.7 | -3298610573188.1
3 | 20 |  | -4.360311 | 0.204093 | 0.71919 | -0.164268 | 2.95101 | -34.9533 | 0.0226866 | -0.282369 | -2.88123 | 15.3735 | -20212074590.6 | 632637934686.4 | -6034516989774.8 | 20114652391088.7 | -17991171834596.7 | -3298610573210.4
4 |  |  | -13.780736 | 0.483776 | 0.71919 | -0.292032 | 5.24624 | -62.1392 | 0.0302488 | -0.376492 | -3.84164 | 15.3735 | -20212074590.6 | 632637934686.4 | -6034516989774.8 | 20114652391088.7 | -17991171834596.7 | -3298610573245.6
5 |  |  | -33.644375 | 0.944875 | 0.71919 | -0.4563 | 8.19725 | -97.0925 | 0.037811 | -0.470615 | -4.80205 | 15.3735 | -20212074590.6 | 632637934686.4 | -6034516989774.8 | 20114652391088.7 | -17991171834596.7 | -3298610573298.2
6 |  |  | -69.764976 | 1.632744 | 0.71919 | -0.657072 | 11.80404 | -139.8132 | 0.0453732 | -0.564738 | -5.76246 | 15.3735 | -20212074590.6 | 632637934686.4 | -6034516989774.8 | 20114652391088.7 | -17991171834596.7 | -3298610573374.0
7 |  |  | -129.248231 | 2.592737 | 0.71919 | -0.894348 | 16.06661 | -190.3013 | 0.0529354 | -0.658861 | -6.72287 | 15.3735 | -20212074590.6 | 632637934686.4 | -6034516989774.8 | 20114652391088.7 | -17991171834596.7 | -3298610573480.0
|  |  | polyfitn | for Gr 20
fd | grain size | term | 1 | 2 | 3 | 4 | 5 | 6 | 7 | 8 | 9 | 10 | 11 | 12 | 13 | 14 | 15 | sum
0 | 1 |  | 0 | 0 | 5753.52 | 0 | 0 | 0 | 0 | 0 | 0 | 307.47 | -3233931934499168 | 5061103477491000 | -2413806795909912 | 402293047821774 | -17991171834596.7 | -202333376924841.7
1 | 5 |  | -0.053831 | 0.15118 | 5753.52 | -7.3008 | 6.5578 | -3.8837 | 60.4976 | -37.6492 | -19.2082 | 307.47 | -3233931934499168 | 5061103477491000 | -2413806795909912 | 402293047821774 | -17991171834596.7 | -202333376924842.7
2 | 10 |  | -0.861296 | 1.20944 | 5753.52 | -29.2032 | 26.2312 | -15.5348 | 120.9952 | -75.2984 | -38.4164 | 307.47 | -3233931934499168 | 5061103477491000 | -2413806795909912 | 402293047821774 | -17991171834596.7 | -202333376924852.7
3 | 20 |  | -4.360311 | 4.08186 | 5753.52 | -65.7072 | 59.0202 | -34.9533 | 181.4928 | -112.9476 | -57.6246 | 307.47 | -3233931934499168 | 5061103477491000 | -2413806795909912 | 402293047821774 | -17991171834596.7 | -202333376924872.7
4 |  |  | -13.780736 | 9.67552 | 5753.52 | -116.8128 | 104.9248 | -62.1392 | 241.9904 | -150.5968 | -76.8328 | 307.47 | -3233931934499168 | 5061103477491000 | -2413806795909912 | 402293047821774 | -17991171834596.7 | -202333376924905.2
5 |  |  | -33.644375 | 18.8975 | 5753.52 | -182.52 | 163.945 | -97.0925 | 302.488 | -188.246 | -96.041 | 307.47 | -3233931934499168 | 5061103477491000 | -2413806795909912 | 402293047821774 | -17991171834596.7 | -202333376924953.7
6 |  |  | -69.764976 | 32.65488 | 5753.52 | -262.8288 | 236.0808 | -139.8132 | 362.9856 | -225.8952 | -115.2492 | 307.47 | -3233931934499168 | 5061103477491000 | -2413806795909912 | 402293047821774 | -17991171834596.7 | -202333376925023.7
7 |  |  | -129.248231 | 51.85474 | 5753.52 | -357.7392 | 321.3322 | -190.3013 | 423.4832 | -263.5444 | -134.4574 | 307.47 | -3233931934499168 | 5061103477491000 | -2413806795909912 | 402293047821774 | -17991171834596.7 | -202333376925120.2

## manual 3rd fits
|  | nominal | 8.5 micron grain size
|  | fd | polyfit | fd | grain | polyfit | fd | grain | polyfit |  |  | fd | grain | polyfit
a= | 0.49824 | 0 | 0 | 0 | 4.4 | 0 | 0 | 5 | 0 | a= | 0.49824 | 0 | 4.4 | 0
b= | -1.66789 | 0.5 | 0.55474875 | 0.5 | 4.4 | 0.7247766 | 0.5 | 5 | 0.6931151 | b= | -1.66789 | 0.5 | 4.4 | 1.013774 | 1.000797
c= | 1.82264 | 1 | 0.62293 | 1 | 4.4 | 0.8688213 | 1 | 5 | 0.8308672 | c= | 1.82264 | 1 | 4.4 | 1.137377 | 1.003197
d= | 0 | 1.5 | 0.51058875 | 1.5 | 4.4 | 0.7490384 | 1.5 | 5 | 0.716317 | d= | 0 | 1.5 | 4.4 | 0.9308995 | 1.007232
e= | -0.03006 | 2 | 0.47868 | 2 | 4.4 | 0.7291842 | 2 | 5 | 0.6973302 | e= | -0.03006 | 2 | 4.4 | 0.8709399 | 1.012956
aa= | -0.05227 | 2.5 | 0.74306875 | 2.5 | 4.4 | 1.161918 | 2.5 | 5 | 1.11116 | aa= | -0.00011 | 2.5 | 4.4 | 1.348425 | 1.020447
bb= | 0.36735 | 3 | 1.47453 | 3 | 4.4 | 2.341647 | 3 | 5 | 2.239354 | bb= | 0 | 3 | 4.4 | 2.66715 | 1.029811
cc= | 1.96852 | 3.5 | 2.79874875 | 3.5 | 4.4 | 4.468176 | 3.5 | 5 | 4.272986 | cc= | 1.82798 | 3.5 | 4.4 | 5.043044 | 1.041181
dd= | 0.00163 | 4 | 4.79632 | 4 | 4.4 | 7.621138 | 4 | 5 | 7.288212 |  |  | 4 | 4.4 | 8.604149 | 1.05473
ee= | -0.05979 | 4.5 | 7.50274875 | 4.5 | 4.4 | 11.74524 | 4.5 | 5 | 11.23215 |  |  | 4.5 | 4.4 | 13.39132 | 1.070672
ff= | 0.84228 | 5 | 10.90845 | 5 | 4.4 | 16.64627 | 5 | 5 | 15.91909 |  |  | 5 | 4.4 | 19.35966 | 1.08927
|  | 5.5 | 14.95874875 | 5.5 | 4.4 | 21.99798 | 5.5 | 5 | 21.03701 |  |  | 5.5 | 4.4 | 26.38064 | 1.110856
|  | 6 | 19.55388 | 6 | 4.4 | 27.35963 | 6 | 5 | 26.16444 |  |  | 6 | 4.4 | 34.24499 | 1.135838
|  | 6.5 | 24.54898875 | 6.5 | 4.4 | 32.20448 | 6.5 | 5 | 30.79764 |  |  | 6.5 | 4.4 | 42.66625 | 1.164728
|  | 7 | 29.75413 | 7 | 4.4 | 35.95896 | 7 | 5 | 34.38811 |  |  | 7 | 4.4 | 51.2851 | 1.198169
|  |  |  | 7.5 | 4.4 | 38.05271 | 7.5 | 5 | 36.39039 |  |  | 7.5 | 4.4 | 59.67437 | 1.236982
|  |  |  | 8 | 4.4 | 37.97936 | 8 | 5 | 36.32025 |  |  | 8 | 4.4 | 67.34479 | 1.282221
|  |  |  | 0 | 8.5 | 0 | 0 | 10 | 0 |  |  | 0 | 8.5 | 0
|  |  |  | 0.5 | 8.5 | 0.5361798 | 0.5 | 10 | 0.483429 |  |  | 0.5 | 8.5 | 1.012967
|  |  |  | 1 | 8.5 | 0.6427421 | 1 | 10 | 0.5795074 |  |  | 1 | 8.5 | 1.133753
|  |  |  | 1.5 | 8.5 | 0.5541284 | 1.5 | 10 | 0.4996118 |  |  | 1.5 | 8.5 | 0.9242157
|  |  |  | 2 | 8.5 | 0.5394405 | 2 | 10 | 0.4863689 |  |  | 2 | 8.5 | 0.8598002292
|  |  |  | 2.5 | 8.5 | 0.8595708 | 2.5 | 10 | 0.7750039 |  |  | 2.5 | 8.5 | 1.321405
|  |  |  | 3 | 8.5 | 1.732319 | 3 | 10 | 1.561889 |  |  | 3 | 8.5 | 2.589942
|  |  |  | 3.5 | 8.5 | 3.305496 | 3.5 | 10 | 2.980292 |  |  | 3.5 | 8.5 | 4.843579
|  |  |  | 4 | 8.5 | 5.638014 | 4 | 10 | 5.083331 |  |  | 4 | 8.5 | 8.157677
|  |  |  | 4.5 | 8.5 | 8.688966 | 4.5 | 10 | 7.834122 |  |  | 4.5 | 8.5 | 12.50741
|  |  |  | 5 | 8.5 | 12.31469 | 5 | 10 | 11.10313 |  |  | 5 | 8.5 | 17.77306
|  |  |  | 5.5 | 8.5 | 16.2738 | 5.5 | 10 | 14.67274 |  |  | 5.5 | 8.5 | 23.74803
|  |  |  | 6 | 8.5 | 20.24028 | 6 | 10 | 18.24899 |  |  | 6 | 8.5 | 30.14954
|  |  |  | 6.5 | 8.5 | 23.82443 | 6.5 | 10 | 21.48052 |  |  | 6.5 | 8.5 | 36.63195
|  |  |  | 7 | 8.5 | 26.60195 | 7 | 10 | 23.98478 |  |  | 7 | 8.5 | 42.80288
|  |  |  | 7.5 | 8.5 | 28.15087 | 7.5 | 10 | 25.38132 |  |  | 7.5 | 8.5 | 48.24189
|  |  |  | 8 | 8.5 | 28.09661 | 8 | 10 | 25.33239 |  |  | 8 | 8.5 | 52.52198
|  |  |  | 0 | 17 | 0 | 0 | 20 | 0 |  |  | 0 | 17 | 0
|  |  |  | 0.5 | 17 | 0.3523485 | 0.5 | 20 | 0.3541997 |  |  | 0.5 | 17 | 1.009661
|  |  |  | 1 | 17 | 0.4223755 | 1 | 20 | 0.4245946 |  |  | 1 | 17 | 1.118901
|  |  |  | 1.5 | 17 | 0.3641434 | 1.5 | 20 | 0.3660565 |  |  | 1.5 | 17 | 0.8968249
|  |  |  | 2 | 17 | 0.3544913 | 2 | 20 | 0.3563538 |  |  | 2 | 17 | 0.8141485176
|  |  |  | 2.5 | 17 | 0.5648636 | 2.5 | 20 | 0.5678314 |  |  | 2.5 | 17 | 1.210676
|  |  |  | 3 | 17 | 1.138387 | 3 | 20 | 1.144368 |  |  | 3 | 17 | 2.273534
|  |  |  | 3.5 | 17 | 2.172194 | 3.5 | 20 | 2.183606 |  |  | 3.5 | 17 | 4.026147
|  |  |  | 4 | 17 | 3.704999 | 4 | 20 | 3.724465 |  |  | 4 | 17 | 6.327977
|  |  |  | 4.5 | 17 | 5.709921 | 4.5 | 20 | 5.73992 |  |  | 4.5 | 17 | 8.884999
|  |  |  | 5 | 17 | 8.092549 | 5 | 20 | 8.135067 |  |  | 5 | 17 | 11.27094
|  |  |  | 5.5 | 17 | 10.69427 | 5.5 | 20 | 10.75046 |  |  | 5.5 | 17 | 12.95925
|  |  |  | 6 | 17 | 13.30082 | 6 | 20 | 13.37071 |  |  | 6 | 17 | 13.36586
|  |  |  | 6.5 | 17 | 15.65614 | 6.5 | 20 | 15.73839 |  |  | 6.5 | 17 | 11.90264
|  |  |  | 7 | 17 | 17.48137 | 7 | 20 | 17.57322 |  |  | 7 | 17 | 8.041649
|  |  |  | 7.5 | 17 | 18.49924 | 7.5 | 20 | 18.59643 |  |  | 7.5 | 17 | 1.390122
|  |  |  | 8 | 17 | 18.46358 | 8 | 20 | 18.56059 |  |  | 8 | 17 | -8.223801

## Bei data
|  | 1.4 |  |  |  | 4.4 |  |  |  | 8.5 |  |  |  | 17 |  |  |  |  | Total Avg |  |  |  | Total TSS
[19 empty] | 7.98478 |  |  |  | 36105.5
5.1353e+19 | 0.05135255 | 0.02634596 | 1.4 | 5.1353e+19 | 0.05135255 | 0.001879252 | 4.4 | 5.1353e+19 | 0.05135255 | 0.0003891327 | 8.5 | 5.1353e+19 | 0.05135255 | 0.000169535 | 17 | 0.001879252 | 0.0003891327 | 0.000169535 |  | 63.72671 | 63.7505 | 63.75401
1.0271e+20 | 0.1027051 | 0.1895564 | 1.4 | 1.0271e+20 | 0.1027051 | 0.0225282 | 4.4 | 1.0271e+20 | 0.1027051 | 0.00527085 | 8.5 | 1.0271e+20 | 0.1027051 | 0.001725116 | 17 | 0.0225282 | 0.00527085 | 0.001725116 |  | 63.39746 | 63.67257 | 63.72917
1.5406e+20 | 0.1540576 | 0.4670712 | 1.4 | 1.5406e+20 | 0.1540576 | 0.07006384 | 4.4 | 1.5406e+20 | 0.1540576 | 0.01791397 | 8.5 | 1.5406e+20 | 0.1540576 | 0.005475222 | 17 | 0.07006384 | 0.01791397 | 0.005475222 |  | 62.64274 | 63.47096 | 63.66931
2.0541e+20 | 0.2054102 | 0.7880366 | 1.4 | 2.0541e+20 | 0.2054102 | 0.1355713 | 4.4 | 2.0541e+20 | 0.2054102 | 0.03677327 | 8.5 | 2.0541e+20 | 0.2054102 | 0.01102913 | 17 | 0.1355713 | 0.03677327 | 0.01102913 |  | 61.61008 | 63.17081 | 63.58071
2.5676e+20 | 0.2567627 | 1.160152 | 1.4 | 2.5676e+20 | 0.2567627 | 0.2191572 | 4.4 | 2.5676e+20 | 0.2567627 | 0.06207318 | 8.5 | 2.5676e+20 | 0.2567627 | 0.0185244 | 17 | 0.2191572 | 0.06207318 | 0.0185244 |  | 60.3049 | 62.76929 | 63.46123
3.0812e+20 | 0.3081153 | 1.559887 | 1.4 | 3.0812e+20 | 0.3081153 | 0.3157149 | 4.4 | 3.0812e+20 | 0.3081153 | 0.09248172 | 8.5 | 3.0812e+20 | 0.3081153 | 0.02757902 | 17 | 0.3157149 | 0.09248172 | 0.02757902 |  | 58.81456 | 62.28838 | 63.31705
3.5947e+20 | 0.3594678 | 1.977658 | 1.4 | 3.5947e+20 | 0.3594678 | 0.4222102 | 4.4 | 3.5947e+20 | 0.3594678 | 0.1271288 | 8.5 | 3.5947e+20 | 0.3594678 | 0.03793341 | 17 | 0.4222102 | 0.1271288 | 0.03793341 |  | 57.19246 | 61.74269 | 63.15237
4.1082e+20 | 0.4108204 | 2.407684 | 1.4 | 4.1082e+20 | 0.4108204 | 0.5362482 | 4.4 | 4.1082e+20 | 0.4108204 | 0.1652779 | 8.5 | 4.1082e+20 | 0.4108204 | 0.04936656 | 17 | 0.5362482 | 0.1652779 | 0.04936656 |  | 55.48063 | 61.14462 | 62.97079
4.6217e+20 | 0.4621729 | 2.845599 | 1.4 | 4.6217e+20 | 0.4621729 | 0.6556829 | 4.4 | 4.6217e+20 | 0.4621729 | 0.2062307 | 8.5 | 4.6217e+20 | 0.4621729 | 0.06167305 | 17 | 0.6556829 | 0.2062307 | 0.06167305 |  | 53.71567 | 60.50583 | 62.77563
5.1353e+20 | 0.5135255 | 3.28808 | 1.4 | 5.1353e+20 | 0.5135255 | 0.7786919 | 4.4 | 5.1353e+20 | 0.5135255 | 0.2493411 | 8.5 | 5.1353e+20 | 0.5135255 | 0.07466337 | 17 | 0.7786919 | 0.2493411 | 0.07466337 |  | 51.92771 | 59.83702 | 62.56995
5.6488e+20 | 0.564878 | 3.732541 | 1.4 | 5.6488e+20 | 0.564878 | 0.9036231 | 4.4 | 5.6488e+20 | 0.564878 | 0.2939641 | 8.5 | 5.6488e+20 | 0.564878 | 0.08815065 | 17 | 0.9036231 | 0.2939641 | 0.08815065 |  | 50.14279 | 59.14865 | 62.35676
6.1623e+20 | 0.6162306 | 4.17691 | 1.4 | 6.1623e+20 | 0.6162306 | 1.028978 | 4.4 | 6.1623e+20 | 0.6162306 | 0.3394795 | 8.5 | 6.1623e+20 | 0.6162306 | 0.1019661 | 17 | 1.028978 | 0.3394795 | 0.1019661 |  | 48.38318 | 58.45062 | 62.13876
6.6758e+20 | 0.6675831 | 4.619461 | 1.4 | 6.6758e+20 | 0.6675831 | 1.153417 | 4.4 | 6.6758e+20 | 0.6675831 | 0.3852968 | 8.5 | 6.6758e+20 | 0.6675831 | 0.1159177 | 17 | 1.153417 | 0.3852968 | 0.1159177 |  | 46.66752 | 57.75215 | 61.919
7.1894e+20 | 0.7189357 | 5.059125 | 1.4 | 7.1894e+20 | 0.7189357 | 1.275771 | 4.4 | 7.1894e+20 | 0.7189357 | 0.4308737 | 8.5 | 7.1894e+20 | 0.7189357 | 0.1298575 | 17 | 1.275771 | 0.4308737 | 0.1298575 |  | 45.0108 | 57.0615 | 61.69981
7.7029e+20 | 0.7702882 | 5.494646 | 1.4 | 7.7029e+20 | 0.7702882 | 1.395026 | 4.4 | 7.7029e+20 | 0.7702882 | 0.4757221 | 8.5 | 7.7029e+20 | 0.7702882 | 0.1436399 | 17 | 1.395026 | 0.4757221 | 0.1436399 |  | 43.42486 | 56.38595 | 61.48348
8.2164e+20 | 0.8216408 | 5.924927 | 1.4 | 8.2164e+20 | 0.8216408 | 1.510341 | 4.4 | 8.2164e+20 | 0.8216408 | 0.5194503 | 8.5 | 8.2164e+20 | 0.8216408 | 0.1571404 | 17 | 1.510341 | 0.5194503 | 0.1571404 |  | 41.91836 | 55.73115 | 61.27195
8.7299e+20 | 0.8729933 | 6.348939 | 1.4 | 8.7299e+20 | 0.8729933 | 1.621038 | 4.4 | 8.7299e+20 | 0.8729933 | 0.5617719 | 8.5 | 8.7299e+20 | 0.8729933 | 0.1702813 | 17 | 1.621038 | 0.5617719 | 0.1702813 |  | 40.49722 | 55.10105 | 61.06639
9.2435e+20 | 0.9243459 | 6.765813 | 1.4 | 9.2435e+20 | 0.9243459 | 1.726621 | 4.4 | 9.2435e+20 | 0.9243459 | 0.6025124 | 8.5 | 9.2435e+20 | 0.9243459 | 0.1829859 | 17 | 1.726621 | 0.6025124 | 0.1829859 |  | 39.16456 | 54.49788 | 60.86799
9.757e+20 | 0.9756984 | 7.174605 | 1.4 | 9.757e+20 | 0.9756984 | 1.826989 | 4.4 | 9.757e+20 | 0.9756984 | 0.6414609 | 8.5 | 9.757e+20 | 0.9756984 | 0.1951845 | 17 | 1.826989 | 0.6414609 | 0.1951845 |  | 37.9184 | 53.92434 | 60.6778
1.0271e+21 | 1.027051 | 7.574673 | 1.4 | 1.0271e+21 | 1.027051 | 1.922142 | 4.4 | 1.0271e+21 | 1.027051 | 0.6784695 | 8.5 | 1.0271e+21 | 1.027051 | 0.2068261 | 17 | 1.922142 | 0.6784695 | 0.2068261 |  | 36.75558 | 53.38218 | 60.49657
1.0784e+21 | 1.078404 | 7.96529 | 1.4 | 1.0784e+21 | 1.078404 | 2.011967 | 4.4 | 1.0784e+21 | 1.078404 | 0.713522 | 8.5 | 1.0784e+21 | 1.078404 | 0.2178734 | 17 | 2.011967 | 0.713522 | 0.2178734 |  | 35.6745 | 52.8712 | 60.32484
1.1298e+21 | 1.129756 | 8.345908 | 1.4 | 1.1298e+21 | 1.129756 | 2.096426 | 4.4 | 1.1298e+21 | 1.129756 | 0.7463971 | 8.5 | 1.1298e+21 | 1.129756 | 0.2283016 | 17 | 2.096426 | 0.7463971 | 0.2283016 |  | 34.67272 | 52.39419 | 60.16296
1.1811e+21 | 1.181109 | 8.715996 | 1.4 | 1.1811e+21 | 1.181109 | 2.17553 | 4.4 | 1.1811e+21 | 1.181109 | 0.777147 | 8.5 | 1.1811e+21 | 1.181109 | 0.2380958 | 17 | 2.17553 | 0.777147 | 0.2380958 |  | 33.74739 | 51.94998 | 60.01112
1.2325e+21 | 1.232461 | 9.075084 | 1.4 | 1.2325e+21 | 1.232461 | 2.249349 | 4.4 | 1.2325e+21 | 1.232461 | 0.8057745 | 8.5 | 1.2325e+21 | 1.232461 | 0.2472503 | 17 | 2.249349 | 0.8057745 | 0.2472503 |  | 32.89518 | 51.53812 | 59.86937
1.2838e+21 | 1.283814 | 9.422941 | 1.4 | 1.2838e+21 | 1.283814 | 2.318015 | 4.4 | 1.2838e+21 | 1.283814 | 0.8323132 | 8.5 | 1.2838e+21 | 1.283814 | 0.2557694 | 17 | 2.318015 | 0.8323132 | 0.2557694 |  | 32.11222 | 51.15779 | 59.73761
1.3352e+21 | 1.335166 | 9.759568 | 1.4 | 1.3352e+21 | 1.335166 | 2.381664 | 4.4 | 1.3352e+21 | 1.335166 | 0.8568062 | 8.5 | 1.3352e+21 | 1.335166 | 0.2636619 | 17 | 2.381664 | 0.8568062 | 0.2636619 |  | 31.39491 | 50.80801 | 59.61567
1.3865e+21 | 1.386519 | 10.08517 | 1.4 | 1.3865e+21 | 1.386519 | 2.440497 | 4.4 | 1.3865e+21 | 1.386519 | 0.8793243 | 8.5 | 1.3865e+21 | 1.386519 | 0.2709454 | 17 | 2.440497 | 0.8793243 | 0.2709454 |  | 30.73908 | 50.4875 | 59.50325
1.4379e+21 | 1.437871 | 10.39947 | 1.4 | 1.4379e+21 | 1.437871 | 2.49467 | 4.4 | 1.4379e+21 | 1.437871 | 0.8999278 | 8.5 | 1.4379e+21 | 1.437871 | 0.2776336 | 17 | 2.49467 | 0.8999278 | 0.2776336 |  | 30.14131 | 50.19513 | 59.40011
1.4892e+21 | 1.489224 | 10.70263 | 1.4 | 1.4892e+21 | 1.489224 | 2.544412 | 4.4 | 1.4892e+21 | 1.489224 | 0.918704 | 8.5 | 1.4892e+21 | 1.489224 | 0.2837598 | 17 | 2.544412 | 0.918704 | 0.2837598 |  | 29.5976 | 49.92943 | 59.30572
1.5406e+21 | 1.540576 | 10.99525 | 1.4 | 1.5406e+21 | 1.540576 | 2.58992 | 4.4 | 1.5406e+21 | 1.540576 | 0.9357343 | 8.5 | 1.5406e+21 | 1.540576 | 0.2893762 | 17 | 2.58992 | 0.9357343 | 0.2893762 |  | 29.10451 | 49.68905 | 59.21924
1.5919e+21 | 1.591929 | 11.27779 | 1.4 | 1.5919e+21 | 1.591929 | 2.631421 | 4.4 | 1.5919e+21 | 1.591929 | 0.9511138 | 8.5 | 1.5919e+21 | 1.591929 | 0.2945147 | 17 | 2.631421 | 0.9511138 | 0.2945147 |  | 28.65846 | 49.47246 | 59.14018
1.6433e+21 | 1.643282 | 11.55021 | 1.4 | 1.6433e+21 | 1.643282 | 2.66912 | 4.4 | 1.6433e+21 | 1.643282 | 0.9649273 | 8.5 | 1.6433e+21 | 1.643282 | 0.2992005 | 17 | 2.66912 | 0.9649273 | 0.2992005 |  | 28.25624 | 49.27833 | 59.06814
1.6946e+21 | 1.694634 | 11.81252 | 1.4 | 1.6946e+21 | 1.694634 | 2.703217 | 4.4 | 1.6946e+21 | 1.694634 | 0.9772585 | 8.5 | 1.6946e+21 | 1.694634 | 0.3034585 | 17 | 2.703217 | 0.9772585 | 0.3034585 |  | 27.89491 | 49.10536 | 59.0027
1.746e+21 | 1.745987 | 12.06483 | 1.4 | 1.746e+21 | 1.745987 | 2.733917 | 4.4 | 1.746e+21 | 1.745987 | 0.9881942 | 8.5 | 1.746e+21 | 1.745987 | 0.3073146 | 17 | 2.733917 | 0.9881942 | 0.3073146 |  | 27.57157 | 48.95222 | 58.94348
1.7973e+21 | 1.797339 | 12.30728 | 1.4 | 1.7973e+21 | 1.797339 | 2.761424 | 4.4 | 1.7973e+21 | 1.797339 | 0.9978209 | 8.5 | 1.7973e+21 | 1.797339 | 0.3107944 | 17 | 2.761424 | 0.9978209 | 0.3107944 |  | 27.28345 | 48.8176 | 58.89006
1.8487e+21 | 1.848692 | 12.53991 | 1.4 | 1.8487e+21 | 1.848692 | 2.785912 | 4.4 | 1.8487e+21 | 1.848692 | 1.006214 | 8.5 | 1.8487e+21 | 1.848692 | 0.3139198 | 17 | 2.785912 | 1.006214 | 0.3139198 |  | 27.02824 | 48.70039 | 58.8421
1.9e+21 | 1.900044 | 12.76309 | 1.4 | 1.9e+21 | 1.900044 | 2.807594 | 4.4 | 1.9e+21 | 1.900044 | 1.013463 | 8.5 | 1.9e+21 | 1.900044 | 0.3167175 | 17 | 2.807594 | 1.013463 | 0.3167175 |  | 26.80326 | 48.59927 | 58.79919
1.9514e+21 | 1.951397 | 12.9767 | 1.4 | 1.9514e+21 | 1.951397 | 2.826598 | 4.4 | 1.9514e+21 | 1.951397 | 1.019626 | 8.5 | 1.9514e+21 | 1.951397 | 0.3192039 | 17 | 2.826598 | 1.019626 | 0.3192039 |  | 26.60685 | 48.51338 | 58.76106
2.0027e+21 | 2.002749 | 13.1812 | 1.4 | 2.0027e+21 | 2.002749 | 2.843132 | 4.4 | 2.0027e+21 | 2.002749 | 1.024789 | 8.5 | 2.0027e+21 | 2.002749 | 0.3214046 | 17 | 2.843132 | 1.024789 | 0.3214046 |  | 26.43655 | 48.44148 | 58.72733
2.0541e+21 | 2.054102 | 13.37668 | 1.4 | 2.0541e+21 | 2.054102 | 2.857338 | 4.4 | 2.0541e+21 | 2.054102 | 1.029015 | 8.5 | 2.0541e+21 | 2.054102 | 0.3233375 | 17 | 2.857338 | 1.029015 | 0.3233375 |  | 26.29067 | 48.38267 | 58.6977
2.1055e+21 | 2.105455 | 13.5634 | 1.4 | 2.1055e+21 | 2.105455 | 2.869374 | 4.4 | 2.1055e+21 | 2.105455 | 1.032372 | 8.5 | 2.1055e+21 | 2.105455 | 0.325022 | 17 | 2.869374 | 1.032372 | 0.325022 |  | 26.16738 | 48.33599 | 58.6719
2.1568e+21 | 2.156807 | 13.74159 | 1.4 | 2.1568e+21 | 2.156807 | 2.879386 | 4.4 | 2.1568e+21 | 2.156807 | 1.034975 | 8.5 | 2.1568e+21 | 2.156807 | 0.3264764 | 17 | 2.879386 | 1.034975 | 0.3264764 |  | 26.06506 | 48.2998 | 58.64962
2.2082e+21 | 2.20816 | 13.91141 | 1.4 | 2.2082e+21 | 2.20816 | 2.882655 | 4.4 | 2.2082e+21 | 2.20816 | 1.036931 | 8.5 | 2.2082e+21 | 2.20816 | 0.3276862 | 17 | 2.882655 | 1.036931 | 0.3276862 |  | 26.03168 | 48.2726 | 58.63109
2.2595e+21 | 2.259512 | 14.07316 | 1.4 | 2.2595e+21 | 2.259512 | 2.884769 | 4.4 | 2.2595e+21 | 2.259512 | 1.05743 | 8.5 | 2.2595e+21 | 2.259512 | 0.3287986 | 17 | 2.884769 | 1.05743 | 0.3287986 |  | 26.01012 | 47.98818 | 58.61405
2.3109e+21 | 2.310865 | 14.2104 | 1.4 | 2.3109e+21 | 2.310865 | 2.885465 | 4.4 | 2.3109e+21 | 2.310865 | 1.058232 | 8.5 | 2.3109e+21 | 2.310865 | 0.3295482 | 17 | 2.885465 | 1.058232 | 0.3295482 |  | 26.00301 | 47.97707 | 58.60258
2.3622e+21 | 2.362217 | 14.33036 | 1.4 | 2.3622e+21 | 2.362217 | 2.886074 | 4.4 | 2.3622e+21 | 2.362217 | 1.058987 | 8.5 | 2.3622e+21 | 2.362217 | 0.3301571 | 17 | 2.886074 | 1.058987 | 0.3301571 |  | 25.9968 | 47.96661 | 58.59326
2.4136e+21 | 2.41357 | 14.48395 | 1.4 | 2.4136e+21 | 2.41357 | 2.891446 | 4.4 | 2.4136e+21 | 2.41357 | 1.059697 | 8.5 | 2.4136e+21 | 2.41357 | 0.3315901 | 17 | 2.891446 | 1.059697 | 0.3315901 |  | 25.94205 | 47.95677 | 58.57132
2.4649e+21 | 2.464922 | 14.59295 | 1.4 | 2.4649e+21 | 2.464922 | 2.892262 | 4.4 | 2.4649e+21 | 2.464922 | 1.06062 | 8.5 | 2.4649e+21 | 2.464922 | 0.3840224 | 17 | 2.892262 | 1.06062 | 0.3840224 |  | 25.93375 | 47.944 | 57.77152
2.5163e+21 | 2.516275 | 14.70842 | 1.4 | 2.5163e+21 | 2.516275 | 2.892849 | 4.4 | 2.5163e+21 | 2.516275 | 1.061254 | 8.5 | 2.5163e+21 | 2.516275 | 0.3847405 | 17 | 2.892849 | 1.061254 | 0.3847405 |  | 25.92777 | 47.93521 | 57.7606
2.5676e+21 | 2.567627 | 14.782 | 1.4 | 2.5676e+21 | 2.567627 | 2.941986 | 4.4 | 2.5676e+21 | 2.567627 | 1.061853 | 8.5 | 2.5676e+21 | 2.567627 | 0.3853603 | 17 | 2.941986 | 1.061853 | 0.3853603 |  | 25.42978 | 47.92692 | 57.75118
2.619e+21 | 2.61898 | 14.84924 | 1.4 | 2.619e+21 | 2.61898 | 2.942327 | 4.4 | 2.619e+21 | 2.61898 | 1.062419 | 8.5 | 2.619e+21 | 2.61898 | 0.3857016 | 17 | 2.942327 | 1.062419 | 0.3857016 |  | 25.42633 | 47.91908 | 57.746
2.6703e+21 | 2.670333 | 14.91159 | 1.4 | 2.6703e+21 | 2.670333 | 2.942644 | 4.4 | 2.6703e+21 | 2.670333 | 1.062953 | 8.5 | 2.6703e+21 | 2.670333 | 0.3860181 | 17 | 2.942644 | 1.062953 | 0.3860181 |  | 25.42314 | 47.91169 | 57.74119
2.7217e+21 | 2.721685 | 14.98487 | 1.4 | 2.7217e+21 | 2.721685 | 2.943016 | 4.4 | 2.7217e+21 | 2.721685 | 1.063456 | 8.5 | 2.7217e+21 | 2.721685 | 0.38639 | 17 | 2.943016 | 1.063456 | 0.38639 |  | 25.41939 | 47.90472 | 57.73553
2.773e+21 | 2.773038 | 15.01668 | 1.4 | 2.773e+21 | 2.773038 | 2.943617 | 4.4 | 2.773e+21 | 2.773038 | 1.145077 | 8.5 | 2.773e+21 | 2.773038 | 0.3869918 | 17 | 2.943617 | 1.145077 | 0.3869918 |  | 25.41332 | 46.78154 | 57.72639
2.8244e+21 | 2.82439 | 15.08328 | 1.4 | 2.8244e+21 | 2.82439 | 3.011899 | 4.4 | 2.8244e+21 | 2.82439 | 1.145522 | 8.5 | 2.8244e+21 | 2.82439 | 0.3876731 | 17 | 3.011899 | 1.145522 | 0.3876731 |  | 24.72955 | 46.77545 | 57.71604
2.8757e+21 | 2.875743 | 15.08685 | 1.4 | 2.8757e+21 | 2.875743 | 3.011917 | 4.4 | 2.8757e+21 | 2.875743 | 1.14594 | 8.5 | 2.8757e+21 | 2.875743 | 0.3876912 | 17 | 3.011917 | 1.14594 | 0.3876912 |  | 24.72937 | 46.76974 | 57.71576
2.9271e+21 | 2.927095 | 15.16761 | 1.4 | 2.9271e+21 | 2.927095 | 3.012327 | 4.4 | 2.9271e+21 | 2.927095 | 1.14633 | 8.5 | 2.9271e+21 | 2.927095 | 0.3881012 | 17 | 3.012327 | 1.14633 | 0.3881012 |  | 24.72529 | 46.7644 | 57.70953
2.9784e+21 | 2.978448 | 15.16914 | 1.4 | 2.9784e+21 | 2.978448 | 3.013853 | 4.4 | 2.9784e+21 | 2.978448 | 1.289876 | 8.5 | 2.9784e+21 | 2.978448 | 0.5435067 | 17 | 3.013853 | 1.289876 | 0.5435067 |  | 24.71012 | 44.82175 | 55.37255
3.0298e+21 | 3.0298 | 15.2318 | 1.4 | 3.0298e+21 | 3.0298 | 3.127491 | 4.4 | 3.0298e+21 | 3.0298 | 1.290224 | 8.5 | 3.0298e+21 | 3.0298 | 0.5460913 | 17 | 3.127491 | 1.290224 | 0.5460913 |  | 23.59326 | 44.81708 | 55.33409
3.0812e+21 | 3.081153 | 15.30305 | 1.4 | 3.0812e+21 | 3.081153 | 3.127855 | 4.4 | 3.0812e+21 | 3.081153 | 1.290543 | 8.5 | 3.0812e+21 | 3.081153 | 0.5469828 | 17 | 3.127855 | 1.290543 | 0.5469828 |  | 23.58972 | 44.81281 | 55.32083
3.1325e+21 | 3.132506 | 15.37419 | 1.4 | 3.1325e+21 | 3.132506 | 3.282227 | 4.4 | 3.1325e+21 | 3.132506 | 1.476524 | 8.5 | 3.1325e+21 | 3.132506 | 0.5491035 | 17 | 3.282227 | 1.476524 | 0.5491035 |  | 22.11401 | 42.3574 | 55.28929
3.1839e+21 | 3.183858 | 15.43805 | 1.4 | 3.1839e+21 | 3.183858 | 3.282551 | 4.4 | 3.1839e+21 | 3.183858 | 1.476798 | 8.5 | 3.1839e+21 | 3.183858 | 0.549428 | 17 | 3.282551 | 1.476798 | 0.549428 |  | 22.11096 | 42.35384 | 55.28446
3.2352e+21 | 3.235211 | 15.5223 | 1.4 | 3.2352e+21 | 3.235211 | 3.462263 | 4.4 | 3.2352e+21 | 3.235211 | 1.478144 | 8.5 | 3.2352e+21 | 3.235211 | 0.7704946 | 17 | 3.462263 | 1.478144 | 0.7704946 |  | 20.45316 | 42.33631 | 52.04592
3.2866e+21 | 3.286563 | 15.61317 | 1.4 | 3.2866e+21 | 3.286563 | 3.667374 | 4.4 | 3.2866e+21 | 3.286563 | 1.697258 | 8.5 | 3.2866e+21 | 3.286563 | 0.7753617 | 17 | 3.667374 | 1.697258 | 0.7753617 |  | 18.64 | 39.53294 | 51.97572
3.3379e+21 | 3.337916 | 15.78751 | 1.4 | 3.3379e+21 | 3.337916 | 3.888717 | 4.4 | 3.3379e+21 | 3.337916 | 1.697472 | 8.5 | 3.3379e+21 | 3.337916 | 0.7782457 | 17 | 3.888717 | 1.697472 | 0.7782457 |  | 16.77774 | 39.53025 | 51.93414
3.3893e+21 | 3.389268 | 15.87775 | 1.4 | 3.3893e+21 | 3.389268 | 4.129352 | 4.4 | 3.3893e+21 | 3.389268 | 1.946605 | 8.5 | 3.3893e+21 | 3.389268 | 1.043936 | 17 | 4.129352 | 1.946605 | 1.043936 |  | 14.86433 | 36.45956 | 48.17532
3.4406e+21 | 3.440621 | 16.0776 | 1.4 | 3.4406e+21 | 3.440621 | 4.130387 | 4.4 | 3.4406e+21 | 3.440621 | 1.946799 | 8.5 | 3.4406e+21 | 3.440621 | 1.049105 | 17 | 4.130387 | 1.946799 | 1.049105 |  | 14.85635 | 36.45722 | 48.10359
3.492e+21 | 3.491973 | 16.18232 | 1.4 | 3.492e+21 | 3.491973 | 4.387571 | 4.4 | 3.492e+21 | 3.491973 | 2.222162 | 8.5 | 3.492e+21 | 3.491973 | 1.054357 | 17 | 4.387571 | 2.222162 | 1.054357 |  | 12.93992 | 33.20777 | 48.03077
3.5433e+21 | 3.543326 | 16.39216 | 1.4 | 3.5433e+21 | 3.543326 | 4.660405 | 4.4 | 3.5433e+21 | 3.543326 | 2.222304 | 8.5 | 3.5433e+21 | 3.543326 | 1.057545 | 17 | 4.660405 | 2.222304 | 1.057545 |  | 11.05147 | 33.20613 | 47.98659
3.5947e+21 | 3.594678 | 16.63697 | 1.4 | 3.5947e+21 | 3.594678 | 4.953667 | 4.4 | 3.5947e+21 | 3.594678 | 2.526999 | 8.5 | 3.5947e+21 | 3.594678 | 1.371748 | 17 | 4.953667 | 2.526999 | 1.371748 |  | 9.187647 | 29.78737 | 43.7322
3.646e+21 | 3.646031 | 16.93293 | 1.4 | 3.646e+21 | 3.646031 | 5.265466 | 4.4 | 3.646e+21 | 3.646031 | 2.853575 | 8.5 | 3.646e+21 | 3.646031 | 1.379622 | 17 | 5.265466 | 2.853575 | 1.379622 |  | 7.39467 | 26.32927 | 43.62812
3.6974e+21 | 3.697384 | 17.24156 | 1.4 | 3.6974e+21 | 3.697384 | 5.592412 | 4.4 | 3.6974e+21 | 3.697384 | 2.857012 | 8.5 | 3.6974e+21 | 3.697384 | 1.727071 | 17 | 5.592412 | 2.857012 | 1.727071 |  | 5.723424 | 26.29401 | 39.15892
3.7487e+21 | 3.748736 | 17.56471 | 1.4 | 3.7487e+21 | 3.748736 | 5.934337 | 4.4 | 3.7487e+21 | 3.748736 | 3.208201 | 8.5 | 3.7487e+21 | 3.748736 | 1.738202 | 17 | 5.934337 | 3.208201 | 1.738202 |  | 4.204319 | 22.81571 | 39.01973
3.8001e+21 | 3.800089 | 17.90412 | 1.4 | 3.8001e+21 | 3.800089 | 6.291396 | 4.4 | 3.8001e+21 | 3.800089 | 3.580622 | 8.5 | 3.8001e+21 | 3.800089 | 1.746876 | 17 | 6.291396 | 3.580622 | 1.746876 |  | 2.867551 | 19.39661 | 38.91145
3.8514e+21 | 3.851441 | 18.26412 | 1.4 | 3.8514e+21 | 3.851441 | 7.047276 | 4.4 | 3.8514e+21 | 3.851441 | 3.585913 | 8.5 | 3.8514e+21 | 3.851441 | 2.135671 | 17 | 7.047276 | 3.585913 | 2.135671 |  | 0.8789144 | 19.35003 | 34.21208
3.9028e+21 | 3.902794 | 18.64281 | 1.4 | 3.9028e+21 | 3.902794 | 7.450515 | 4.4 | 3.9028e+21 | 3.902794 | 3.983084 | 8.5 | 3.9028e+21 | 3.902794 | 2.146951 | 17 | 7.450515 | 3.983084 | 2.146951 |  | 0.2854392 | 16.01357 | 34.08025
3.9541e+21 | 3.954146 | 18.84519 | 1.4 | 3.9541e+21 | 3.954146 | 7.870464 | 4.4 | 3.9541e+21 | 3.954146 | 4.40444 | 8.5 | 3.9541e+21 | 3.954146 | 2.569481 | 17 | 7.870464 | 4.40444 | 2.569481 |  | 0.01306825 | 12.81883 | 29.32547
4.0055e+21 | 4.005499 | 19.10666 | 1.4 | 4.0055e+21 | 4.005499 | 8.302415 | 4.4 | 4.0055e+21 | 4.005499 | 4.409097 | 8.5 | 4.0055e+21 | 4.005499 | 2.581123 | 17 | 8.302415 | 4.409097 | 2.581123 |  | 0.1008915 | 12.78551 | 29.19951
4.0569e+21 | 4.056851 | 19.24972 | 1.4 | 4.0569e+21 | 4.056851 | 8.754594 | 4.4 | 4.0569e+21 | 4.056851 | 4.856344 | 8.5 | 4.0569e+21 | 4.056851 | 2.591099 | 17 | 8.754594 | 4.856344 | 2.591099 |  | 0.5926133 | 9.787115 | 29.0918
4.1082e+21 | 4.108204 | 19.56957 | 1.4 | 4.1082e+21 | 4.108204 | 9.227054 | 4.4 | 4.1082e+21 | 4.108204 | 4.862052 | 8.5 | 4.1082e+21 | 4.108204 | 3.05457 | 17 | 9.227054 | 4.862052 | 3.05457 |  | 1.543245 | 9.751434 | 24.30698
4.1596e+21 | 4.159557 | 19.74648 | 1.4 | 4.1596e+21 | 4.159557 | 9.71919 | 4.4 | 4.1596e+21 | 4.159557 | 5.338495 | 8.5 | 4.1596e+21 | 4.159557 | 3.067984 | 17 | 9.71919 | 5.338495 | 3.067984 |  | 3.008176 | 7.002827 | 24.17489
4.2109e+21 | 4.210909 | 19.92359 | 1.4 | 4.2109e+21 | 4.210909 | 10.23181 | 4.4 | 4.2109e+21 | 4.210909 | 5.839367 | 8.5 | 4.2109e+21 | 4.210909 | 3.078558 | 17 | 10.23181 | 5.839367 | 3.078558 |  | 5.049128 | 4.602797 | 24.07101
4.2623e+21 | 4.262262 | 20.1183 | 1.4 | 4.2623e+21 | 4.262262 | 10.76484 | 4.4 | 4.2623e+21 | 4.262262 | 5.849234 | 8.5 | 4.2623e+21 | 4.262262 | 3.584137 | 17 | 10.76484 | 5.849234 | 3.584137 |  | 7.728741 | 4.560556 | 19.36566
4.3136e+21 | 4.313614 | 20.55764 | 1.4 | 4.3136e+21 | 4.313614 | 11.31953 | 4.4 | 4.3136e+21 | 4.313614 | 6.380299 | 8.5 | 4.3136e+21 | 4.313614 | 3.598781 | 17 | 11.31953 | 6.380299 | 3.598781 |  | 11.12053 | 2.574359 | 19.23699
4.365e+21 | 4.364967 | 20.5633 | 1.4 | 4.365e+21 | 4.364967 | 11.89246 | 4.4 | 4.365e+21 | 4.364967 | 6.388677 | 8.5 | 4.365e+21 | 4.364967 | 4.140434 | 17 | 11.89246 | 6.388677 | 4.140434 |  | 15.26999 | 2.547547 | 14.779
4.4163e+21 | 4.416319 | 20.67154 | 1.4 | 4.4163e+21 | 4.416319 | 11.89602 | 4.4 | 4.4163e+21 | 4.416319 | 6.94996 | 8.5 | 4.4163e+21 | 4.416319 | 4.153825 | 17 | 11.89602 | 6.94996 | 4.153825 |  | 15.29778 | 1.070853 | 14.67622
4.4677e+21 | 4.467672 | 20.81601 | 1.4 | 4.4677e+21 | 4.467672 | 12.49311 | 4.4 | 4.4677e+21 | 4.467672 | 7.537553 | 8.5 | 4.4677e+21 | 4.467672 | 4.16669 | 17 | 12.49311 | 7.537553 | 4.16669 |  | 20.32506 | 0.2000118 | 14.57782
4.519e+21 | 4.519024 | 20.933 | 1.4 | 4.519e+21 | 4.519024 | 13.11332 | 4.4 | 4.519e+21 | 4.519024 | 7.549196 | 8.5 | 4.519e+21 | 4.519024 | 4.753942 | 17 | 13.11332 | 7.549196 | 4.753942 |  | 26.30194 | 0.1897337 | 10.43832
4.5704e+21 | 4.570377 | 20.9395 | 1.4 | 4.5704e+21 | 4.570377 | 13.75742 | 4.4 | 4.5704e+21 | 4.570377 | 8.170037 | 8.5 | 4.5704e+21 | 4.570377 | 4.769254 | 17 | 13.75742 | 8.170037 | 4.769254 |  | 33.32337 | 0.03432022 | 10.33961
4.6217e+21 | 4.621729 | 20.94296 | 1.4 | 4.6217e+21 | 4.621729 | 14.42538 | 4.4 | 4.6217e+21 | 4.621729 | 8.177897 | 8.5 | 4.6217e+21 | 4.621729 | 4.778273 | 17 | 14.42538 | 8.177897 | 4.778273 |  | 41.48131 | 0.03729394 | 10.28169
4.6731e+21 | 4.673082 | 20.95309 | 1.4 | 4.6731e+21 | 4.673082 | 15.12883 | 4.4 | 4.6731e+21 | 4.673082 | 8.837409 | 8.5 | 4.6731e+21 | 4.673082 | 5.417095 | 17 | 15.12883 | 8.837409 | 5.417095 |  | 51.03738 | 0.7269757 | 6.593006
4.7244e+21 | 4.724435 | 20.95318 | 1.4 | 4.7244e+21 | 4.724435 | 15.12921 | 4.4 | 4.7244e+21 | 4.724435 | 8.845494 | 8.5 | 4.7244e+21 | 4.724435 | 5.42639 | 17 | 15.12921 | 8.845494 | 5.42639 |  | 51.04281 | 0.7408274 | 6.54536
4.7758e+21 | 4.775787 | 20.96047 | 1.4 | 4.7758e+21 | 4.775787 | 15.86 | 4.4 | 4.7758e+21 | 4.775787 | 9.53866 | 8.5 | 4.7758e+21 | 4.775787 | 5.439575 | 17 | 15.86 | 9.53866 | 5.439575 |  | 62.01903 | 2.414543 | 6.478069
4.8271e+21 | 4.82714 | 20.96782 | 1.4 | 4.8271e+21 | 4.82714 | 16.62102 | 4.4 | 4.8271e+21 | 4.82714 | 9.550343 | 8.5 | 4.8271e+21 | 4.82714 | 6.125026 | 17 | 16.62102 | 9.550343 | 6.125026 |  | 74.58471 | 2.450986 | 3.458686
4.8785e+21 | 4.878492 | 20.97564 | 1.4 | 4.8785e+21 | 4.878492 | 17.41353 | 4.4 | 4.8785e+21 | 4.878492 | 10.28102 | 8.5 | 4.8785e+21 | 4.878492 | 6.142314 | 17 | 17.41353 | 10.28102 | 6.142314 |  | 88.90139 | 5.272715 | 3.394683
4.9298e+21 | 4.929845 | 20.97935 | 1.4 | 4.9298e+21 | 4.929845 | 17.41728 | 4.4 | 4.9298e+21 | 4.929845 | 10.29294 | 8.5 | 4.9298e+21 | 4.929845 | 6.86543 | 17 | 17.41728 | 10.29294 | 6.86543 |  | 88.97208 | 5.327592 | 1.252945
4.9812e+21 | 4.981197 | 20.98757 | 1.4 | 4.9812e+21 | 4.981197 | 18.2438 | 4.4 | 4.9812e+21 | 4.981197 | 11.06234 | 8.5 | 4.9812e+21 | 4.981197 | 6.888654 | 17 | 18.2438 | 11.06234 | 6.888654 |  | 105.2474 | 9.471358 | 1.201493
5.0325e+21 | 5.03255 | 20.99202 | 1.4 | 5.0325e+21 | 5.03255 | 19.1029 | 4.4 | 5.0325e+21 | 5.03255 | 11.0708 | 8.5 | 5.0325e+21 | 5.03255 | 6.902546 | 17 | 19.1029 | 11.0708 | 6.902546 |  | 123.6125 | 9.523543 | 1.171231
5.0839e+21 | 5.083902 | 21.00013 | 1.4 | 5.0839e+21 | 5.083902 | 19.11164 | 4.4 | 5.0839e+21 | 5.083902 | 11.88398 | 8.5 | 5.0839e+21 | 5.083902 | 7.682501 | 17 | 19.11164 | 11.88398 | 7.682501 |  | 123.807 | 15.20374 | 0.09137267
5.1353e+21 | 5.135255 | 21.00483 | 1.4 | 5.1353e+21 | 5.135255 | 20.01178 | 4.4 | 5.1353e+21 | 5.135255 | 11.89265 | 8.5 | 5.1353e+21 | 5.135255 | 7.701798 | 17 | 20.01178 | 11.89265 | 7.701798 |  | 144.6486 | 15.27148 | 0.08007879
5.1866e+21 | 5.186608 | 21.00927 | 1.4 | 5.1866e+21 | 5.186608 | 20.01634 | 4.4 | 5.1866e+21 | 5.186608 | 12.74541 | 8.5 | 5.1866e+21 | 5.186608 | 7.715728 | 17 | 20.01634 | 12.74541 | 7.715728 |  | 144.7585 | 22.66364 | 0.072389
5.238e+21 | 5.23796 | 21.01834 | 1.4 | 5.238e+21 | 5.23796 | 20.96641 | 4.4 | 5.238e+21 | 5.23796 | 12.75966 | 8.5 | 5.238e+21 | 5.23796 | 8.550806 | 17 | 20.96641 | 12.75966 | 8.550806 |  | 168.5228 | 22.79944 | 0.3203856
5.2893e+21 | 5.289313 | 21.02305 | 1.4 | 5.2893e+21 | 5.289313 | 20.97113 | 4.4 | 5.2893e+21 | 5.289313 | 13.65762 | 8.5 | 5.2893e+21 | 5.289313 | 8.572173 | 17 | 20.97113 | 13.65762 | 8.572173 |  | 168.6452 | 32.18106 | 0.3450307
5.3407e+21 | 5.340665 | 21.02822 | 1.4 | 5.3407e+21 | 5.340665 | 21.96589 | 4.4 | 5.3407e+21 | 5.340665 | 13.67008 | 8.5 | 5.3407e+21 | 5.340665 | 8.587991 | 17 | 21.96589 | 13.67008 | 8.587991 |  | 195.4713 | 32.32263 | 0.3638633
5.392e+21 | 5.392018 | 21.0419 | 1.4 | 5.392e+21 | 5.392018 | 22.92117 | 4.4 | 5.392e+21 | 5.392018 | 14.61857 | 8.5 | 5.392e+21 | 5.392018 | 9.447406 | 17 | 22.92117 | 14.61857 | 9.447406 |  | 223.0957 | 44.00721 | 2.139273
5.4434e+21 | 5.44337 | 21.04216 | 1.4 | 5.4434e+21 | 5.44337 | 22.93288 | 4.4 | 5.4434e+21 | 5.44337 | 14.6328 | 8.5 | 5.4434e+21 | 5.44337 | 9.467835 | 17 | 22.93288 | 14.6328 | 9.467835 |  | 223.4456 | 44.19613 | 2.199453
5.4947e+21 | 5.494723 | 21.04738 | 1.4 | 5.4947e+21 | 5.494723 | 22.94729 | 4.4 | 5.4947e+21 | 5.494723 | 15.6243 | 8.5 | 5.4947e+21 | 5.494723 | 9.487054 | 17 | 22.94729 | 15.6243 | 9.487054 |  | 223.8768 | 58.3623 | 2.256825
5.5461e+21 | 5.546075 | 21.05308 | 1.4 | 5.5461e+21 | 5.546075 | 24.04145 | 4.4 | 5.5461e+21 | 5.546075 | 15.64176 | 8.5 | 5.5461e+21 | 5.546075 | 9.501965 | 17 | 24.04145 | 15.64176 | 9.501965 |  | 257.8166 | 58.62935 | 2.301849
5.5974e+21 | 5.597428 | 21.05804 | 1.4 | 5.5974e+21 | 5.597428 | 24.05373 | 4.4 | 5.5974e+21 | 5.597428 | 15.65654 | 8.5 | 5.5974e+21 | 5.597428 | 10.45666 | 17 | 24.05373 | 15.65654 | 10.45666 |  | 258.2111 | 58.85586 | 6.110172
5.6488e+21 | 5.64878 | 21.06937 | 1.4 | 5.6488e+21 | 5.64878 | 25.21247 | 4.4 | 5.6488e+21 | 5.64878 | 16.7097 | 8.5 | 5.6488e+21 | 5.64878 | 10.48289 | 17 | 25.21247 | 16.7097 | 10.48289 |  | 296.7931 | 76.12422 | 6.240547
5.7001e+21 | 5.700133 | 21.06954 | 1.4 | 5.7001e+21 | 5.700133 | 25.2172 | 4.4 | 5.7001e+21 | 5.700133 | 16.72359 | 8.5 | 5.7001e+21 | 5.700133 | 10.49349 | 17 | 25.2172 | 16.72359 | 10.49349 |  | 296.9562 | 76.36674 | 6.293641
5.7515e+21 | 5.751486 | 21.08653 | 1.4 | 5.7515e+21 | 5.751486 | 26.44255 | 4.4 | 5.7515e+21 | 5.751486 | 17.8344 | 8.5 | 5.7515e+21 | 5.751486 | 11.5222 | 17 | 26.44255 | 17.8344 | 11.5222 |  | 340.6893 | 97.01493 | 12.51333
5.8028e+21 | 5.802838 | 21.08675 | 1.4 | 5.8028e+21 | 5.802838 | 26.44681 | 4.4 | 5.8028e+21 | 5.802838 | 17.85301 | 8.5 | 5.8028e+21 | 5.802838 | 11.53934 | 17 | 26.44681 | 17.85301 | 11.53934 |  | 340.8466 | 97.38195 | 12.63488
5.8542e+21 | 5.854191 | 21.09336 | 1.4 | 5.8542e+21 | 5.854191 | 27.72515 | 4.4 | 5.8542e+21 | 5.854191 | 17.86407 | 8.5 | 5.8542e+21 | 5.854191 | 11.55766 | 17 | 27.72515 | 17.86407 | 11.55766 |  | 389.6824 | 97.60043 | 12.76543
5.9055e+21 | 5.905543 | 21.1049 | 1.4 | 5.9055e+21 | 5.905543 | 27.74467 | 4.4 | 5.9055e+21 | 5.905543 | 19.04169 | 8.5 | 5.9055e+21 | 5.905543 | 12.64498 | 17 | 27.74467 | 19.04169 | 12.64498 |  | 390.4533 | 122.2552 | 21.7175
5.9569e+21 | 5.956896 | 21.10509 | 1.4 | 5.9569e+21 | 5.956896 | 27.74693 | 4.4 | 5.9569e+21 | 5.956896 | 19.05601 | 8.5 | 5.9569e+21 | 5.956896 | 12.66362 | 17 | 27.74693 | 19.05601 | 12.66362 |  | 390.5424 | 122.5722 | 21.89157
6.0082e+21 | 6.008248 | 21.11146 | 1.4 | 6.0082e+21 | 6.008248 | 27.7533 | 4.4 | 6.0082e+21 | 6.008248 | 20.2857 | 8.5 | 6.0082e+21 | 6.008248 | 12.68266 | 17 | 27.7533 | 20.2857 | 12.68266 |  | 390.7943 | 151.3126 | 22.07008
6.0596e+21 | 6.059601 | 21.12431 | 1.4 | 6.0596e+21 | 6.059601 | 29.12379 | 4.4 | 6.0596e+21 | 6.059601 | 20.31037 | 8.5 | 6.0596e+21 | 6.059601 | 13.83669 | 17 | 29.12379 | 20.31037 | 13.83669 |  | 446.8579 | 151.9202 | 34.2449
6.111e+21 | 6.110953 | 21.1245 | 1.4 | 6.111e+21 | 6.110953 | 29.12544 | 4.4 | 6.111e+21 | 6.110953 | 20.3221 | 8.5 | 6.111e+21 | 6.110953 | 13.8586 | 17 | 29.12544 | 20.3221 | 13.8586 |  | 446.9275 | 152.2096 | 34.50173
6.1623e+21 | 6.162306 | 21.13125 | 1.4 | 6.1623e+21 | 6.162306 | 29.13219 | 4.4 | 6.1623e+21 | 6.162306 | 21.6245 | 8.5 | 6.1623e+21 | 6.162306 | 13.87964 | 17 | 29.13219 | 21.6245 | 13.87964 |  | 447.213 | 186.0419 | 34.74938
6.2137e+21 | 6.213659 | 21.13139 | 1.4 | 6.2137e+21 | 6.213659 | 29.13233 | 4.4 | 6.2137e+21 | 6.213659 | 21.64192 | 8.5 | 6.2137e+21 | 6.213659 | 13.88985 | 17 | 29.13233 | 21.64192 | 13.88985 |  | 447.219 | 186.5175 | 34.86985
6.265e+21 | 6.265011 | 21.13769 | 1.4 | 6.265e+21 | 6.265011 | 29.13863 | 4.4 | 6.265e+21 | 6.265011 | 21.65899 | 8.5 | 6.265e+21 | 6.265011 | 15.11978 | 17 | 29.13863 | 21.65899 | 15.11978 |  | 447.4853 | 186.9839 | 50.90824
6.3164e+21 | 6.316364 | 21.15234 | 1.4 | 6.3164e+21 | 6.316364 | 30.61945 | 4.4 | 6.3164e+21 | 6.316364 | 23.03802 | 8.5 | 6.3164e+21 | 6.316364 | 15.15397 | 17 | 30.61945 | 23.03802 | 15.15397 |  | 512.3283 | 226.6 | 51.39732
6.3677e+21 | 6.367716 | 21.15253 | 1.4 | 6.3677e+21 | 6.367716 | 30.62342 | 4.4 | 6.3677e+21 | 6.367716 | 23.05434 | 8.5 | 6.3677e+21 | 6.367716 | 15.16811 | 17 | 30.62342 | 23.05434 | 15.16811 |  | 512.5078 | 227.0916 | 51.60019
6.4191e+21 | 6.419069 | 21.15923 | 1.4 | 6.4191e+21 | 6.419069 | 30.63245 | 4.4 | 6.4191e+21 | 6.419069 | 23.07134 | 8.5 | 6.4191e+21 | 6.419069 | 16.47345 | 17 | 30.63245 | 23.07134 | 16.47345 |  | 512.917 | 227.6044 | 72.05752
6.4704e+21 | 6.470421 | 21.16684 | 1.4 | 6.4704e+21 | 6.470421 | 30.64006 | 4.4 | 6.4704e+21 | 6.470421 | 24.53005 | 8.5 | 6.4704e+21 | 6.470421 | 16.50421 | 17 | 30.64006 | 24.53005 | 16.50421 |  | 513.2617 | 273.746 | 72.58072
6.5218e+21 | 6.521774 | 21.16701 | 1.4 | 6.5218e+21 | 6.521774 | 30.64023 | 4.4 | 6.5218e+21 | 6.521774 | 24.54531 | 8.5 | 6.5218e+21 | 6.521774 | 16.52044 | 17 | 30.64023 | 24.54531 | 16.52044 |  | 513.2694 | 274.2511 | 72.85751
6.5731e+21 | 6.573126 | 21.17492 | 1.4 | 6.5731e+21 | 6.573126 | 30.64814 | 4.4 | 6.5731e+21 | 6.573126 | 26.07397 | 8.5 | 6.5731e+21 | 6.573126 | 16.54021 | 17 | 30.64814 | 26.07397 | 16.54021 |  | 513.6279 | 327.219 | 73.19545
6.6245e+21 | 6.624479 | 21.18214 | 1.4 | 6.6245e+21 | 6.624479 | 30.65536 | 4.4 | 6.6245e+21 | 6.624479 | 26.10392 | 8.5 | 6.6245e+21 | 6.624479 | 17.93695 | 17 | 30.65536 | 26.10392 | 17.93695 |  | 513.9551 | 328.3031 | 99.04576
6.6758e+21 | 6.675831 | 21.19066 | 1.4 | 6.6758e+21 | 6.675831 | 32.29864 | 4.4 | 6.6758e+21 | 6.675831 | 26.11842 | 8.5 | 6.6758e+21 | 6.675831 | 17.96417 | 17 | 32.29864 | 26.11842 | 17.96417 |  | 591.1639 | 328.8287 | 99.58825
6.7272e+21 | 6.727184 | 21.19081 | 1.4 | 6.7272e+21 | 6.727184 | 32.30469 | 4.4 | 6.7272e+21 | 6.727184 | 26.12802 | 8.5 | 6.7272e+21 | 6.727184 | 17.9781 | 17 | 32.30469 | 26.12802 | 17.9781 |  | 591.4578 | 329.1773 | 99.8665
6.7785e+21 | 6.778537 | 21.19926 | 1.4 | 6.7785e+21 | 6.778537 | 32.31522 | 4.4 | 6.7785e+21 | 6.778537 | 27.76009 | 8.5 | 6.7785e+21 | 6.778537 | 17.99703 | 17 | 32.31522 | 27.76009 | 17.99703 |  | 591.9705 | 391.0627 | 100.2451
6.8299e+21 | 6.829889 | 21.20695 | 1.4 | 6.8299e+21 | 6.829889 | 32.32423 | 4.4 | 6.8299e+21 | 6.829889 | 27.78544 | 8.5 | 6.8299e+21 | 6.829889 | 19.48946 | 17 | 32.32423 | 27.78544 | 19.48946 |  | 592.4089 | 392.0662 | 132.3576
6.8812e+21 | 6.881242 | 21.20711 | 1.4 | 6.8812e+21 | 6.881242 | 32.32439 | 4.4 | 6.8812e+21 | 6.881242 | 27.79722 | 8.5 | 6.8812e+21 | 6.881242 | 19.50809 | 17 | 32.32439 | 27.79722 | 19.50809 |  | 592.4168 | 392.5328 | 132.7867
6.9326e+21 | 6.932594 | 21.21605 | 1.4 | 6.9326e+21 | 6.932594 | 32.33334 | 4.4 | 6.9326e+21 | 6.932594 | 29.52376 | 8.5 | 6.9326e+21 | 6.932594 | 19.53074 | 17 | 32.33334 | 29.52376 | 19.53074 |  | 592.8522 | 463.9278 | 133.3092
6.9839e+21 | 6.983947 | 21.22417 | 1.4 | 6.9839e+21 | 6.983947 | 32.34146 | 4.4 | 6.9839e+21 | 6.983947 | 29.5519 | 8.5 | 6.9839e+21 | 6.983947 | 21.10908 | 17 | 32.34146 | 29.5519 | 21.10908 |  | 593.2479 | 465.1405 | 172.2472
7.0353e+21 | 7.035299 | 21.22438 | 1.4 | 7.0353e+21 | 7.035299 | 32.34166 | 4.4 | 7.0353e+21 | 7.035299 | 29.56518 | 8.5 | 7.0353e+21 | 7.035299 | 21.13407 | 17 | 32.34166 | 29.56518 | 21.13407 |  | 593.2578 | 465.7136 | 172.9038
7.66206
58.7012
58.62641
58.43296
58.14499
57.75979
57.29851
56.77518
56.20174
55.58939
54.9484
54.28883
53.62018
52.95128
52.29005
51.64345
51.01687
50.41409
49.83721
49.28881
48.77053
48.28217
47.82639
47.40202
47.00865
46.64544
46.31147
46.0055
45.72643
45.47285
45.24345
45.03679
44.85158
44.68657
44.54048
44.41208
44.30028
44.20384
44.12193
44.05336
43.99728
43.95276
43.91826
43.89232
43.62113
43.61054
43.60057
43.59119
43.57901
43.57063
43.56273
43.55525
43.5482
43.54156
42.47106
42.46526
42.45982
42.45473
40.60473
40.60029
40.59622
38.26085
38.25747
38.24081
35.57886
35.57631
32.66642
32.66421
29.59249
29.59094
26.36884
23.12153
23.08848
19.83685
16.65813
16.61497
13.53486
10.61208
10.58176
7.872042
7.840045
5.398954
3.322207
3.286335
1.64291
1.621504
0.5070858
0.01550179
0.01273822
0.2580414
0.2660878
1.381446
1.400516
3.52163
3.565613
6.85895
6.92152
11.56189
11.61954
17.82459
17.89793
25.84049
25.98549
35.94669
36.09631
48.39308
48.59118
63.39732
63.67563
63.91168
81.85979
82.11127
103.4764
103.8555
104.0811
129.4959
129.8221
159.3562
159.9798
160.2767
194.9497
195.4366
195.914
236.4202
236.9223
237.446
284.5292
285.0441
338.9986
340.1021
340.6371
340.9919
403.9307
404.9505
405.4247
477.9341
479.165
479.7466
[9 empty] | TSS | 10946.06
[9 empty] | R^2 | 0.9979901