## Sheet1
Na AIMD
atoms | 128
total mass | 2942.72 | amu
1000
scale | E | KE | P | Lx | V | atomic density | Vol fit | Lx | Density
4.4 | -145.4348632 | 16.54322 | 6.453947 | 17.6 | 5451.776 | 0.02347859
4.5 | -144.6905 | 16.42916 | 3.377787 | 18 | 5832 | 0.02194787
4.6 | -143.5286 | 16.08889 | 1.307629 | 18.4 | 6229.504 | 0.02054738
4.7 | -141.6946 | 16.67519 | 0.2515067 | 18.8 | 6644.672 | 0.01926355 | 6725.5 | 18.87592 | 0.01903204
4.8 | -140.2847 | 16.593376 | -1.096493 | 19.2 | 7077.888 | 0.01808449
1100
scale | E | KE | P | Lx | V | atomic density | Vol fit | Lx | Density
4.4 | -144.4414 | 17.79545 | 7.311813 | 17.6 | 5451.776 | 0.02347859
4.5 | -143.7344 | 18.11126 | 4.151571 | 18 | 5832 | 0.02194787
4.6 | -142.4025 | 18.04026 | 2.041933 | 18.4 | 6229.504 | 0.02054738
4.7 | -140.6649 | 18.12821 | 0.5280289 | 18.8 | 6644.672 | 0.01926355 | 6808.231 | 18.95301 | 0.01880077
4.8 | -138.6756 | 18.18291 | -0.8705489 | 19.2 | 7077.888 | 0.01808449
1200
scale | E | KE | P | Lx | V | atomic density | Vol fit | Lx | Density
4.4 | -143.013 | 20.02115 | 8.390458 | 17.6 | 5451.776 | 0.02347859
4.5 | -142.8712 | 19.52289 | 5.035789 | 18 | 5832 | 0.02194787
4.6 | -141.4077 | 19.82433 | 2.838236 | 18.4 | 6229.504 | 0.02054738
4.7 | -139.8419 | 19.85878 | 1.087227 | 18.8 | 6644.672 | 0.01926355 | 7003.861 | 19.13283 | 0.01827564
4.8 | -138.0599 | 19.81298 | -0.2240733 | 19.2 | 7077.888 | 0.01808449
1300
scale | E | KE | P | Lx | V | atomic density | Vol fit | Lx | Density
4.4 | -142.5064 | 21.27484 | 8.973693 | 17.6 | 5451.776 | 0.02347859
4.5 | -141.6658 | 21.39421 | 5.969631 | 18 | 5832 | 0.02194787
4.6 | -140.6692 | 21.137934 | 3.414916 | 18.4 | 6229.504 | 0.02054738
4.8 | -137.5987 | 21.00577 | 0.3628289 | 19.2 | 7077.888 | 0.01808449 | 7529.536 | 19.6 | 0.01699972
4.9 |  |  |  | 19.6 | 7529.536 | 0.01699972
1400
scale | E | KE | P | Lx | V | atomic density | Vol fit | Lx | Density
4.4 | -141.4924 | 22.9639 | 9.850991 | 17.6 | 5451.776 | 0.02347859
4.5 | -140.9131 | 23.02777 | 6.510347 | 18 | 5832 | 0.02194787
4.6 | -139.6351 | 23.33087 | 4.205916 | 18.4 | 6229.504 | 0.02054738
4.8 | -136.639 | 22.96625 | 1.005102 | 19.2 | 7077.888 | 0.01808449 | 7529.536 | 19.6 | 0.01699972
4.9 |  |  |  | 19.6 | 7529.536 | 0.01699972