## workshop
| U | -5.27 |  |  |  | U fcc | -2635 | -5.27 |  |  |  | U
| Zr | -6.2 |  |  |  |  | 9800.344 | 19.60069 | 4.28 |  |  | Xe
| Xe | -0.032 | [9 empty] | UXe | Ef | a0 | V/at | Ec | Ec/at
[6 empty] | Zr bcc | -1549.993 | -6.19997 |  |  |  | B2 | 2.888344 | 3.848276 | 28.495 | 0.580972165 | 0.2904860825
| Uxe B1 | E/Lx | Ef/a0 |  |  |  | 5521.828 | 22.08731 | 3.535013 |  |  | L12 | 1.668856 | 4.502057 | 22.8125
|  | -471.8678 | 0.4664268 | [8 empty] | B1 | 2.941486 | 6.086884 | 28.19
|  | 19.51867 | 6.506223
[12 empty] | ZrXe | Ef | a0 | V/at | Ec
| Uxe B2 | E/Lx | Ef/a0 | [8 empty] | B2 | 2.329846 | 3.832001 | 28.135
|  | -442.1764 | -0.803503 | [8 empty] | L12 | 1.35498 | 4.631821 | 24.8425
|  | 16.52104 | 4.13026 | [8 empty] | B1 | 2.78874 | 6.241963 | 30.4
[18 empty] | 31.8222 | 28.77027
[18 empty] | 3.977775 | 4.795045
workshop | [14 empty] | difference
| A.11.81 | E | V | Ef | a0 | E/at | V/at |  |  |  | A.11.81 | A.12.1851 | VASP |  | A.11.81 | A.12.1851 |  | rmsd
| UXeB2 | -33.62183 | 4067.707 | 2.388329 | 3.990769 | -0.2626706 | 31.77896 |  |  | Ef | 2.388329 | 2.461736 | 2.888344 |  | 0.1731146 | 0.1476997 |  | 0.181994
| UXeL12 | -235.5417 | 2354.935 | 1.779559 | 4.434776 | -2.180941 | 21.80495 |  |  |  | 1.779559 | 1.795943 | 1.668856 |  | 0.06633479 | 0.07615236 |  | 0.01615118
| UXeB1 | -61.6549 | 5277.327 | 2.365561 | 5.803412 | -0.2854394 | 24.43207 |  |  |  | 2.365561 | 2.629404 | 2.941486 |  | 0.195794 | 0.1060968 |  | 0.09739542
| ZrXeB2 | -108.1914 | 3234.093 | 2.270754 | 3.697069 | -0.8452457 | 25.26635 |  |  |  | 2.270754 | 2.197621 | 2.329846 |  | 0.02536298 | 0.05675289 |  | 0.01748358
| ZrXeL12 | -321.4873 | 2588.993 | 1.681266 | 4.577085 | -2.976734 | 23.97215 |  |  |  | 1.681266 | 1.623677 | 1.35498 |  | 0.2408054 | 0.1983034 |  | 0.0721981
| ZrXeB1 | -203.1434 | 5249.213 | 2.175521 | 5.793088 | -0.9404786 | 24.30191 |  |  |  | 2.175521 | 2.314418 | 2.78874 |  | 0.2198909 | 0.1700846 |  | 0.2249811
| A.12.1851 | E | V | Ef | a0 | E/at | V/at |  |  | a0 | 3.990769 | 3.977775 | 3.848276 |  | 0.03702768 | 0.03365117 |  | 0.01676999
| UXeB2 | -24.22575 | 4028.104 | 2.461736 | 3.977775 | -0.1892637 | 31.46956 |  |  |  | 4.434776 | 4.406776 | 4.502057 |  | 0.01494441 | 0.02116386 |  | 0.009078447
| UXeL12 | -233.7722 | 2310.61 | 1.795943 | 4.406776 | -2.164557 | 21.39454 |  |  |  | 5.803412 | 6.684034 | 6.684034 |  | 0.1317501 | 0 |  | 0
| UXeB1 | -4.664802 | 8062.686 | 2.629404 | 6.684034 | -0.0215963 | 37.32725 |  |  |  | 3.697069 | 3.834122 | 3.832001 |  | 0.03521206 | 0.0005534675 |  | 4.498167e-06
| ZrXeB2 | -117.5526 | 3607.263 | 2.197621 | 3.834122 | -0.9183793 | 28.18174 |  |  |  | 4.577085 | 4.631689 | 4.631821 |  | 0.01181728 | 2.854863e-05 |  | 1.748534e-08
| ZrXeL12 | -327.7069 | 2682.76 | 1.623677 | 4.631689 | -3.034323 | 24.84037 |  |  |  | 5.793088 | 6.134388 | 6.241963 |  | 0.07191241 | 0.01723411 |  | 0.01157232
| ZrXeB1 | -173.14168 | 6232.719 | 2.314418 | 6.134388 | -0.8015819 | 28.85518
[14 empty] | avg % error | 10.19972 | 6.897674 | rmsd | 0.2323124
[14 empty] | max % error | 24.08054 | 19.83034

## errors
test1.6 |  | E1 | E2 | E3 | E4 | E5 | E6 | a1 | a2 | a3 | a4 | a5 | a6
Step | 1 | 1.234593 | 0.147179 | 0.2097857 | 0.3959736 | 0.02720485 | 1.247716 | -0.9048169 | -0.2664024 | 1.498012 | -0.5145882 | -0.05809689 | -1.047361 | total | 11.75591
Step | 12 | 1.205675 | 0.1373309 | 0.2114593 | 0.3775663 | 0.04188043 | 1.235003 | -0.8984309 | -0.2627944 | 1.498351 | -0.5118206 | -0.05557245 | -1.046475 | total | 11.42425
Step | 34 | 1.177192 | 0.1229585 | 0.2059902 | 0.3597735 | 0.05574339 | 1.219956 | -0.8923528 | -0.2595494 | 1.501857 | -0.5069784 | -0.05256969 | -1.038646 | total | 11.10825
test1.7
Step | 1 | 1.177192 | 0.1229585 | 0.2059902 | 0.3597735 | 0.05574339 | 1.219956 | -0.8923528 | -0.1595494 | 1.601857 | -0.5069784 | -0.1525697 | -1.138646 | total | 13.11853
Step | 34 | 0.3579569 | 0.2998241 | 0.2071512 | 0.2807977 | 0.5253227 | 0.7017228 | 0.7664189 | -0.02456387 | 1.602609 | 0.08852113 | -0.04699425 | -0.9322523 | total | 8.038145
Step | 156 | 0.4282801 | 0.2019053 | 0.3446866 | 0.2595384 | 0.4878112 | 0.7760452 | 0.5293404 | -0.03831314 | 0.7213444 | 0.0883737 | -0.06052848 | -1.025291 | total | 1.92603
Step | 340 | 0.385446 | 0.2868324 | 0.3962858 | 0.3168313 | 0.5572854 | 0.6932134 | 0.6998247 | -0.01450162 | 0.150991 | 0.08863795 | -0.04263945 | -0.963875 | total | 1.487774
Step | 353 | 0.3845545 | 0.2940365 | 0.4004155 | 0.3272888 | 0.568638 | 0.6816893 | 0.7095332 | -0.01054955 | 0.1909066 | 0.08865216 | -0.03992948 | -0.9607602 | total | 1.486433
test1.8 | only U
Step | 1 | 0.3845545 | 0.2940365 | 0.4004155 | 0.3272888 | 0.568638 | 0.6816893 | 0.7095332 | -0.01054955 | 0.1909066 | 0.08865216 | -0.03992948 | -0.9607602 | total | 1.056872
Step | 48 | 0.3826542 | 0.327974 | 0.4001094 | 0.3753145 | 0.6217204 | 0.6229273 | 0.7454805 | 0.01063164 | 0.4477822 | 0.08875375 | -0.02662875 | -0.9321857 | total | 0.9633313
Step | 64 | 0.3909144 | 0.3302234 | 0.4204207 | 0.392603 | 0.640438 | 0.6022952 | 0.724756 | 0.01920715 | 0.4596461 | 0.08878622 | -0.02188244 | -0.9218424 | total | 0.8988246
test1.8 | only Zr
Step | 1 | 0.3909144 | 0.3302234 | 0.4204207 | 0.392603 | 0.640438 | 0.6022952 | 0.724756 | 0.01920715 | 0.4596461 | 0.08878622 | -0.02188244 | -0.9218424 | total | 0.8988246
Step | 221 | 0.3909144 | 0.3302234 | 0.4204207 | 0.1753204 | 0.4882488 | 0.4857007 | 0.724756 | 0.01920715 | 0.4596461 | 0.08877622 | 0.01460302 | -0.3634673 | total | 0.1937563
test1.10 | only U
Step | 1 | 0.3909144 | 0.3302234 | 0.4204207 | 0.1753204 | 0.4882488 | 0.4857007 | 0.724756 | 0.01920715 | 0.4596461 | 0.08877622 | 0.01460302 | -0.3634673 | total | 0.1937563
Step | 111 | 0.4172419 | 0.2681072 | 0.4806488 | 0.17565 | 0.4883271 | 0.4849617 | 0.5116521 | 0.001450415 | 0.1538327 | 0.08877189 | 0.01429712 | -0.3594624 | total | 0.06431714
test1.11 | only Zr %
Step | 1 | 14.38765 | 15.77101 | 16.5741 | 7.636955 | 34.88051 | 17.32006 | 13.46453 | 0.03223145 | 2.521848 | 2.336102 | 0.3108069 | -5.797781 | total | 1879107141.2
Step | 81 | 17.64381 | 4.679925 | 18.42894 | 0.765149 | 20.09043 | 22.30281 | 5.020232 | -1.44942 | -4.862095 | 2.314756 | -0.4981432 | -6.563091 | total | 258290177.1
Step | 93 | 17.87194 | 4.000366 | 18.57637 | 1.364639 | 19.15695 | 22.36587 | 4.503501 | -1.531853 | -5.525891 | 2.313385 | -0.4794832 | -6.327829 | total | 248384644.4
test1.12 | U and Zr %
Step | 1 | 17.87194 | 4.000366 | 18.57637 | 1.364639 | 19.15695 | 22.36587 | 4.503501 | -1.531853 | -5.525891 | 2.313385 | -0.4794832 | -6.327829 | total | 248384644.4
Step | 1815 | 15.11254 | 5.643696 | 9.330907 | 4.451276 | 15.9769 | 17.34221 | 4.67829 | -2.071649 | 9.57433 | 0.8979501 | 0.6888853 | -1.058253 | total | 57230071.8
test1.13 | U and Zr %
Step | 1 | 15.11254 | 5.643696 | 9.330907 | 4.451276 | 15.9769 | 17.34221 | 4.67829 | -2.071649 | 9.57433 | 0.8979502 | 0.6888853 | -1.058253 | total | 57230071.8