## Sheet1
180 atoms |  |  | Fission Products |  | Dopants |  |  | E/at
M444 kpoints -> 32 irr |  |  | Ce and Nd |  | Pd, As, Se |  | Nd | -4.71257025
[7 empty] | Ce | -5.93341125
| E | E/at | V | V/at |  |  | Pd | -5.2170795
bulk | -2004.9865 | -11.13881 | 3612.56 | 20.06978 |  |  | As | -4.67079025
[7 empty] | Se | -3.510743
[7 empty] | Zr | -8.520026875
| 0.04 force |  |  |  |  | 0.02 force |  |  |  |  | force 0.04 | [6 empty] | 0.04 force |  |  |  | 0.02 force
| E | Ef | Ebind |  |  | E | Ef | Ebind
vac | -1992.0598 | 1.787886 |  |  | vac | -1992.0637 | 1.783986 |  |  |  | cinebx | cinebz | cineby+ | cineby- |  |  |  |  | Ef | Ebind |  |  | Ef | Ebind
int | -2011.8083 | 4.317014 |  |  | int | -2011.809 | 4.316314 |  |  | 0 | -1992.0585 | -1992.0586 | -1992.0589 | -1992.0626 |  |  | ndpdx | -1990.6618 | 1.976722 | -0.4222 | ndpdx | -1990.6723 | 1.966222 | -0.4327
[10 empty] | 1 | -1991.852 | -1991.9007 | -1991.2584 | -1991.61 |  |  | ndpdz | -1990.9124 | 1.726122 | -0.6728 | ndpdz | -1990.9198 | 1.718722 | -0.6802
divacx | -1979.0345 | 3.674372 | 0.0986 |  | divacx | -1979.0358 | 3.673072 | 0.0973 |  | 2 | -1991.6868 | -1991.7594 | -1990.997 | -1990.5272 |  |  | ndpdy+ | -1990.5279 | 2.110622 | -0.2883 | ndpdy+ | -1990.5335 | 2.105022 | -0.2939
divacz | -1978.9783 | 3.730572 | 0.1548 |  | divacz | -1978.9796 | 3.729272 | 0.1535 |  | 3 | -1991.852 | -1991.9008 | -1991.9551 | -1991.1235 |  |  | ndpdy- | -1990.5089 | 2.129622 | -0.2693
divacy+ | -1979.2468 | 3.462072 | -0.1137 |  | divacy+ | -1979.259 | 3.449872 | -0.1259 |  | 4 | -1992.0593 | -1992.0594 | -1992.0627 | -1992.0585 | [6 empty] | cepdx | -1993.1561 | 0.703263 | -0.1596
divacy- | -1979.2525 | 3.456372 | -0.1194 | [13 empty] | cepdx | -1993.1521 | 0.707263 | -0.1556 | cepdz | -1993.1359 | 0.723463 | -0.1394
[5 empty] | ndsub | -1996.4466 | 2.113656 |  |  | 0 | 0 | 0 | 0 | 0 |  |  | cepdz | -1993.2852 | 0.574163 | -0.2887 | cepdy+ | -1993.1406 | 0.718763 | -0.1441
ndsub | -1996.4485 | 2.111756 |  |  | ndint | -2003.6148 | 6.08427 |  |  | 1 | 0.2065 | 0.1579 | 0.8005 | 0.4526 |  |  | cepdy+ | -1993.1356 | 0.723763 | -0.1391
ndint | -2003.613 | 6.08607 |  |  | ndsubvacx | -1984.4323 | 2.989142 | -0.9105 |  | 2 | 0.3717 | 0.2992 | 1.0619 | 1.5354 |  |  | cepdy- | -1993.1327 | 0.726663 | -0.1362 | zrpdx | -1995.6499 | 0.7960786 | -0.6181317
ndsubvacx | -1984.4292 | 2.992242 | -0.9074 |  | ndsubvacz | -1984.7378 | 2.683642 | -1.216 |  | 3 | 0.2065 | 0.1578 | 0.1038 | 0.9391 | [6 empty] | zrpdz | -1995.8816 | 0.5643786 | -0.8498317
ndsubvacz | -1984.7488 | 2.672642 | -1.227 |  | ndsubvacy+ | -1983.6585 | 3.762942 | -0.1367 |  | 4 | -0.0008 | -0.0008 | -0.0038 | 0.0041 |  |  | zrpdx | -1995.6404 | 0.8055786 | -0.6086317 | zrpdy+ | -1995.4153 | 1.030679 | -0.3835317
ndsubvacy+ | -1983.6575 | 3.763942 | -0.1357 | [13 empty] | zrpdz | -1995.8694 | 0.5765786 | -0.8376317
ndsubvacy- | -1983.742 | 3.679442 | -0.2202 |  | ce sub | -1999.2095 | 0.5715974 |  |  |  | force 0.02 | [5 empty] | zrpdy+ | -1995.4084 | 1.037579 | -0.3766317 | ndasx | -1990.9911 | 1.101133 | -0.3252
[5 empty] | ce int | -2005.4446 | 5.475311 |  |  |  | cinebx | cinebz | cineby+ | cineby- |  |  | zrpdy- | -1995.5758 | 0.8701786 | -0.5440317 | ndasz | -1991.4576 | 0.6346327 | -0.7917
ce sub | -1999.2054 | 0.5756974 |  |  | cesubvacX | -1986.5967 | 2.045583 | -0.318 |  | 0 | -1992.0585 | -1992.0586 | -1992.0589 | -1992.0626 | [6 empty] | ndasy+ | -1990.9471 | 1.145133 | -0.2812
ce int | -2005.4387 | 5.48121125 |  |  | cesubvacZ | -1986.8095 | 1.832783 | -0.5308 |  | 1 | -1991.8526 | -1991.9026 |  |  |  |  | ndasx | -1990.9905 | 1.101733 | -0.3246
cesubvacX | -1986.5666 | 2.075683 | -0.2879 |  | cesubvacy+ | -1986.2737 | 2.368583 | 0.005 |  | 2 | -1991.6874 | -1991.7607 |  |  |  |  | ndasz | -1991.4532 | 0.6390327 | -0.7873 | ceasx | -1993.5508 | -0.2377263 | -0.128
cesubvacZ | -1986.8017 | 1.840583 | -0.523 | [6 empty] | 3 | -1991.8526 | -1991.9027 |  |  |  |  | ndasy+ | -1990.9411 | 1.151133 | -0.2752 | ceasz | -1993.7734 | -0.4603263 | -0.3506
cesubvacy+ | -1986.3304 | 2.311883 | -0.0517 |  | pdsub | -1998.781 | 0.2837656 |  |  | 4 | -1992.0593 | -1992.0594 | -1992.0627 | -1992.0585 |  |  | ndasy- | -1990.929 | 1.163233 | -0.2631 | ceasy+ | -1993.5919 | -0.2788263 | -0.1691
cesubvacy- | -1986.4113 | 2.230983 | -0.1326 |  | pdint | -2006.6214 | 3.5821795
[5 empty] | pdsubvacx | -1986.1333 | 1.792652 | -0.2824 |  | 0 | 0 | 0 | 0 | 0 |  |  | ceasx | -1993.5505 | -0.2374263 | -0.1277 | zrasx | -1995.9508 | -0.05111065 | -0.2042
pdsub | -1998.7776 | 0.2871656 |  |  | pdsubvacz | -1986.2415 | 1.684452 | -0.3906 |  | 1 | 0.2059 | 0.156 | 1992.0589 | 1992.0626 |  |  | ceasz | -1993.7605 | -0.4474263 | -0.3377 | zrasz | -1996.3055 | -0.4058107 | -0.5589
pdint | -2006.6194 | 3.584179 |  |  | pdsubvacy+ | -1986.2022 | 1.723752 | -0.3513 |  | 2 | 0.3711 | 0.2979 | 1992.0589 | 1992.0626 |  |  | ceasy+ | -1993.577 | -0.2639263 | -0.1542 | zrasy+ | -1995.7952 | 0.1044893 | -0.0486
pdsubvacx | -1986.132 | 1.793952 | -0.2811 | [6 empty] | 3 | 0.2059 | 0.1559 | 1992.0589 | 1992.0626 |  |  | ceasy- | -1993.5474 | -0.2343263 | -0.1246
pdsubvacz | -1986.1969 | 1.729052 | -0.346 |  | As sub | -1999.2194 | -0.7009236 |  |  | 4 | -0.0008 | -0.0008 | -0.0038 | 0.0041 | [6 empty] | ndsex | -1989.6782 | 1.253986 | -0.2286
pdsubvacy+ | -1986.1911 | 1.734852 | -0.3402 |  | As int | -2007.1329 | 2.52439 | [9 empty] | zrasx | -1995.9335 | -0.03381065 | -0.1869 | ndsez | -1990.2882 | 0.6439859 | -0.8386
pdsubvacy- | -1986.1892 | 1.736752 | -0.3383 |  | As subvacx | -1986.0766 | 1.303062 | 0.2006 |  |  | force 0.04 | 5 images |  |  |  |  | zrasz | -1996.3039 | -0.4042107 | -0.5573 | ndsey+ | -1989.6977 | 1.234486 | -0.2481
[5 empty] | As subvacz | -1986.5069 | 0.8727625 | -0.2297 | [8 empty] | zrasy+ | -1995.7873 | 0.1123893 | -0.0407
As sub | -1999.2039 | -0.6854236 |  |  | As subvacy+ | -1986.7485 | 0.6311625 | -0.4713 |  |  | cinebx | cinebz | cineby |  |  |  | zrasy- | -1996.0833 | -0.1836107 | -0.3367 | cesex | -1992.3702 | -0.2171731 | -0.1637
As int |  | 2009.657 | [7 empty] | 0 | -1992.0585 | -1992.0586 | -1992.0589 | [7 empty] | cesez | -1992.5813 | -0.4282731 | -0.3748
As subvacx | -1986.0766 | 1.303062 | 0.2006 |  | Se sub | -1997.9966 | -0.6381705 |  |  | 1 | -1991.9268 | -1992.0427 | -1991.9025 |  |  |  | ndsex | -1989.8157 | 1.116486 | -0.3661 | cesey+ | -1992.3518 | -0.1987731 | -0.1453
As subvacz | -1986.4996 | 0.8800625 | -0.2224 |  | Se int | -2004.7497 | 3.747543 |  |  | 2 | -1991.798 | -1991.7736 | -1991.9678 |  |  |  | ndsez | -1990.2838 | 0.6483859 | -0.8342
As subvacy+ | -1986.7485 | 0.6311625 | -0.4713 |  | Se subvacx | -1984.9319 | 1.287716 | 0.129 |  | 3 | -1991.6871 | -1991.7602 | -1990.6038 |  |  |  | ndsey+ | -1989.6934 | 1.238786 | -0.2438 | zrsex | -1994.6943 | 0.04534253 | -0.164
As subvacy- | -1986.5733 | 0.8063625 | -0.2961 |  | Se subvacz | -1985.3611 | 0.8585157 | -0.3002 |  | 4 | -1991.798 | -1991.7735 | -1992.041 |  |  |  | ndsey- | -1989.7685 | 1.163686 | -0.3189 | zrsez | -1995.0627 | -0.3230575 | -0.5324
[5 empty] | Se subvacy+ | -1985.5888 | 0.6308157 | -0.5279 |  | 5 | -1991.9269 | -1992.0427 | -1991.9288 | [7 empty] | zrsey+ | -1994.5779 | 0.1617425 | -0.0476
Se sub | -1997.9876 | -0.6291705 | [7 empty] | 6 | -1992.0593 | -1992.0594 | -1992.0627 |  |  |  | cesex | -1992.3652 | -0.2121731 | -0.1587
Se int |  | 2008.497 |  |  | zrsub | -2001.5303 | 0.837413 | [6 empty] | length |  |  | cesez | -1992.5806 | -0.4275731 | -0.3741
Se subvacx | -1984.9285 | 1.291116 | 0.1324 |  | zr int | -2007.7921 | 5.714427 |  |  | 0 | 0 | 0 | 0 | 0 | 0 | 0 | cesey+ | -1992.3427 | -0.1896731 | -0.1362
Se subvacz | -1985.3597 | 0.8599157 | -0.2988 |  | zrsubvacX | -1988.7293 | 2.499599 | -0.1268 |  | 1 | 0.1317 | 0.0159 | 0.1564 | 0.4666667 | 0.4533333 | 0.54 | cesey- | -1992.3664 | -0.2133731 | -0.1599
Se subvacy+ | -1985.6962 | 0.5234157 | -0.6353 |  | zrsubvacZ | -1989.1952 | 2.033699 | -0.5927 |  | 2 | 0.2605 | 0.285 | 0.0911 | 0.9333333 | 0.9066667 | 1.08
Se subvacy- | -1985.3663 | 0.8533157 | -0.3054 |  | zr subvacy+ | -1988.593 | 2.635899 | 0.0095 |  | 3 | 0.3714 | 0.2984 | 1.4551 | 1.4 | 1.36 | 1.62 | zrsex | -1994.6924 | 0.04724253 | -0.1621
[10 empty] | 4 | 0.2605 | 0.2851 | 0.0179 | 1.866667 | 1.813333 | 2.16 | zrsez | -1995.058 | -0.3183575 | -0.5277
zrsub | -2001.5292 | 0.838513 | [7 empty] | 5 | 0.1316 | 0.0159 | 0.1301 | 2.333333 | 2.266667 | 2.7 | zrsey+ | -1994.5675 | 0.1721425 | -0.0372
zr int | -2007.7914 | 5.715127 | [7 empty] | 6 | -0.0008 | -0.0008 | -0.0038 | 2.8 | 2.72 | 3.24 | zrsey- | -1994.8709 | -0.1312575 | -0.3406
zrsubvacX | -1988.7266 | 2.502299 | -0.1241 | [5 empty] | length |  | 2.8 | 2.72 | 3.24
zrsubvacZ | -1989.1843 | 2.044599 | -0.5818
zr subvacy+ | -1988.5837 | 2.645199 | 0.0188
zr subvacy- | -1988.5631 | 2.665799 | 0.0394

## Sheet2
isif3 |  |  |  | strain |  |  | percent
alpha U | 14.01898 | 17.51586 | 14.71184032
int | 14.06989168 | 17.61458 | 14.73433265 | 0.003631414 | 0.005636416 | 0.001528859 | 0.3631414 | 0.5636416 | 0.1528859
vac | 14.01649 | 17.5068 | 14.70039 | -0.0001776754 | -0.0005170154 | -0.0007786088 | -0.01776754 | -0.05170154 | -0.07786088
energy
bulk | -2004.9865
int | -2012.0055 | 4.119814
vac | -1992.0685 | 1.779186

## fission products
| E | V
Nd
dhcp (A3') | -18.850281 | 141.58
| -4.71257025 | 35.395 | 3.701740239 | 11.93213
Ce
fcc (A1) | -23.733645 | 104.38
| -5.93341125 | 26.095 | 4.708388351
Pd
fcc (A1) | -20.868318 | 61.05
| -5.2170795 | 15.2625 | 3.937508143
As
As (A7) | -74.732644 | 360.7
| -4.67079025 | 22.54375 | 8.386772725
Se
Se (Ak) | -224.68758 | 2406.5 | 14.90731 | 10.33765 | 15.62448
| -3.510743 | 37.6015625
Zr
hcp (A3) | -136.32043 | 373.58 | 6.461762881 | 10.3311
| -8.520026875 | 23.34875 | 3.230881 | 5.165550154

## summary
| Nd | Ce | Pd | As | Se | Zr |  | Pd | As | Se
x | 2.989142 | 2.045583 | 1.792652 | 1.303062 | 1.287716 | 2.499599 | Nd | -0.6728 | -0.7917 | -0.8386
z | 2.683642 | 1.832783 | 1.684452 | 0.8727625 | 0.8585157 | 2.033699 | Ce | -0.1556 | -0.3506 | -0.3748
y | 3.762942 | 2.368583 | 1.723752 | 0.6311625 | 0.6308157 | 2.635899 | Zr | -0.8376317 | -0.5589 | -0.5324
x | -0.9105 | -0.318 | -0.2824 | 0.2006 | 0.129 | -0.1268
z | -1.216 | -0.5308 | -0.3906 | -0.2297 | -0.3002 | -0.5927
y | -0.1367 | 0.005 | -0.3513 | -0.4713 | -0.5279 | 0.0095