## Sheet1
| 100 K |  | 400 K |  | 800 K | 200 K
0.05 | 0 | 0.05 | 0 | 0.05 | 0 |  | 18.18718098 | -31.34763038 | 301 | 14.98764764 | 1 |  | 18.07555655 | -31.44122248 | 301 | 14.87077544 | 1 |  | 17.69564649 | -31.75331734 | 301 | 14.5256703 | 1
0.15 | 0 | 0.15 | 0 | 0.15 | 0
0.25 | 0 | 0.25 | 0 | 0.25 | 0 | -46.33564764 | -31.348 | 0 | 0 |  |  | -46.31177544 | -31.441 | 0 | 0 |  |  | -46.2786703 | -31.753 | 0 | 0
0.35 | 0 | 0.35 | 0 | 0.35 | 0 | -46.17064764 | -31.183 | 0 | 0 |  |  | -46.14677544 | -31.276 | 0 | 0 |  |  | -46.1136703 | -31.588 | 0 | 0
0.45 | 0 | 0.45 | 0 | 0.45 | 0 | -46.00464764 | -31.017 | 0 | 0 |  |  | -45.98177544 | -31.111 | 0 | 0 |  |  | -45.9496703 | -31.424 | 0 | 0
0.55 | 0 | 0.55 | 0 | 0.55 | 0 | -45.83964764 | -30.852 | 0 | 0 |  |  | -45.81677544 | -30.946 | 0 | 0 |  |  | -45.7846703 | -31.259 | 0 | 0
0.65 | 0 | 0.65 | 0 | 0.65 | 0 | -45.67464764 | -30.687 | 0 | 0 |  |  | -45.65177544 | -30.781 | 0 | 0 |  |  | -45.6196703 | -31.094 | 0 | 0
0.75 | 0 | 0.75 | 0 | 0.75 | 0 | -45.50964764 | -30.522 | 0 | 0 |  |  | -45.48677544 | -30.616 | 0 | 0 |  |  | -45.4546703 | -30.929 | 0 | 0
0.85 | 0 | 0.85 | 0 | 0.85 | 0 | -45.34464764 | -30.357 | 0 | 0 |  |  | -45.32177544 | -30.451 | 0 | 0 |  |  | -45.2896703 | -30.764 | 0 | 0
0.95 | 0 | 0.95 | 0 | 0.95 | 0 | -45.17964764 | -30.192 | 0 | 0 |  |  | -45.15677544 | -30.286 | 0 | 0 |  |  | -45.1256703 | -30.6 | 0 | 0
1.05 | 0 | 1.05 | 0 | 1.05 | 0 | -45.01464764 | -30.027 | -7.717e-37 | -1.274e-37 |  |  | -44.99177544 | -30.121 | -8.219e-37 | -1.357e-37 |  |  | -44.9606703 | -30.435 | -1.042e-36 | -1.717e-37
1.15 | 0 | 1.15 | 0 | 1.15 | 0 | -44.84964764 | -29.862 | -9.244e-25 | -1.526e-25 |  |  | -44.82677544 | -29.956 | -9.647e-25 | -1.592e-25 |  |  | -44.7956703 | -30.27 | -1.132e-24 | -1.866e-25
1.25 | 0 | 1.25 | 0 | 1.25 | 0 | -44.68364764 | -29.696 | -4.524e-15 | -7.469e-16 |  |  | -44.66177544 | -29.791 | -4.644e-15 | -7.665e-16 |  |  | -44.6306703 | -30.105 | -5.125e-15 | -8.448e-16
1.35 | 0 | 1.35 | 0 | 1.35 | 0 | -44.51864764 | -29.531 | -8.319e-08 | -1.374e-08 |  |  | -44.49677544 | -29.626 | -8.434e-08 | -1.392e-08 |  |  | -44.4656703 | -29.94 | -8.881e-08 | -1.464e-08
1.45 | 0 | 1.45 | 0 | 1.45 | 0 | -44.35364764 | -29.366 | -0.005463 | -0.0009021 |  |  | -44.33177544 | -29.461 | -0.005484 | -0.0009052 |  |  | -44.3006703 | -29.775 | -0.005594 | -0.000922
1.55 | 0 | 1.55 | 0 | 1.55 | 0 | -44.18864764 | -29.201 | -0.5348 | -0.0892 |  |  | -44.16577544 | -29.295 | -0.513 | -0.08558 |  |  | -44.1366703 | -29.611 | -0.521 | -0.0868
1.65 | 0 | 1.65 | 0 | 1.65 | 0 | -44.02364764 | -29.036 | 16.03 | 2.558 |  |  | -44.00077544 | -29.13 | 15.1 | 2.406 |  |  | -43.9716703 | -29.446 | 14.54 | 2.309
1.75 | 0 | 1.75 | 0 | 1.75 | 0 | -43.85864764 | -28.871 | 35.58 | 8.433 |  |  | -43.83577544 | -28.965 | 42.56 | 9.432 |  |  | -43.8066703 | -29.281 | 59.95 | 12.19
1.85 | 0 | 1.85 | 0 | 1.85 | 0 | -43.69364764 | -28.706 | 137.9 | 31.2 |  |  | -43.67077544 | -28.8 | 135.7 | 31.83 |  |  | -43.6416703 | -29.116 | 152.1 | 37.26
1.95 | 0 | 1.95 | 0 | 1.95 | 0 | -43.52864764 | -28.541 | 182.9 | 61.4 |  |  | -43.50577544 | -28.635 | 188.4 | 62.93 |  |  | -43.4766703 | -28.951 | 201.4 | 70.45
2.05 | 0 | 2.05 | 0 | 2.05 | 0 | -43.36364764 | -28.376 | 193.7 | 93.39 |  |  | -43.34077544 | -28.47 | 196.8 | 95.42 |  |  | -43.3116703 | -28.786 | 216.4 | 106.1
2.15 | 0 | 2.15 | 0 | 2.15 | 0 | -43.19764764 | -28.21 | 252 | 135 |  |  | -43.17577544 | -28.305 | 272.4 | 140.4 |  |  | -43.1476703 | -28.622 | 309.7 | 157.2
2.25 | 0 | 2.25 | 0 | 2.25 | 0 | -43.03264764 | -28.045 | 298.3 | 184.3 |  |  | -43.01077544 | -28.14 | 343.5 | 197.1 |  |  | -42.9826703 | -28.457 | 352 | 215.2
2.35 | 0 | 2.35 | 0 | 2.35 | 0 | -42.86764764 | -27.88 | 392.8 | 249.1 |  |  | -42.84577544 | -27.975 | 332.9 | 252 |  |  | -42.8176703 | -28.292 | 274.4 | 260.4
2.45 | 0 | 2.45 | 0 | 2.45 | 0.0916448 | -42.70264764 | -27.715 | 190.9 | 280.7 |  |  | -42.68077544 | -27.81 | 178.3 | 281.5 |  |  | -42.6526703 | -28.127 | 174.1 | 289.1
2.55 | 0 | 2.55 | 0.0549948 | 2.55 | 0.874188 | -42.53764764 | -27.55 | 157.7 | 306.7 |  |  | -42.51577544 | -27.645 | 202.5 | 314.9 |  |  | -42.4876703 | -27.962 | 226.6 | 326.5
2.65 | 2.46105 | 2.65 | 2.46977 | 2.65 | 1.82782 | -42.37264764 | -27.385 | 189.2 | 337.9 |  |  | -42.35077544 | -27.48 | 156.1 | 340.7 |  |  | -42.3226703 | -27.797 | 157.1 | 352.4
2.75 | 5.73667 | 2.75 | 3.78298 | 2.75 | 1.91555 | -42.20764764 | -27.22 | 133.1 | 359.9 |  |  | -42.18577544 | -27.315 | 118.6 | 360.2 |  |  | -42.1586703 | -27.633 | 47.69 | 360.2
2.85 | 0.347395 | 2.85 | 1.49693 | 2.85 | 1.76092 | -42.04264764 | -27.055 | 0.7918 | 360 |  |  | -42.02077544 | -27.15 | -1.33 | 360 |  |  | -41.9936703 | -27.468 | -1.449 | 360
2.95 | 0 | 2.95 | 0.513668 | 2.95 | 1.3275 | -41.87664764 | -26.889 | -0.1922 | 360 |  |  | -41.85577544 | -26.985 | -0.1142 | 360 |  |  | -41.8286703 | -27.303 | -0.0205 | 360
3.05 | 0 | 3.05 | 0.307545 | 3.05 | 1.39958 | -41.71164764 | -26.724 | -1.191e-05 | 360 |  |  | -41.69077544 | -26.82 | -6.02e-06 | 360 |  |  | -41.6636703 | -27.138 | -4.909e-07 | 360
3.15 | 0.0355476 | 3.15 | 1.26144 | 3.15 | 2.6058 | -41.54664764 | -26.559 | -3.198e-12 | 360 |  |  | -41.52577544 | -26.655 | -1.243e-12 | 360 |  |  | -41.4986703 | -26.973 | -4.311e-14 | 360
3.25 | 5.30963 | 3.25 | 4.94322 | 3.25 | 2.93403 | -41.38164764 | -26.394 | 0 | 360 |  |  | -41.36077544 | -26.49 | 0 | 360 |  |  | -41.3336703 | -26.808 | 0 | 360
3.35 | 6.12888 | 3.35 | 4.17453 | 3.35 | 2.71247 | -41.21664764 | -26.229 | 0 | 360 |  |  | -41.19477544 | -26.324 | 0 | 360 |  |  | -41.1696703 | -26.644 | 0 | 360
3.45 | 0.148173 | 3.45 | 1.23189 | 3.45 | 1.84881 | -41.05164764 | -26.064 | 0 | 360 |  |  | -41.02977544 | -26.159 | 0 | 360 |  |  | -41.0046703 | -26.479 | 0 | 360
3.55 | 0 | 3.55 | 0.0851322 | 3.55 | 0.814858 | -40.88664764 | -25.899 | 0 | 360 |  |  | -40.86477544 | -25.994 | 0 | 360 |  |  | -40.8396703 | -26.314 | 0 | 360
3.65 | 0 | 3.65 | 0.0134219 | 3.65 | 0.481764 | -40.72164764 | -25.734 | 0 | 360 |  |  | -40.69977544 | -25.829 | 0 | 360 |  |  | -40.6746703 | -26.149 | 0 | 360
3.75 | 0.275913 | 3.75 | 0.597637 | 3.75 | 0.66506 | -40.55664764 | -25.569 | 0 | 360 |  |  | -40.53477544 | -25.664 | 0 | 360 |  |  | -40.5096703 | -25.984 | 0 | 360
3.85 | 3.62904 | 3.85 | 1.58035 | 3.85 | 0.952629 | -40.39064764 | -25.403 | 0 | 360 |  |  | -40.36977544 | -25.499 | 0 | 360 |  |  | -40.3446703 | -25.819 | 0 | 360
3.95 | 0.373022 | 3.95 | 1.50135 | 3.95 | 0.799228 | -40.22564764 | -25.238 | 0 | 360 |  |  | -40.20477544 | -25.334 | 0 | 360 |  |  | -40.1806703 | -25.655 | 0 | 360
4.05 | 0 | 4.05 | 0.446971 | 4.05 | 0.760249 | -40.06064764 | -25.073 | 0 | 360 |  |  | -40.03977544 | -25.169 | 0 | 360 |  |  | -40.0156703 | -25.49 | 0 | 360
4.15 | 0 | 4.15 | 0.0934444 | 4.15 | 0.585632 | -39.89564764 | -24.908 | 0 | 360 |  |  | -39.87477544 | -25.004 | 0 | 360 |  |  | -39.8506703 | -25.325 | 0 | 360
4.25 | 0 | 4.25 | 0 | 4.25 | 0.274123 | -39.73064764 | -24.743 | 0 | 360 |  |  | -39.70977544 | -24.839 | 0 | 360 |  |  | -39.6856703 | -25.16 | 0 | 360
4.35 | 0 | 4.35 | 0 | 4.35 | 0.0775303 | -39.56564764 | -24.578 | 0 | 360 |  |  | -39.54477544 | -24.674 | 0 | 360 |  |  | -39.5206703 | -24.995 | 0 | 360
4.45 | 0 | 4.45 | 0 | 4.45 | 0.0463032 | -39.40064764 | -24.413 | 0 | 360 |  |  | -39.37977544 | -24.509 | 0 | 360 |  |  | -39.3556703 | -24.83 | 0 | 360
4.55 | 0 | 4.55 | 0 | 4.55 | 0.0354323 | -39.23564764 | -24.248 | 0 | 360 |  |  | -39.21477544 | -24.344 | 0 | 360 |  |  | -39.1916703 | -24.666 | 0 | 360
4.65 | 0 | 4.65 | 0 | 4.65 | 0.101774 | -39.07064764 | -24.083 | 0 | 360 |  |  | -39.04977544 | -24.179 | 0 | 360 |  |  | -39.0266703 | -24.501 | 0 | 360
4.75 | 0 | 4.75 | 0.0871801 | 4.75 | 0.365753 | -38.90464764 | -23.917 | 0 | 360 |  |  | -38.88477544 | -24.014 | 0 | 360 |  |  | -38.8616703 | -24.336 | 0 | 360
4.85 | 0.56984 | 4.85 | 0.699386 | 4.85 | 0.857577 | -38.73964764 | -23.752 | 0 | 360 |  |  | -38.71977544 | -23.849 | 0 | 360 |  |  | -38.6966703 | -24.171 | 0 | 360
4.95 | 1.66994 | 4.95 | 1.99235 | 4.95 | 1.27982 | -38.57464764 | -23.587 | 0 | 360 |  |  | -38.55477544 | -23.684 | 0 | 360 |  |  | -38.5316703 | -24.006 | 0 | 360
5.05 | 4.9102 | 5.05 | 2.44011 | 5.05 | 1.95592 | -38.40964764 | -23.422 | 0 | 360 |  |  | -38.38977544 | -23.519 | 0 | 360 |  |  | -38.3666703 | -23.841 | 0 | 360
5.15 | 1.58266 | 5.15 | 2.40695 | 5.15 | 1.8807 | -38.24464764 | -23.257 | 0 | 360 |  |  | -38.22377544 | -23.353 | 0 | 360 |  |  | -38.2026703 | -23.677 | 0 | 360
5.25 | 0.0639892 | 5.25 | 1.35595 | 5.25 | 1.46376 | -38.07964764 | -23.092 | 0 | 360 |  |  | -38.05877544 | -23.188 | 0 | 360 |  |  | -38.0376703 | -23.512 | 0 | 360
5.35 | 0.94894 | 5.35 | 0.762197 | 5.35 | 1.24938 | -37.91464764 | -22.927 | 0 | 360 |  |  | -37.89377544 | -23.023 | 0 | 360 |  |  | -37.8726703 | -23.347 | 0 | 360
5.45 | 1.03319 | 5.45 | 0.451527 | 5.45 | 0.747067 | -37.74964764 | -22.762 | 0 | 360 |  |  | -37.72877544 | -22.858 | 0 | 360 |  |  | -37.7076703 | -23.182 | 0 | 360
5.55 | 0.921863 | 5.55 | 0.876611 | 5.55 | 0.904951 | -37.58364764 | -22.596 | 0 | 360 |  |  | -37.56377544 | -22.693 | 0 | 360 |  |  | -37.5426703 | -23.017 | 0 | 360
5.65 | 1.22102 | 5.65 | 1.27719 | 5.65 | 0.959373 | -37.41864764 | -22.431 | 0 | 360 |  |  | -37.39877544 | -22.528 | 0 | 360 |  |  | -37.3786703 | -22.853 | 0 | 360
5.75 | 0.0266724 | 5.75 | 0.995174 | 5.75 | 1.40885 | -37.25364764 | -22.266 | 0 | 360 |  |  | -37.23377544 | -22.363 | 0 | 360 |  |  | -37.2136703 | -22.688 | 0 | 360
5.85 | 1.80894 | 5.85 | 2.09532 | 5.85 | 1.89697 | -37.08864764 | -22.101 | 0 | 360 |  |  | -37.06877544 | -22.198 | 0 | 360 |  |  | -37.0486703 | -22.523 | 0 | 360
5.95 | 3.08877 | 5.95 | 2.5912 | 5.95 | 1.95288 | -36.92364764 | -21.936 | 0 | 360 |  |  | -36.90377544 | -22.033 | 0 | 360 |  |  | -36.8836703 | -22.358 | 0 | 360
6.05 | 2.22136 | 6.05 | 1.34839 | 6.05 | 1.57322 | -36.75864764 | -21.771 | 0 | 360 |  |  | -36.73877544 | -21.868 | 0 | 360 |  |  | -36.7186703 | -22.193 | 0 | 360
6.15 | 0.858018 | 6.15 | 0.83211 | 6.15 | 1.20246 | -36.59364764 | -21.606 | 0 | 360 |  |  | -36.57377544 | -21.703 | 0 | 360 |  |  | -36.5536703 | -22.028 | 0 | 360
6.25 | 0.361209 | 6.25 | 0.90183 | 6.25 | 0.999976 | -36.42864764 | -21.441 | 0 | 360 |  |  | -36.40877544 | -21.538 | 0 | 360 |  |  | -36.3896703 | -21.864 | 0 | 360
6.35 | 1.16349 | 6.35 | 0.966781 | 6.35 | 1.01876 | -36.26364764 | -21.276 | 0 | 360 |  |  | -36.24377544 | -21.373 | 0 | 360 |  |  | -36.2246703 | -21.699 | 0 | 360
6.45 | 0.15262 | 6.45 | 1.05309 | 6.45 | 0.956557 | -36.09764764 | -21.11 | 0 | 360 |  |  | -36.07877544 | -21.208 | 0 | 360 |  |  | -36.0596703 | -21.534 | 0 | 360
6.55 | 1.21274 | 6.55 | 0.729415 | 6.55 | 0.769415 | -35.93264764 | -20.945 | 0 | 360 |  |  | -35.91377544 | -21.043 | 0 | 360 |  |  | -35.8946703 | -21.369 | 0 | 360
6.65 | 0.183461 | 6.65 | 0.250708 | 6.65 | 0.489339 | -35.76764764 | -20.78 | 0 | 360 |  |  | -35.74877544 | -20.878 | 0 | 360 |  |  | -35.7296703 | -21.204 | 0 | 360
6.75 | 0 | 6.75 | 0.031398 | 6.75 | 0.257599 | -35.60264764 | -20.615 | 0 | 360 |  |  | -35.58377544 | -20.713 | 0 | 360 |  |  | -35.5646703 | -21.039 | 0 | 360
6.85 | 0 | 6.85 | 0.030488 | 6.85 | 0.160241 | -35.43764764 | -20.45 | 0 | 360 |  |  | -35.41877544 | -20.548 | 0 | 360 |  |  | -35.4006703 | -20.875 | 0 | 360
6.95 | 0.266553 | 6.95 | 0.299872 | 6.95 | 0.265766 | -35.27264764 | -20.285 | 0 | 360 |  |  | -35.25277544 | -20.382 | 0 | 360 |  |  | -35.2356703 | -20.71 | 0 | 360
7.05 | 2.05107 | 7.05 | 1.01459 | 7.05 | 0.475974 | -35.10764764 | -20.12 | 0 | 360 |  |  | -35.08777544 | -20.217 | 0 | 360 |  |  | -35.0706703 | -20.545 | 0 | 360
7.15 | 0.23805 | 7.15 | 0.888469 | 7.15 | 0.548847 | -34.94264764 | -19.955 | 0 | 360 |  |  | -34.92277544 | -20.052 | 0 | 360 |  |  | -34.9056703 | -20.38 | 0 | 360
7.25 | 0.218107 | 7.25 | 0.377631 | 7.25 | 0.746638 | -34.77764764 | -19.79 | 0 | 360 |  |  | -34.75777544 | -19.887 | 0 | 360 |  |  | -34.7406703 | -20.215 | 0 | 360
7.35 | 1.20471 | 7.35 | 0.569344 | 7.35 | 0.841878 | -34.61164764 | -19.624 | 0 | 360 |  |  | -34.59277544 | -19.722 | 0 | 360 |  |  | -34.5756703 | -20.05 | 0 | 360
7.45 | 2.22442 | 7.45 | 1.4144 | 7.45 | 1.07385 | -34.44664764 | -19.459 | 0 | 360 |  |  | -34.42777544 | -19.557 | 0 | 360 |  |  | -34.4116703 | -19.886 | 0 | 360
7.55 | 0.980838 | 7.55 | 1.83834 | 7.55 | 1.30619 | -34.28164764 | -19.294 | 0 | 360 |  |  | -34.26277544 | -19.392 | 0 | 360 |  |  | -34.2466703 | -19.721 | 0 | 360
7.65 | 1.72086 | 7.65 | 2.0931 | 7.65 | 1.47595 | -34.11664764 | -19.129 | 0 | 360 |  |  | -34.09777544 | -19.227 | 0 | 360 |  |  | -34.0816703 | -19.556 | 0 | 360
7.75 | 1.44182 | 7.75 | 1.44993 | 7.75 | 1.63657 | -33.95164764 | -18.964 | 0 | 360 |  |  | -33.93277544 | -19.062 | 0 | 360 |  |  | -33.9166703 | -19.391 | 0 | 360
7.85 | 0.14597 | 7.85 | 0.64132 | 7.85 | 1.58919 | -33.78664764 | -18.799 | 0 | 360 |  |  | -33.76777544 | -18.897 | 0 | 360 |  |  | -33.7516703 | -19.226 | 0 | 360
7.95 | 1.05764 | 7.95 | 1.04403 | 7.95 | 1.50013 | -33.62164764 | -18.634 | 0 | 360 |  |  | -33.60277544 | -18.732 | 0 | 360 |  |  | -33.5866703 | -19.061 | 0 | 360
8.05 | 1.48061 | 8.05 | 1.56188 | 8.05 | 1.45177 | -33.45664764 | -18.469 | 0 | 360 |  |  | -33.43777544 | -18.567 | 0 | 360 |  |  | -33.4226703 | -18.897 | 0 | 360
8.15 | 1.88528 | 8.15 | 1.84146 | 8.15 | 1.41637 | -33.29064764 | -18.303 | 0 | 360 |  |  | -33.27277544 | -18.402 | 0 | 360 |  |  | -33.2576703 | -18.732 | 0 | 360
8.25 | 1.69215 | 8.25 | 1.18755 | 8.25 | 1.20441 | -33.12564764 | -18.138 | 0 | 360 |  |  | -33.10777544 | -18.237 | 0 | 360 |  |  | -33.0926703 | -18.567 | 0 | 360
8.35 | 0.799369 | 8.35 | 0.477049 | 8.35 | 0.723325 | -32.96064764 | -17.973 | 0 | 360 |  |  | -32.94277544 | -18.072 | 0 | 360 |  |  | -32.9276703 | -18.402 | 0 | 360
8.45 | 0.160558 | 8.45 | 0.701241 | 8.45 | 0.624118 | -32.79564764 | -17.808 | 0 | 360 |  |  | -32.77777544 | -17.907 | 0 | 360 |  |  | -32.7626703 | -18.237 | 0 | 360
8.55 | 1.31974 | 8.55 | 0.94423 | 8.55 | 0.732529 | -32.63064764 | -17.643 | 0 | 360 |  |  | -32.61277544 | -17.742 | 0 | 360 |  |  | -32.5976703 | -18.072 | 0 | 360
8.65 | 1.18568 | 8.65 | 0.881896 | 8.65 | 0.821083 | -32.46564764 | -17.478 | 0 | 360 |  |  | -32.44777544 | -17.577 | 0 | 360 |  |  | -32.4336703 | -17.908 | 0 | 360
8.75 | 0.35937 | 8.75 | 0.83149 | 8.75 | 0.924582 | -32.30064764 | -17.313 | 0 | 360 |  |  | -32.28177544 | -17.411 | 0 | 360 |  |  | -32.2686703 | -17.743 | 0 | 360
8.85 | 0.671063 | 8.85 | 0.70778 | 8.85 | 1.08878 | -32.13564764 | -17.148 | 0 | 360 |  |  | -32.11677544 | -17.246 | 0 | 360 |  |  | -32.1036703 | -17.578 | 0 | 360
8.95 | 1.08992 | 8.95 | 1.15416 | 8.95 | 1.09206 | -31.97064764 | -16.983 | 0 | 360 |  |  | -31.95177544 | -17.081 | 0 | 360 |  |  | -31.9386703 | -17.413 | 0 | 360
9.05 | 0.962596 | 9.05 | 1.31002 | 9.05 | 0.929235 | -31.80464764 | -16.817 | 0 | 360 |  |  | -31.78677544 | -16.916 | 0 | 360 |  |  | -31.7736703 | -17.248 | 0 | 360
9.15 | 1.08914 | 9.15 | 0.946205 | 9.15 | 0.974749 | -31.63964764 | -16.652 | 0 | 360 |  |  | -31.62177544 | -16.751 | 0 | 360 |  |  | -31.6086703 | -17.083 | 0 | 360
9.25 | 1.13992 | 9.25 | 0.844348 | 9.25 | 0.913064 | -31.47464764 | -16.487 | 0 | 360 |  |  | -31.45677544 | -16.586 | 0 | 360 |  |  | -31.4446703 | -16.919 | 0 | 360
9.35 | 1.06322 | 9.35 | 1.07594 | 9.35 | 0.971254 | -31.30964764 | -16.322 | 0 | 360 |  |  | -31.29177544 | -16.421 | 0 | 360 |  |  | -31.2796703 | -16.754 | 0 | 360
9.45 | 1.54249 | 9.45 | 1.19746 | 9.45 | 0.973396 | -31.14464764 | -16.157 | 0 | 360 |  |  | -31.12677544 | -16.256 | 0 | 360 |  |  | -31.1146703 | -16.589 | 0 | 360
9.55 | 0.672987 | 9.55 | 0.747037 | 9.55 | 1.00138 | -30.97964764 | -15.992 | 0 | 360 |  |  | -30.96177544 | -16.091 | 0 | 360 |  |  | -30.9496703 | -16.424 | 0 | 360
9.65 | 0.0814419 | 9.65 | 0.533844 | 9.65 | 0.876356 | -30.81464764 | -15.827 | 0 | 360 |  |  | -30.79677544 | -15.926 | 0 | 360 |  |  | -30.7846703 | -16.259 | 0 | 360
9.75 | 0.634529 | 9.75 | 0.720466 | 9.75 | 0.686778 | -30.64964764 | -15.662 | 0 | 360 |  |  | -30.63177544 | -15.761 | 0 | 360 |  |  | -30.6196703 | -16.094 | 0 | 360
9.85 | 0.987102 | 9.85 | 0.689324 | 9.85 | 0.640771 | -30.48364764 | -15.496 | 0 | 360 |  |  | -30.46677544 | -15.596 | 0 | 360 |  |  | -30.4556703 | -15.93 | 0 | 360
9.95 | 0.546924 | 9.95 | 0.402794 | 9.95 | 0.618694 | -30.31864764 | -15.331 | 0 | 360 |  |  | -30.30177544 | -15.431 | 0 | 360 |  |  | -30.2906703 | -15.765 | 0 | 360
[6 empty] | -30.15364764 | -15.166 | 0 | 360 |  |  | -30.13677544 | -15.266 | 0 | 360 |  |  | -30.1256703 | -15.6 | 0 | 360
[6 empty] | -29.98864764 | -15.001 | 0 | 360 |  |  | -29.97177544 | -15.101 | 0 | 360 |  |  | -29.9606703 | -15.435 | 0 | 360
[6 empty] | -29.82364764 | -14.836 | 0 | 360 |  |  | -29.80677544 | -14.936 | 0 | 360 |  |  | -29.7956703 | -15.27 | 0 | 360
[6 empty] | -29.65864764 | -14.671 | 0 | 360 |  |  | -29.64177544 | -14.771 | 0 | 360 |  |  | -29.6306703 | -15.105 | 0 | 360
[6 empty] | -29.49364764 | -14.506 | 0 | 360 |  |  | -29.47677544 | -14.606 | 0 | 360 |  |  | -29.4666703 | -14.941 | 0 | 360
[6 empty] | -29.32864764 | -14.341 | 0 | 360 |  |  | -29.31077544 | -14.44 | 0 | 360 |  |  | -29.3016703 | -14.776 | 0 | 360
[6 empty] | -29.16364764 | -14.176 | 0 | 360 |  |  | -29.14577544 | -14.275 | 0 | 360 |  |  | -29.1366703 | -14.611 | 0 | 360
[6 empty] | -28.99764764 | -14.01 | 0 | 360 |  |  | -28.98077544 | -14.11 | 0 | 360 |  |  | -28.9716703 | -14.446 | 0 | 360
[6 empty] | -28.83264764 | -13.845 | 0 | 360 |  |  | -28.81577544 | -13.945 | 0 | 360 |  |  | -28.8066703 | -14.281 | 0 | 360
[6 empty] | -28.66764764 | -13.68 | 0 | 360 |  |  | -28.65077544 | -13.78 | 0 | 360 |  |  | -28.6426703 | -14.117 | 0 | 360
[6 empty] | -28.50264764 | -13.515 | 0 | 360 |  |  | -28.48577544 | -13.615 | 0 | 360 |  |  | -28.4776703 | -13.952 | 0 | 360
[6 empty] | -28.33764764 | -13.35 | 0 | 360 |  |  | -28.32077544 | -13.45 | 0 | 360 |  |  | -28.3126703 | -13.787 | 0 | 360
[6 empty] | -28.17264764 | -13.185 | 0 | 360 |  |  | -28.15577544 | -13.285 | 0 | 360 |  |  | -28.1476703 | -13.622 | 0 | 360
[6 empty] | -28.00764764 | -13.02 | 0 | 360 |  |  | -27.99077544 | -13.12 | 0 | 360 |  |  | -27.9826703 | -13.457 | 0 | 360
[6 empty] | -27.84264764 | -12.855 | 0 | 360 |  |  | -27.82577544 | -12.955 | 0 | 360 |  |  | -27.8176703 | -13.292 | 0 | 360
[6 empty] | -27.67764764 | -12.69 | 0 | 360 |  |  | -27.66077544 | -12.79 | 0 | 360 |  |  | -27.6536703 | -13.128 | 0 | 360
[6 empty] | -27.51164764 | -12.524 | 0 | 360 |  |  | -27.49577544 | -12.625 | 0 | 360 |  |  | -27.4886703 | -12.963 | 0 | 360
[6 empty] | -27.34664764 | -12.359 | 0 | 360 |  |  | -27.33077544 | -12.46 | 0 | 360 |  |  | -27.3236703 | -12.798 | 0 | 360
[6 empty] | -27.18164764 | -12.194 | 0 | 360 |  |  | -27.16577544 | -12.295 | 0 | 360 |  |  | -27.1586703 | -12.633 | 0 | 360
[6 empty] | -27.01664764 | -12.029 | 0 | 360 |  |  | -27.00077544 | -12.13 | 0 | 360 |  |  | -26.9936703 | -12.468 | 0 | 360
[6 empty] | -26.85164764 | -11.864 | 0 | 360 |  |  | -26.83577544 | -11.965 | 0 | 360 |  |  | -26.8286703 | -12.303 | 0 | 360
[6 empty] | -26.68664764 | -11.699 | 0 | 360 |  |  | -26.67077544 | -11.8 | 0 | 360 |  |  | -26.6646703 | -12.139 | 0 | 360
[6 empty] | -26.52164764 | -11.534 | 0 | 360 |  |  | -26.50577544 | -11.635 | 0 | 360 |  |  | -26.4996703 | -11.974 | 0 | 360
[6 empty] | -26.35664764 | -11.369 | 0 | 360 |  |  | -26.33977544 | -11.469 | 0 | 360 |  |  | -26.3346703 | -11.809 | 0 | 360
[6 empty] | -26.19064764 | -11.203 | 0 | 360 |  |  | -26.17477544 | -11.304 | 0 | 360 |  |  | -26.1696703 | -11.644 | 0 | 360
[6 empty] | -26.02564764 | -11.038 | 0 | 360 |  |  | -26.00977544 | -11.139 | 0 | 360 |  |  | -26.0046703 | -11.479 | 0 | 360
[6 empty] | -25.86064764 | -10.873 | 0 | 360 |  |  | -25.84477544 | -10.974 | 0 | 360 |  |  | -25.8396703 | -11.314 | 0 | 360
[6 empty] | -25.69564764 | -10.708 | 0 | 360 |  |  | -25.67977544 | -10.809 | 0 | 360 |  |  | -25.6756703 | -11.15 | 0 | 360
[6 empty] | -25.53064764 | -10.543 | 0 | 360 |  |  | -25.51477544 | -10.644 | 0 | 360 |  |  | -25.5106703 | -10.985 | 0 | 360
[6 empty] | -25.36564764 | -10.378 | 0 | 360 |  |  | -25.34977544 | -10.479 | 0 | 360 |  |  | -25.3456703 | -10.82 | 0 | 360
[6 empty] | -25.20064764 | -10.213 | 0 | 360 |  |  | -25.18477544 | -10.314 | 0 | 360 |  |  | -25.1806703 | -10.655 | 0 | 360
[6 empty] | -25.03564764 | -10.048 | 0 | 360 |  |  | -25.01977544 | -10.149 | 0 | 360 |  |  | -25.0156703 | -10.49 | 0 | 360
[6 empty] | -24.87064764 | -9.883 | 0 | 360 |  |  | -24.85477544 | -9.984 | 0 | 360 |  |  | -24.8506703 | -10.325 | 0 | 360
[6 empty] | -24.70464764 | -9.717 | 0 | 360 |  |  | -24.68977544 | -9.819 | 0 | 360 |  |  | -24.6866703 | -10.161 | 0 | 360
[6 empty] | -24.53964764 | -9.552 | 0 | 360 |  |  | -24.52477544 | -9.654 | 0 | 360 |  |  | -24.5216703 | -9.996 | 0 | 360
[6 empty] | -24.37464764 | -9.387 | 0 | 360 |  |  | -24.35977544 | -9.489 | 0 | 360 |  |  | -24.3566703 | -9.831 | 0 | 360
[6 empty] | -24.20964764 | -9.222 | 0 | 360 |  |  | -24.19477544 | -9.324 | 0 | 360 |  |  | -24.1916703 | -9.666 | 0 | 360
[6 empty] | -24.04464764 | -9.057 | 0 | 360 |  |  | -24.02977544 | -9.159 | 0 | 360 |  |  | -24.0266703 | -9.501 | 0 | 360
[6 empty] | -23.87964764 | -8.892 | 0 | 360 |  |  | -23.86477544 | -8.994 | 0 | 360 |  |  | -23.8616703 | -9.336 | 0 | 360
[6 empty] | -23.71464764 | -8.727 | 0 | 360 |  |  | -23.69977544 | -8.829 | 0 | 360 |  |  | -23.6976703 | -9.172 | 0 | 360
[6 empty] | -23.54964764 | -8.562 | 0 | 360 |  |  | -23.53477544 | -8.664 | 0 | 360 |  |  | -23.5326703 | -9.007 | 0 | 360
[6 empty] | -23.38464764 | -8.397 | 0 | 360 |  |  | -23.36877544 | -8.498 | 0 | 360 |  |  | -23.3676703 | -8.842 | 0 | 360
[6 empty] | -23.21864764 | -8.231 | 0 | 360 |  |  | -23.20377544 | -8.333 | 0 | 360 |  |  | -23.2026703 | -8.677 | 0 | 360
[6 empty] | -23.05364764 | -8.066 | -7.745e-31 | 360 |  |  | -23.03877544 | -8.168 | -1.486e-30 | 360 |  |  | -23.0376703 | -8.512 | 0 | 360
[6 empty] | -22.88864764 | -7.901 | -6.925e-20 | 360 |  |  | -22.87377544 | -8.003 | -1.159e-19 | 360 |  |  | -22.8726703 | -8.347 | -1.636e-27 | 360
[6 empty] | -22.72364764 | -7.736 | -2.41e-11 | 360 |  |  | -22.70877544 | -7.838 | -3.529e-11 | 360 |  |  | -22.7086703 | -8.183 | -2.998e-17 | 360
[6 empty] | -22.55864764 | -7.571 | -3.217e-05 | 360 |  |  | -22.54377544 | -7.673 | -4.13e-05 | 360 |  |  | -22.5436703 | -8.018 | -2.143e-09 | 360
[6 empty] | -22.39364764 | -7.406 | -0.1235 | 360 |  |  | -22.37877544 | -7.508 | -0.1375 | 360 |  |  | -22.3786703 | -7.853 | -0.0005802 | 360
[6 empty] | -22.22864764 | -7.241 | 3.499 | 360.6 |  |  | -22.21377544 | -7.343 | 3.833 | 360.6 |  |  | -22.2136703 | -7.688 | -0.3517 | 359.9
[6 empty] | -22.06364764 | -7.076 | 7.036 | 361.7 |  |  | -22.04877544 | -7.178 | 7.688 | 361.9 |  |  | -22.0486703 | -7.523 | 7.809 | 361.2
[6 empty] | -21.89764764 | -6.91 | 51.92 | 370.3 |  |  | -21.88377544 | -7.013 | 39.59 | 368.4 |  |  | -21.8836703 | -7.358 | 12.98 | 363.4
[6 empty] | -21.73264764 | -6.745 | 141.7 | 393.7 |  |  | -21.71877544 | -6.848 | 101.5 | 385.2 |  |  | -21.7196703 | -7.194 | 92.03 | 378.5
[6 empty] | -21.56764764 | -6.58 | 194.8 | 425.9 |  |  | -21.55377544 | -6.683 | 168.1 | 412.9 |  |  | -21.5546703 | -7.029 | 145.1 | 402.4
[6 empty] | -21.40264764 | -6.415 | 166 | 453.3 |  |  | -21.38877544 | -6.518 | 190.8 | 444.4 |  |  | -21.3896703 | -6.864 | 164.2 | 429.5
[6 empty] | -21.23764764 | -6.25 | 128.5 | 474.5 |  |  | -21.22377544 | -6.353 | 165 | 471.6 |  |  | -21.2246703 | -6.699 | 181.2 | 459.4
[6 empty] | -21.07264764 | -6.085 | 218.2 | 510.5 |  |  | -21.05877544 | -6.188 | 187.3 | 502.6 |  |  | -21.0596703 | -6.534 | 194.3 | 491.4
[6 empty] | -20.90764764 | -5.92 | 266.6 | 554.5 |  |  | -20.89377544 | -6.023 | 232.1 | 540.9 |  |  | -20.8956703 | -6.37 | 195.3 | 523.6
[6 empty] | -20.74264764 | -5.755 | 195.9 | 586.9 |  |  | -20.72877544 | -5.858 | 226.2 | 578.2 |  |  | -20.7306703 | -6.205 | 202.3 | 556.9
[6 empty] | -20.57764764 | -5.59 | 224.4 | 623.9 |  |  | -20.56277544 | -5.692 | 194.6 | 610.3 |  |  | -20.5656703 | -6.04 | 212.6 | 592
[6 empty] | -20.41164764 | -5.424 | 168.5 | 651.8 |  |  | -20.39777544 | -5.527 | 175.5 | 639.3 |  |  | -20.4006703 | -5.875 | 195.5 | 624.2
[6 empty] | -20.24664764 | -5.259 | 70.62 | 663.4 |  |  | -20.23277544 | -5.362 | 151.2 | 664.3 |  |  | -20.2356703 | -5.71 | 167.1 | 651.7
[6 empty] | -20.08164764 | -5.094 | 142 | 686.9 |  |  | -20.06777544 | -5.197 | 133.6 | 686.3 |  |  | -20.0706703 | -5.545 | 160.8 | 678.2
[6 empty] | -19.91664764 | -4.929 | 124.6 | 707.4 |  |  | -19.90277544 | -5.032 | 131.3 | 708 |  |  | -19.9066703 | -5.381 | 118.8 | 697.8
[6 empty] | -19.75164764 | -4.764 | 157.6 | 733.5 |  |  | -19.73777544 | -4.867 | 129.1 | 729.3 |  |  | -19.7416703 | -5.216 | 129.5 | 719.2
[6 empty] | -19.58664764 | -4.599 | 69.01 | 744.9 |  |  | -19.57277544 | -4.702 | 106.8 | 746.9 |  |  | -19.5766703 | -5.051 | 129.5 | 740.5
[6 empty] | -19.42164764 | -4.434 | 77.28 | 757.6 |  |  | -19.40777544 | -4.537 | 79.02 | 760 |  |  | -19.4116703 | -4.886 | 109.2 | 758.5
[6 empty] | -19.25664764 | -4.269 | 49.44 | 765.8 |  |  | -19.24277544 | -4.372 | 44.14 | 767.3 |  |  | -19.2466703 | -4.721 | 58.94 | 768.2
[6 empty] | -19.09064764 | -4.103 | 154.3 | 791.3 |  |  | -19.07777544 | -4.207 | 162.5 | 794.1 |  |  | -19.0816703 | -4.556 | 150.5 | 793
[6 empty] | -18.92564764 | -3.938 | 125 | 811.9 |  |  | -18.91277544 | -4.042 | 133.1 | 816.1 |  |  | -18.9176703 | -4.392 | 148.2 | 817.5
[6 empty] | -18.76064764 | -3.773 | 96.59 | 827.8 |  |  | -18.74777544 | -3.877 | 134.1 | 838.2 |  |  | -18.7526703 | -4.227 | 143.6 | 841.1
[6 empty] | -18.59564764 | -3.608 | 213.1 | 863 |  |  | -18.58277544 | -3.712 | 207.9 | 872.5 |  |  | -18.5876703 | -4.062 | 188.4 | 872.2
[6 empty] | -18.43064764 | -3.443 | 256.2 | 905.3 |  |  | -18.41777544 | -3.547 | 213.9 | 907.8 |  |  | -18.4226703 | -3.897 | 202.8 | 905.6
[6 empty] | -18.26564764 | -3.278 | 189.4 | 936.6 |  |  | -18.25277544 | -3.382 | 172.6 | 936.3 |  |  | -18.2576703 | -3.732 | 194.9 | 937.7
[6 empty] | -18.10064764 | -3.113 | 182.1 | 966.7 |  |  | -18.08777544 | -3.217 | 188.3 | 967.4 |  |  | -18.0926703 | -3.567 | 181.3 | 967.6
[6 empty] | -17.93564764 | -2.948 | 232.1 | 1005 |  |  | -17.92277544 | -3.052 | 204.1 | 1001 |  |  | -17.9286703 | -3.403 | 196.9 | 1000
[6 empty] | -17.77064764 | -2.783 | 166.1 | 1032 |  |  | -17.75777544 | -2.887 | 170.9 | 1029 |  |  | -17.7636703 | -3.238 | 180.3 | 1030
[6 empty] | -17.60464764 | -2.617 | 122.7 | 1053 |  |  | -17.59177544 | -2.721 | 163.4 | 1056 |  |  | -17.5986703 | -3.073 | 174.3 | 1059
[6 empty] | -17.43964764 | -2.452 | 222.4 | 1089 |  |  | -17.42677544 | -2.556 | 194.8 | 1088 |  |  | -17.4336703 | -2.908 | 178.9 | 1088
[6 empty] | -17.27464764 | -2.287 | 212.2 | 1124 |  |  | -17.26177544 | -2.391 | 186.6 | 1119 |  |  | -17.2686703 | -2.743 | 190.6 | 1119
[6 empty] | -17.10964764 | -2.122 | 212.7 | 1160 |  |  | -17.09677544 | -2.226 | 200.2 | 1152 |  |  | -17.1036703 | -2.578 | 180.7 | 1149
[6 empty] | -16.94464764 | -1.957 | 192.6 | 1191 |  |  | -16.93177544 | -2.061 | 176.8 | 1181 |  |  | -16.9396703 | -2.414 | 190.3 | 1181
[6 empty] | -16.77964764 | -1.792 | 128.2 | 1213 |  |  | -16.76677544 | -1.896 | 157.6 | 1207 |  |  | -16.7746703 | -2.249 | 194 | 1213
[6 empty] | -16.61464764 | -1.627 | 164.4 | 1240 |  |  | -16.60177544 | -1.731 | 180.8 | 1237 |  |  | -16.6096703 | -2.084 | 214 | 1248
[6 empty] | -16.44964764 | -1.462 | 167.5 | 1267 |  |  | -16.43677544 | -1.566 | 169.1 | 1265 |  |  | -16.4446703 | -1.919 | 175.1 | 1277
[6 empty] | -16.28464764 | -1.297 | 79.3 | 1280 |  |  | -16.27177544 | -1.401 | 147.1 | 1289 |  |  | -16.2796703 | -1.754 | 191 | 1308
[6 empty] | -16.11864764 | -1.131 | 191.4 | 1312 |  |  | -16.10677544 | -1.236 | 179 | 1319 |  |  | -16.1146703 | -1.589 | 165.6 | 1335
[6 empty] | -15.95364764 | -0.966 | 166.4 | 1340 |  |  | -15.94177544 | -1.071 | 174.5 | 1348 |  |  | -15.9506703 | -1.425 | 130.7 | 1357
[6 empty] | -15.78864764 | -0.801 | 135.9 | 1362 |  |  | -15.77677544 | -0.906 | 112.6 | 1366 |  |  | -15.7856703 | -1.26 | 121.9 | 1377
[6 empty] | -15.62364764 | -0.636 | 87.73 | 1376 |  |  | -15.61177544 | -0.741 | 107.5 | 1384 |  |  | -15.6206703 | -1.095 | 134.6 | 1399
[6 empty] | -15.45864764 | -0.471 | 119.8 | 1396 |  |  | -15.44677544 | -0.576 | 144.4 | 1408 |  |  | -15.4556703 | -0.93 | 106.4 | 1417
[6 empty] | -15.29364764 | -0.306 | 83.35 | 1410 |  |  | -15.28177544 | -0.411 | 106.3 | 1426 |  |  | -15.2906703 | -0.765 | 99.9 | 1433
[6 empty] | -15.12864764 | -0.141 | 69.42 | 1421 |  |  | -15.11677544 | -0.246 | 69.31 | 1437 |  |  | -15.1256703 | -0.6 | 35.64 | 1439
[6 empty] | -14.96364764 | 0.024 | 75.47 | 1434 |  |  | -14.95177544 | -0.081 | 19.11 | 1440 |  |  | -14.9616703 | -0.436 | 5.242 | 1440
[6 empty] | -14.79764764 | 0.19 | 38.56 | 1440 |  |  | -14.78677544 | 0.084 | -0.8704 | 1440 |  |  | -14.7966703 | -0.271 | -0.2241 | 1440
[6 empty] | -14.63264764 | 0.355 | -1.574 | 1440 |  |  | -14.62077544 | 0.25 | -0.001456 | 1440 |  |  | -14.6316703 | -0.106 | -7.775e-05 | 1440
[6 empty] | -14.46764764 | 0.52 | -0.005961 | 1440 |  |  | -14.45577544 | 0.415 | -6.584e-09 | 1440 |  |  | -14.4666703 | 0.059 | -8.696e-11 | 1440
[6 empty] | -14.30264764 | 0.685 | -5.99e-08 | 1440 |  |  | -14.29077544 | 0.58 | 0 | 1440 |  |  | -14.3016703 | 0.224 | 0 | 1440
[6 empty] | -14.13764764 | 0.85 | -2.69e-15 | 1440 |  |  | -14.12577544 | 0.745 | 0 | 1440 |  |  | -14.1366703 | 0.389 | 0 | 1440
[6 empty] | -13.97264764 | 1.015 | 0 | 1440 |  |  | -13.96077544 | 0.91 | 0 | 1440 |  |  | -13.9726703 | 0.553 | 0 | 1440
[6 empty] | -13.80764764 | 1.18 | 0 | 1440 |  |  | -13.79577544 | 1.075 | 0 | 1440 |  |  | -13.8076703 | 0.718 | 0 | 1440
[6 empty] | -13.64264764 | 1.345 | 0 | 1440 |  |  | -13.63077544 | 1.24 | 0 | 1440 |  |  | -13.6426703 | 0.883 | 0 | 1440
[6 empty] | -13.47764764 | 1.51 | 0 | 1440 |  |  | -13.46577544 | 1.405 | 0 | 1440 |  |  | -13.4776703 | 1.048 | 0 | 1440
[6 empty] | -13.31164764 | 1.676 | 0 | 1440 |  |  | -13.30077544 | 1.57 | 0 | 1440 |  |  | -13.3126703 | 1.213 | 0 | 1440
[6 empty] | -13.14664764 | 1.841 | 0 | 1440 |  |  | -13.13577544 | 1.735 | 0 | 1440 |  |  | -13.1486703 | 1.377 | 0 | 1440
[6 empty] | -12.98164764 | 2.006 | 0 | 1440 |  |  | -12.97077544 | 1.9 | 0 | 1440 |  |  | -12.9836703 | 1.542 | 0 | 1440
[6 empty] | -12.81664764 | 2.171 | 0 | 1440 |  |  | -12.80577544 | 2.065 | 0 | 1440 |  |  | -12.8186703 | 1.707 | 0 | 1440
[6 empty] | -12.65164764 | 2.336 | 0 | 1440 |  |  | -12.64077544 | 2.23 | 0 | 1440 |  |  | -12.6536703 | 1.872 | 0 | 1440
[6 empty] | -12.48664764 | 2.501 | 0 | 1440 |  |  | -12.47577544 | 2.395 | 0 | 1440 |  |  | -12.4886703 | 2.037 | 0 | 1440
[6 empty] | -12.32164764 | 2.666 | 0 | 1440 |  |  | -12.31077544 | 2.56 | 0 | 1440 |  |  | -12.3236703 | 2.202 | 0 | 1440
[6 empty] | -12.15664764 | 2.831 | 0 | 1440 |  |  | -12.14577544 | 2.725 | 0 | 1440 |  |  | -12.1596703 | 2.366 | 0 | 1440
[6 empty] | -11.99064764 | 2.997 | 0 | 1440 |  |  | -11.98077544 | 2.89 | 0 | 1440 |  |  | -11.9946703 | 2.531 | 0 | 1440
[6 empty] | -11.82564764 | 3.162 | 0 | 1440 |  |  | -11.81577544 | 3.055 | 0 | 1440 |  |  | -11.8296703 | 2.696 | 0 | 1440
[6 empty] | -11.66064764 | 3.327 | 0 | 1440 |  |  | -11.64977544 | 3.221 | 0 | 1440 |  |  | -11.6646703 | 2.861 | 0 | 1440
[6 empty] | -11.49564764 | 3.492 | 0 | 1440 |  |  | -11.48477544 | 3.386 | 0 | 1440 |  |  | -11.4996703 | 3.026 | 0 | 1440
[6 empty] | -11.33064764 | 3.657 | 0 | 1440 |  |  | -11.31977544 | 3.551 | 0 | 1440 |  |  | -11.3346703 | 3.191 | 0 | 1440
[6 empty] | -11.16564764 | 3.822 | 0 | 1440 |  |  | -11.15477544 | 3.716 | 0 | 1440 |  |  | -11.1706703 | 3.355 | 0 | 1440
[6 empty] | -11.00064764 | 3.987 | 0 | 1440 |  |  | -10.98977544 | 3.881 | 0 | 1440 |  |  | -11.0056703 | 3.52 | 0 | 1440
[6 empty] | -10.83564764 | 4.152 | 0 | 1440 |  |  | -10.82477544 | 4.046 | 0 | 1440 |  |  | -10.8406703 | 3.685 | 0 | 1440
[6 empty] | -10.67064764 | 4.317 | 0 | 1440 |  |  | -10.65977544 | 4.211 | 0 | 1440 |  |  | -10.6756703 | 3.85 | 0 | 1440
[6 empty] | -10.50464764 | 4.483 | 0 | 1440 |  |  | -10.49477544 | 4.376 | 0 | 1440 |  |  | -10.5106703 | 4.015 | 0 | 1440
[6 empty] | -10.33964764 | 4.648 | 0 | 1440 |  |  | -10.32977544 | 4.541 | 0 | 1440 |  |  | -10.3456703 | 4.18 | 0 | 1440
[6 empty] | -10.17464764 | 4.813 | 0 | 1440 |  |  | -10.16477544 | 4.706 | 0 | 1440 |  |  | -10.1816703 | 4.344 | 0 | 1440
[6 empty] | -10.00964764 | 4.978 | 0 | 1440 |  |  | -9.99977544 | 4.871 | 0 | 1440 |  |  | -10.0166703 | 4.509 | 0 | 1440
[6 empty] | -9.84464764 | 5.143 | 0 | 1440 |  |  | -9.83477544 | 5.036 | 0 | 1440 |  |  | -9.8516703 | 4.674 | 0 | 1440
[6 empty] | -9.67964764 | 5.308 | 0 | 1440 |  |  | -9.66977544 | 5.201 | 0 | 1440 |  |  | -9.6866703 | 4.839 | 0 | 1440
[6 empty] | -9.51464764 | 5.473 | 0 | 1440 |  |  | -9.50477544 | 5.366 | 0 | 1440 |  |  | -9.5216703 | 5.004 | 0 | 1440
[6 empty] | -9.34964764 | 5.638 | 0 | 1440 |  |  | -9.33977544 | 5.531 | 0 | 1440 |  |  | -9.3566703 | 5.169 | 0 | 1440
[6 empty] | -9.18464764 | 5.803 | 0 | 1440 |  |  | -9.17477544 | 5.696 | 0 | 1440 |  |  | -9.1926703 | 5.333 | 0 | 1440
[6 empty] | -9.01864764 | 5.969 | 0 | 1440 |  |  | -9.00977544 | 5.861 | 0 | 1440 |  |  | -9.0276703 | 5.498 | 0 | 1440
[6 empty] | -8.85364764 | 6.134 | 0 | 1440 |  |  | -8.84477544 | 6.026 | 0 | 1440 |  |  | -8.8626703 | 5.663 | 0 | 1440
[6 empty] | -8.68864764 | 6.299 | 0 | 1440 |  |  | -8.67877544 | 6.192 | 0 | 1440 |  |  | -8.6976703 | 5.828 | 0 | 1440
[6 empty] | -8.52364764 | 6.464 | 0 | 1440 |  |  | -8.51377544 | 6.357 | 0 | 1440 |  |  | -8.5326703 | 5.993 | 0 | 1440
[6 empty] | -8.35864764 | 6.629 | 0 | 1440 |  |  | -8.34877544 | 6.522 | 0 | 1440 |  |  | -8.3676703 | 6.158 | 0 | 1440
[6 empty] | -8.19364764 | 6.794 | 0 | 1440 |  |  | -8.18377544 | 6.687 | 0 | 1440 |  |  | -8.2036703 | 6.322 | 0 | 1440
[6 empty] | -8.02864764 | 6.959 | 0 | 1440 |  |  | -8.01877544 | 6.852 | 0 | 1440 |  |  | -8.0386703 | 6.487 | 0 | 1440
[6 empty] | -7.86364764 | 7.124 | 0 | 1440 |  |  | -7.85377544 | 7.017 | 0 | 1440 |  |  | -7.8736703 | 6.652 | 0 | 1440
[6 empty] | -7.69764764 | 7.29 | 0 | 1440 |  |  | -7.68877544 | 7.182 | 0 | 1440 |  |  | -7.7086703 | 6.817 | 0 | 1440
[6 empty] | -7.53264764 | 7.455 | 0 | 1440 |  |  | -7.52377544 | 7.347 | 0 | 1440 |  |  | -7.5436703 | 6.982 | 0 | 1440
[6 empty] | -7.36764764 | 7.62 | 0 | 1440 |  |  | -7.35877544 | 7.512 | 0 | 1440 |  |  | -7.3786703 | 7.147 | 0 | 1440
[6 empty] | -7.20264764 | 7.785 | 0 | 1440 |  |  | -7.19377544 | 7.677 | 0 | 1440 |  |  | -7.2146703 | 7.311 | 0 | 1440
[6 empty] | -7.03764764 | 7.95 | 0 | 1440 |  |  | -7.02877544 | 7.842 | 0 | 1440 |  |  | -7.0496703 | 7.476 | 0 | 1440
[6 empty] | -6.87264764 | 8.115 | 0 | 1440 |  |  | -6.86377544 | 8.007 | 0 | 1440 |  |  | -6.8846703 | 7.641 | 0 | 1440
[6 empty] | -6.70764764 | 8.28 | 0 | 1440 |  |  | -6.69877544 | 8.172 | 0 | 1440 |  |  | -6.7196703 | 7.806 | 0 | 1440
[6 empty] | -6.54264764 | 8.445 | 0 | 1440 |  |  | -6.53377544 | 8.337 | 0 | 1440 |  |  | -6.5546703 | 7.971 | 0 | 1440
[6 empty] | -6.37764764 | 8.61 | 0 | 1440 |  |  | -6.36877544 | 8.502 | 0 | 1440 |  |  | -6.3896703 | 8.136 | 0 | 1440
[6 empty] | -6.21164764 | 8.776 | 0 | 1440 |  |  | -6.20377544 | 8.667 | 0 | 1440 |  |  | -6.2256703 | 8.3 | 0 | 1440
[6 empty] | -6.04664764 | 8.941 | 0 | 1440 |  |  | -6.03877544 | 8.832 | 0 | 1440 |  |  | -6.0606703 | 8.465 | 0 | 1440
[6 empty] | -5.88164764 | 9.106 | 0 | 1440 |  |  | -5.87377544 | 8.997 | 0 | 1440 |  |  | -5.8956703 | 8.63 | 0 | 1440
[6 empty] | -5.71664764 | 9.271 | 0 | 1440 |  |  | -5.70777544 | 9.163 | 0 | 1440 |  |  | -5.7306703 | 8.795 | 0 | 1440
[6 empty] | -5.55164764 | 9.436 | 0 | 1440 |  |  | -5.54277544 | 9.328 | 0 | 1440 |  |  | -5.5656703 | 8.96 | 0 | 1440
[6 empty] | -5.38664764 | 9.601 | 0 | 1440 |  |  | -5.37777544 | 9.493 | 0 | 1440 |  |  | -5.4016703 | 9.124 | 0 | 1440
[6 empty] | -5.22164764 | 9.766 | -2.377e-32 | 1440 |  |  | -5.21277544 | 9.658 | -1.819e-37 | 1440 |  |  | -5.2366703 | 9.289 | -2.924e-35 | 1440
[6 empty] | -5.05664764 | 9.931 | -4.19e-21 | 1440 |  |  | -5.04777544 | 9.823 | -3.091e-25 | 1440 |  |  | -5.0716703 | 9.454 | -1.735e-23 | 1440
[6 empty] | -4.89164764 | 10.096 | -2.909e-12 | 1440 |  |  | -4.88277544 | 9.988 | -2.177e-15 | 1440 |  |  | -4.9066703 | 9.619 | -4.142e-14 | 1440
[6 empty] | -4.72564764 | 10.262 | -8.024e-06 | 1440 |  |  | -4.71777544 | 10.153 | -5.879e-08 | 1440 |  |  | -4.7416703 | 9.784 | -3.995e-07 | 1440
[6 empty] | -4.56064764 | 10.427 | -0.07617 | 1440 |  |  | -4.55277544 | 10.318 | -0.005852 | 1440 |  |  | -4.5766703 | 9.949 | -0.01314 | 1440
[6 empty] | -4.39564764 | 10.592 | 1.285 | 1440 |  |  | -4.38777544 | 10.483 | -0.9934 | 1440 |  |  | -4.4126703 | 10.113 | -0.05454 | 1440
[6 empty] | -4.23064764 | 10.757 | 31.11 | 1445 |  |  | -4.22277544 | 10.648 | 25.3 | 1444 |  |  | -4.2476703 | 10.278 | 11.44 | 1442
[6 empty] | -4.06564764 | 10.922 | 42.55 | 1452 |  |  | -4.05777544 | 10.813 | 23.91 | 1448 |  |  | -4.0826703 | 10.443 | 16.13 | 1445
[6 empty] | -3.90064764 | 11.087 | 73.01 | 1464 |  |  | -3.89277544 | 10.978 | 49.19 | 1456 |  |  | -3.9176703 | 10.608 | 23.27 | 1448
[6 empty] | -3.73564764 | 11.252 | 131.6 | 1486 |  |  | -3.72777544 | 11.143 | 125.4 | 1477 |  |  | -3.7526703 | 10.773 | 66.93 | 1459
[6 empty] | -3.57064764 | 11.417 | 72 | 1498 |  |  | -3.56277544 | 11.308 | 107.3 | 1494 |  |  | -3.5876703 | 10.938 | 109.1 | 1477
[6 empty] | -3.40464764 | 11.583 | 49.76 | 1506 |  |  | -3.39777544 | 11.473 | 49.31 | 1503 |  |  | -3.4236703 | 11.102 | 108.1 | 1495
[6 empty] | -3.23964764 | 11.748 | 191.6 | 1538 |  |  | -3.23277544 | 11.638 | 158 | 1529 |  |  | -3.2586703 | 11.267 | 106 | 1513
[6 empty] | -3.07464764 | 11.913 | 113.9 | 1557 |  |  | -3.06777544 | 11.803 | 160.9 | 1555 |  |  | -3.0936703 | 11.432 | 173 | 1541
[6 empty] | -2.90964764 | 12.078 | 131.6 | 1578 |  |  | -2.90277544 | 11.968 | 129.3 | 1577 |  |  | -2.9286703 | 11.597 | 179.3 | 1571
[6 empty] | -2.74464764 | 12.243 | 224.5 | 1615 |  |  | -2.73677544 | 12.134 | 200.2 | 1610 |  |  | -2.7636703 | 11.762 | 149.2 | 1595
[6 empty] | -2.57964764 | 12.408 | 180.9 | 1645 |  |  | -2.57177544 | 12.299 | 194.8 | 1642 |  |  | -2.5986703 | 11.927 | 193.1 | 1627
[6 empty] | -2.41464764 | 12.573 | 145.2 | 1669 |  |  | -2.40677544 | 12.464 | 200.1 | 1675 |  |  | -2.4346703 | 12.091 | 212.1 | 1662
[6 empty] | -2.24964764 | 12.738 | 253.7 | 1711 |  |  | -2.24177544 | 12.629 | 228.6 | 1713 |  |  | -2.2696703 | 12.256 | 215.3 | 1698
[6 empty] | -2.08464764 | 12.903 | 209.8 | 1746 |  |  | -2.07677544 | 12.794 | 223.2 | 1749 |  |  | -2.1046703 | 12.421 | 224.9 | 1735
[6 empty] | -1.91864764 | 13.069 | 347.8 | 1803 |  |  | -1.91177544 | 12.959 | 300.8 | 1799 |  |  | -1.9396703 | 12.586 | 269.3 | 1779
[6 empty] | -1.75364764 | 13.234 | 354.8 | 1862 |  |  | -1.74677544 | 13.124 | 331.7 | 1854 |  |  | -1.7746703 | 12.751 | 309 | 1830
[6 empty] | -1.58864764 | 13.399 | 291.7 | 1910 |  |  | -1.58177544 | 13.289 | 271.3 | 1899 |  |  | -1.6096703 | 12.916 | 279.8 | 1876
[6 empty] | -1.42364764 | 13.564 | 344.6 | 1967 |  |  | -1.41677544 | 13.454 | 306.4 | 1949 |  |  | -1.4456703 | 13.08 | 290.1 | 1924
[6 empty] | -1.25864764 | 13.729 | 265 | 2011 |  |  | -1.25177544 | 13.619 | 305.6 | 2000 |  |  | -1.2806703 | 13.245 | 319.2 | 1977
[6 empty] | -1.09364764 | 13.894 | 316.7 | 2063 |  |  | -1.08677544 | 13.784 | 322.8 | 2053 |  |  | -1.1156703 | 13.41 | 325.9 | 2030
[6 empty] | -0.92864764 | 14.059 | 282.3 | 2110 |  |  | -0.92177544 | 13.949 | 319.9 | 2106 |  |  | -0.9506703 | 13.575 | 349 | 2088
[6 empty] | -0.76364764 | 14.224 | 448 | 2184 |  |  | -0.75677544 | 14.114 | 415 | 2174 |  |  | -0.7856703 | 13.74 | 384.9 | 2151
[6 empty] | -0.59764764 | 14.39 | 588.1 | 2281 |  |  | -0.59177544 | 14.279 | 532.9 | 2262 |  |  | -0.6206703 | 13.905 | 464.4 | 2228
[6 empty] | -0.43264764 | 14.555 | 451.3 | 2355 |  |  | -0.42677544 | 14.444 | 504.2 | 2345 |  |  | -0.4566703 | 14.069 | 512.5 | 2312
[6 empty] | -0.26764764 | 14.72 | 437.3 | 2427 |  |  | -0.26177544 | 14.609 | 456.1 | 2421 |  |  | -0.2916703 | 14.234 | 499 | 2395
[6 empty] | -0.10264764 | 14.885 | 292.3 | 2476 |  |  | -0.09677544 | 14.774 | 346.3 | 2478 |  |  | -0.1266703 | 14.399 | 415.7 | 2463
[6 empty] | 0.06235236 | 15.05 | 460.6 | 2552 |  |  | 0.06822456 | 14.939 | 464.1 | 2554 |  |  | 0.0383297 | 14.564 | 459.6 | 2539
[6 empty] | 0.22735236 | 15.215 | 475.7 | 2630 |  |  | 0.23422456 | 15.105 | 466.1 | 2631 |  |  | 0.2033297 | 14.729 | 496.4 | 2621
[6 empty] | 0.39235236 | 15.38 | 422.1 | 2700 |  |  | 0.39922456 | 15.27 | 458.5 | 2707 |  |  | 0.3683297 | 14.894 | 509.3 | 2705
[6 empty] | 0.55735236 | 15.545 | 484 | 2780 |  |  | 0.56422456 | 15.435 | 524.5 | 2794 |  |  | 0.5323297 | 15.058 | 564 | 2798
[6 empty] | 0.72235236 | 15.71 | 670.1 | 2891 |  |  | 0.72922456 | 15.6 | 620.6 | 2896 |  |  | 0.6973297 | 15.223 | 624.6 | 2900
[6 empty] | 0.88835236 | 15.876 | 627.1 | 2994 |  |  | 0.89422456 | 15.765 | 608.9 | 2997 |  |  | 0.8623297 | 15.388 | 602.6 | 3000
[6 empty] | 1.05335236 | 16.041 | 189.3 | 3025 |  |  | 1.05922456 | 15.93 | 173.7 | 3025 |  |  | 1.0273297 | 15.553 | 153.3 | 3025
[6 empty] | 1.21835236 | 16.206 | -7.959 | 3024 |  |  | 1.22422456 | 16.095 | -7.274 | 3024 |  |  | 1.1923297 | 15.718 | -6.556 | 3024
[6 empty] | 1.38335236 | 16.371 | -0.02388 | 3024 |  |  | 1.38922456 | 16.26 | -0.02147 | 3024 |  |  | 1.3573297 | 15.883 | -0.01952 | 3024
[6 empty] | 1.54835236 | 16.536 | -2.284e-07 | 3024 |  |  | 1.55422456 | 16.425 | -2.096e-07 | 3024 |  |  | 1.5213297 | 16.047 | -1.964e-07 | 3024
[6 empty] | 1.71335236 | 16.701 | -1.076e-14 | 3024 |  |  | 1.71922456 | 16.59 | -8.072e-15 | 3024 |  |  | 1.6863297 | 16.212 | -8.083e-15 | 3024
[6 empty] | 1.87835236 | 16.866 | 0 | 3024 |  |  | 1.88422456 | 16.755 | 0 | 3024 |  |  | 1.8513297 | 16.377 | 0 | 3024
[6 empty] | 2.04335236 | 17.031 | 0 | 3024 |  |  | 2.04922456 | 16.92 | 0 | 3024 |  |  | 2.0163297 | 16.542 | 0 | 3024
[6 empty] | 2.20835236 | 17.196 | 0 | 3024 |  |  | 2.21422456 | 17.085 | 0 | 3024 |  |  | 2.1813297 | 16.707 | 0 | 3024
[6 empty] | 2.37435236 | 17.362 | 0 | 3024 |  |  | 2.37922456 | 17.25 | 0 | 3024 |  |  | 2.3453297 | 16.871 | 0 | 3024
[6 empty] | 2.53935236 | 17.527 | 0 | 3024 |  |  | 2.54422456 | 17.415 | 0 | 3024 |  |  | 2.5103297 | 17.036 | 0 | 3024
[6 empty] | 2.70435236 | 17.692 | 0 | 3024 |  |  | 2.70922456 | 17.58 | 0 | 3024 |  |  | 2.6753297 | 17.201 | 0 | 3024
[6 empty] | 2.86935236 | 17.857 | 0 | 3024 |  |  | 2.87422456 | 17.745 | 0 | 3024 |  |  | 2.8403297 | 17.366 | 0 | 3024
[6 empty] | 3.03435236 | 18.022 | 0 | 3024 |  |  | 3.04022456 | 17.911 | 0 | 3024 |  |  | 3.0053297 | 17.531 | 0 | 3024
[6 empty] | 3.19935236 | 18.187 | 0 | 3024 |  |  | 3.20522456 | 18.076 | 0 | 3024 |  |  | 3.1703297 | 17.696 | 0 | 3024