## Sheet1
| 210 GrB | PKA E (eV) | 100 |  | #atoms | 19850
| 600K | PKA rate (ps) | 50 |  |  |  | subregions excluding GBs | [6 empty] | 600sub_long | [5 empty] | 600long
time (ns) | step |  | voro | concentration |  |  | time (ns) | step |  | voro | concentration | sum vac+int |  | time (ns) | step |  | voro | concentration | sum vac+int | time (ns) | step |  | voro | concentration | sum vac+int
0 | 1 | 0 | 0 | 0 |  |  | 0 | 1 | 0 | 0 | 0 | 0 | 0 | 0 | 1 | 0 | 0 | 0 | 0 | 0 | 1 | 0 | 0 | 0 | 0
0.05 | 2 | 0 | 24 | 0.001209068 |  |  | 0.05 | 2 | 0 | 2 | 0.0001007557 | 2 | 0.0001007557 | 0.1 | 2 | 0 | 0 | 0 | 0 | 0.1 | 2 | 0 | 24 | 0.001209068 | 24
0.1 | 3 | 0 | 44 | 0.002216625 |  |  | 0.1 | 3 | 0 | 2 | 0.0001007557 | 2 | 0.0001007557 | 0.2 | 3 | 0 | 0 | 0 | 0 | 0.2 | 3 | 0 | 32 | 0.001612091 | 32
0.15 | 4 | 0 | 50 | 0.002518892 |  |  | 0.15 | 4 | 0 | 2 | 0.0001007557 | 2 | 0.0001007557 | 0.3 | 4 | 0 | 2 | 0.0001007557 | 2 | 0.3 | 4 | 0 | 32 | 0.001612091 | 32
0.2 | 5 | 0 | 66 | 0.003324937 |  |  | 0.2 | 5 | 0 | 8 | 0.0004030227 | 8 | 0.0004030227 | 0.4 | 5 | 0 | 2 | 0.0001007557 | 2 | 0.4 | 5 | 0 | 44 | 0.002216625 | 44
0.25 | 6 | 0 | 66 | 0.003324937 |  |  | 0.25 | 6 | 0 | 8 | 0.0004030227 | 8 | 0.0004030227 | 0.5 | 6 | -1 | 4 | 0.0002015113 | 3 | 0.5 | 6 | 0 | 46 | 0.00231738 | 46
0.3 | 7 | 0 | 68 | 0.003425693 |  |  | 0.3 | 7 | 0 | 12 | 0.000604534 | 12 | 0.000604534 | 0.6 | 7 | 0 | 4 | 0.0002015113 | 4 | 0.6 | 7 | 0 | 60 | 0.00302267 | 60
0.35 | 8 | 0 | 68 | 0.003425693 |  |  | 0.35 | 8 | 0 | 12 | 0.000604534 | 12 | 0.000604534 | 0.7 | 8 | 0 | 6 | 0.000302267 | 6 | 0.7 | 8 | 0 | 56 | 0.002821159 | 56
0.4 | 9 | 0 | 70 | 0.003526448 |  |  | 0.4 | 9 | 0 | 12 | 0.000604534 | 12 | 0.000604534 | 0.8 | 9 | 0 | 8 | 0.0004030227 | 8 | 0.8 | 9 | 0 | 60 | 0.00302267 | 60
0.45 | 10 | 0 | 80 | 0.004030227 |  |  | 0.45 | 10 | 0 | 14 | 0.0007052897 | 14 | 0.0007052897 | 0.9 | 10 | 0 | 10 | 0.0005037783 | 10 | 0.9 | 10 | 0 | 62 | 0.003123426 | 62
0.5 | 11 | 0 | 72 | 0.003627204 |  |  | 0.5 | 11 | 0 | 14 | 0.0007052897 | 14 | 0.0007052897 | 1 | 11 | 0 | 12 | 0.000604534 | 12 | 1 | 11 | 0 | 60 | 0.00302267 | 60
0.55 | 12 | 0 | 70 | 0.003526448 |  |  | 0.55 | 12 | 0 | 14 | 0.0007052897 | 14 | 0.0007052897 | 1.1 | 12 | -1 | 14 | 0.0007052897 | 13 | 1.1 | 12 | 0 | 84 | 0.004231738 | 84
0.6 | 13 | 0 | 90 | 0.004534005 |  |  | 0.6 | 13 | 0 | 16 | 0.0008060453 | 16 | 0.0008060453 | 1.2 | 13 | -1 | 16 | 0.0008060453 | 15 | 1.2 | 13 | 0 | 80 | 0.004030227 | 80
0.65 | 14 | 0 | 78 | 0.003929471 |  |  | 0.65 | 14 | 0 | 18 | 0.000906801 | 18 | 0.000906801 | 1.3 | 14 | -1 | 17 | 0.0008564232 | 16 | 1.3 | 14 | 0 | 108 | 0.005440806 | 108
0.7 | 15 | 0 | 76 | 0.003828715 |  |  | 0.7 | 15 | 0 | 16 | 0.0008060453 | 16 | 0.0008060453 | 1.4 | 15 | -1 | 17 | 0.0008564232 | 16 | 1.4 | 15 | 0 | 98 | 0.004937028 | 98
0.75 | 16 | 0 | 86 | 0.004332494 |  |  | 0.75 | 16 | 1 | 14 | 0.0007052897 | 15 | 0.0007556675 | 1.5 | 16 | -1 | 22 | 0.001108312 | 21 | 1.5 | 16 | 0 | 94 | 0.004735516 | 94
0.8 | 17 | 0 | 82 | 0.004130982 |  |  | 0.8 | 17 | 1 | 14 | 0.0007052897 | 15 | 0.0007556675 | 1.6 | 17 | -1 | 21 | 0.001057935 | 20 | 1.6 | 17 | 0 | 110 | 0.005541562 | 110
0.85 | 18 | 0 | 80 | 0.004030227 |  |  | 0.85 | 18 | 1 | 12 | 0.000604534 | 13 | 0.0006549118 | 1.7 | 18 | -1 | 29 | 0.001460957 | 28 | 1.7 | 18 | 0 | 128 | 0.006448363 | 128
0.9 | 19 | 0 | 82 | 0.004130982 |  |  | 0.9 | 19 | 1 | 14 | 0.0007052897 | 15 | 0.0007556675 | 1.8 | 19 | -1 | 26 | 0.001309824 | 25 | 1.8 | 19 | 0 | 126 | 0.006347607 | 126
0.95 | 20 | 0 | 80 | 0.004030227 |  |  | 0.95 | 20 | 1 | 16 | 0.0008060453 | 17 | 0.0008564232 | 1.9 | 20 | -1 | 26 | 0.001309824 | 25 | 1.9 | 20 | 0 | 102 | 0.005138539 | 102
1 | 21 | 0 | 74 | 0.00372796 |  |  | 1 | 21 | 1 | 14 | 0.0007052897 | 15 | 0.0007556675 | 2 | 21 | 0 | 28 | 0.001410579 | 28 | 2 | 21 | 0 | 108 | 0.005440806 | 108
1.05 | 22 | 0 | 92 | 0.004634761 |  |  | 1.05 | 22 | 1 | 16 | 0.0008060453 | 17 | 0.0008564232 | 2.1 | 22 | 0 | 30 | 0.001511335 | 30 | 2.1 | 22 | 0 | 110 | 0.005541562 | 110
1.1 | 23 | 0 | 88 | 0.004433249 |  |  | 1.1 | 23 | 1 | 18 | 0.000906801 | 19 | 0.0009571788 | 2.2 | 23 | 0 | 26 | 0.001309824 | 26 | 2.2 | 23 | 0 | 118 | 0.005944584 | 118
1.15 | 24 | 0 | 82 | 0.004130982 |  |  | 1.15 | 24 | 1 | 20 | 0.001007557 | 21 | 0.001057935 | 2.3 | 24 | 0 | 28 | 0.001410579 | 28 | 2.3 | 24 | 0 | 120 | 0.00604534 | 120
1.2 | 25 | 0 | 82 | 0.004130982 |  |  | 1.2 | 25 | 1 | 20 | 0.001007557 | 21 | 0.001057935 | 2.4 | 25 | 0 | 28 | 0.001410579 | 28 | 2.4 | 25 | 0 | 116 | 0.005843829 | 116
1.25 | 26 | 0 | 78 | 0.003929471 |  |  | 1.25 | 26 | 1 | 20 | 0.001007557 | 21 | 0.001057935 | 2.5 | 26 | 0 | 28 | 0.001410579 | 28 | 2.5 | 26 | 0 | 118 | 0.005944584 | 118
1.3 | 27 | 0 | 94 | 0.004735516 |  |  | 1.3 | 27 | 2 | 20 | 0.001007557 | 22 | 0.001108312 | 2.6 | 27 | 0 | 26 | 0.001309824 | 26 | 2.6 | 27 | 0 | 102 | 0.005138539 | 102
1.35 | 28 | 0 | 84 | 0.004231738 |  |  | 1.35 | 28 | 2 | 18 | 0.000906801 | 20 | 0.001007557 | 2.7 | 28 | 0 | 28 | 0.001410579 | 28 | 2.7 | 28 | 0 | 110 | 0.005541562 | 110
1.4 | 29 | 0 | 88 | 0.004433249 |  |  | 1.4 | 29 | 2 | 18 | 0.000906801 | 20 | 0.001007557 | 2.8 | 29 | 1 | 26 | 0.001309824 | 27 | 2.8 | 29 | 0 | 108 | 0.005440806 | 108
1.45 | 30 | 0 | 84 | 0.004231738 |  |  | 1.45 | 30 | 2 | 16 | 0.0008060453 | 18 | 0.000906801 | 2.9 | 30 | 0 | 28 | 0.001410579 | 28 | 2.9 | 30 | 0 | 108 | 0.005440806 | 108
1.5 | 31 | 0 | 78 | 0.003929471 |  |  | 1.5 | 31 | 2 | 16 | 0.0008060453 | 18 | 0.000906801 | 3 | 31 | -1 | 30 | 0.001511335 | 29 | 3 | 31 | 0 | 116 | 0.005843829 | 116
1.55 | 32 | 0 | 88 | 0.004433249 |  |  | 1.55 | 32 | 2 | 18 | 0.000906801 | 20 | 0.001007557 | 3.1 | 32 | 0 | 30 | 0.001511335 | 30 | 3.1 | 32 | 0 | 124 | 0.006246851 | 124
1.6 | 33 | 0 | 84 | 0.004231738 |  |  | 1.6 | 33 | 2 | 18 | 0.000906801 | 20 | 0.001007557 | 3.2 | 33 | -1 | 34 | 0.001712846 | 33 | 3.2 | 33 | 0 | 118 | 0.005944584 | 118
1.65 | 34 | 0 | 98 | 0.004937028 |  |  | 1.65 | 34 | 2 | 18 | 0.000906801 | 20 | 0.001007557 | 3.3 | 34 | -1 | 40 | 0.002015113 | 39 | 3.3 | 34 | 0 | 120 | 0.00604534 | 120
1.7 | 35 | 0 | 94 | 0.004735516 |  |  | 1.7 | 35 | 2 | 18 | 0.000906801 | 20 | 0.001007557 | 3.4 | 35 | 1 | 40 | 0.002015113 | 41 | 3.4 | 35 | 0 | 132 | 0.006649874 | 132
1.75 | 36 | 0 | 102 | 0.005138539 |  |  | 1.75 | 36 | 3 | 22 | 0.001108312 | 25 | 0.001259446 | 3.5 | 36 | 1 | 40 | 0.002015113 | 41 | 3.5 | 36 | 0 | 118 | 0.005944584 | 118
1.8 | 37 | 0 | 90 | 0.004534005 |  |  | 1.8 | 37 | 3 | 22 | 0.001108312 | 25 | 0.001259446 | 3.6 | 37 | 1 | 36 | 0.001813602 | 37 | 3.6 | 37 | 0 | 122 | 0.006146096 | 122
1.85 | 38 | 0 | 98 | 0.004937028 |  |  | 1.85 | 38 | 2 | 24 | 0.001209068 | 26 | 0.001309824 | 3.7 | 38 | 2 | 38 | 0.001914358 | 40 | 3.7 | 38 | 0 | 128 | 0.006448363 | 128
1.9 | 39 | 0 | 88 | 0.004433249 |  |  | 1.9 | 39 | 2 | 24 | 0.001209068 | 26 | 0.001309824 | 3.8 | 39 | 0 | 39 | 0.001964736 | 39 | 3.8 | 39 | 0 | 134 | 0.00675063 | 134
1.95 | 40 | 0 | 76 | 0.003828715 |  |  | 1.95 | 40 | 2 | 22 | 0.001108312 | 24 | 0.001209068 | 3.9 | 40 | -1 | 38 | 0.001914358 | 37 | 3.9 | 40 | 0 | 138 | 0.006952141 | 138
2 | 41 | 0 | 78 | 0.003929471 |  |  | 2 | 41 | 2 | 24 | 0.001209068 | 26 | 0.001309824 | 4 | 41 | -2 | 42 | 0.002115869 | 40 | 4 | 41 | 0 | 134 | 0.00675063 | 134
2.05 | 42 | 0 | 92 | 0.004634761 |  |  | 2.05 | 42 | 2 | 24 | 0.001209068 | 26 | 0.001309824 | 4.1 | 42 | -2 | 44 | 0.002216625 | 42 | 4.1 | 42 | 0 | 132 | 0.006649874 | 132
2.1 | 43 | 0 | 96 | 0.004836272 |  |  | 2.1 | 43 | 3 | 22 | 0.001108312 | 25 | 0.001259446 | 4.2 | 43 | -2 | 42 | 0.002115869 | 40 | 4.2 | 43 | 0 | 122 | 0.006146096 | 122
2.15 | 44 | 0 | 94 | 0.004735516 |  |  | 2.15 | 44 | 3 | 24 | 0.001209068 | 27 | 0.001360202 | 4.3 | 44 | -1 | 40 | 0.002015113 | 39 | 4.3 | 44 | 0 | 126 | 0.006347607 | 126
2.2 | 45 | 0 | 92 | 0.004634761 |  |  | 2.2 | 45 | 3 | 24 | 0.001209068 | 27 | 0.001360202 | 4.4 | 45 | -1 | 36 | 0.001813602 | 35 | 4.4 | 45 | 0 | 130 | 0.006549118 | 130
2.25 | 46 | 0 | 94 | 0.004735516 |  |  | 2.25 | 46 | 3 | 26 | 0.001309824 | 29 | 0.001460957 | 4.5 | 46 | -1 | 34 | 0.001712846 | 33 | 4.5 | 46 | 0 | 118 | 0.005944584 | 118
2.3 | 47 | 0 | 92 | 0.004634761 |  |  | 2.3 | 47 | 3 | 26 | 0.001309824 | 29 | 0.001460957 | 4.6 | 47 | 0 | 34 | 0.001712846 | 34 | 4.6 | 47 | 0 | 118 | 0.005944584 | 118
2.35 | 48 | 0 | 94 | 0.004735516 |  |  | 2.35 | 48 | 4 | 24 | 0.001209068 | 28 | 0.001410579 | 4.7 | 48 | 0 | 34 | 0.001712846 | 34 | 4.7 | 48 | 0 | 126 | 0.006347607 | 126
2.4 | 49 | 0 | 94 | 0.004735516 |  |  | 2.4 | 49 | 4 | 24 | 0.001209068 | 28 | 0.001410579 | 4.8 | 49 | 0 | 34 | 0.001712846 | 34 | 4.8 | 49 | 0 | 118 | 0.005944584 | 118
2.45 | 50 | 0 | 98 | 0.004937028 |  |  | 2.45 | 50 | 4 | 26 | 0.001309824 | 30 | 0.001511335 | 4.9 | 50 | 0 | 34 | 0.001712846 | 34 | 4.9 | 50 | 0 | 122 | 0.006146096 | 122
2.5 | 51 | 0 | 88 | 0.004433249 |  |  | 2.5 | 51 | 4 | 26 | 0.001309824 | 30 | 0.001511335 | 5 | 51 | 0 | 34 | 0.001712846 | 34 | 5 | 51 | 0 | 122 | 0.006146096 | 122
2.55 | 52 | 0 | 98 | 0.004937028 |  |  | 2.55 | 52 | 4 | 24 | 0.001209068 | 28 | 0.001410579 | 5.1 | 52 | 0 | 32 | 0.001612091 | 32 | 5.1 | 52 | 0 | 112 | 0.005642317 | 112
2.6 | 53 | 0 | 88 | 0.004433249 |  |  | 2.6 | 53 | 4 | 22 | 0.001108312 | 26 | 0.001309824 | 5.2 | 53 | 0 | 34 | 0.001712846 | 34 | 5.2 | 53 | 0 | 124 | 0.006246851 | 124
2.65 | 54 | 0 | 94 | 0.004735516 |  |  | 2.65 | 54 | 4 | 24 | 0.001209068 | 28 | 0.001410579 | 5.3 | 54 | 0 | 32 | 0.001612091 | 32 | 5.3 | 54 | 0 | 112 | 0.005642317 | 112
2.7 | 55 | 0 | 96 | 0.004836272 |  |  | 2.7 | 55 | 4 | 24 | 0.001209068 | 28 | 0.001410579 | 5.4 | 55 | 0 | 34 | 0.001712846 | 34 | 5.4 | 55 | 0 | 136 | 0.006851385 | 136
2.75 | 56 | 0 | 90 | 0.004534005 |  |  | 2.75 | 56 | 5 | 21 | 0.001057935 | 26 | 0.001309824 | 5.5 | 56 | 0 | 36 | 0.001813602 | 36 | 5.5 | 56 | 0 | 140 | 0.007052897 | 140
2.8 | 57 | 0 | 86 | 0.004332494 |  |  | 2.8 | 57 | 5 | 20 | 0.001007557 | 25 | 0.001259446 | 5.6 | 57 | 0 | 36 | 0.001813602 | 36 | 5.6 | 57 | 0 | 134 | 0.00675063 | 134
2.85 | 58 | 0 | 100 | 0.005037783 |  |  | 2.85 | 58 | 5 | 22 | 0.001108312 | 27 | 0.001360202 | 5.7 | 58 | 1 | 36 | 0.001813602 | 37 | 5.7 | 58 | 0 | 140 | 0.007052897 | 140
2.9 | 59 | 0 | 86 | 0.004332494 |  |  | 2.9 | 59 | 5 | 24 | 0.001209068 | 29 | 0.001460957 | 5.8 | 59 | 1 | 34 | 0.001712846 | 35 | 5.8 | 59 | 0 | 146 | 0.007355164 | 146
2.95 | 60 | 0 | 94 | 0.004735516 |  |  | 2.95 | 60 | 5 | 24 | 0.001209068 | 29 | 0.001460957 | 5.9 | 60 | 1 | 36 | 0.001813602 | 37 | 5.9 | 60 | 0 | 132 | 0.006649874 | 132
3 | 61 | 0 | 100 | 0.005037783 |  |  | 3 | 61 | 6 | 24 | 0.001209068 | 30 | 0.001511335 | 6 | 61 | 1 | 34 | 0.001712846 | 35 | 6 | 61 | 0 | 134 | 0.00675063 | 134
3.05 | 62 | 0 | 98 | 0.004937028 |  |  | 3.05 | 62 | 6 | 26 | 0.001309824 | 32 | 0.001612091 | 6.1 | 62 | 1 | 36 | 0.001813602 | 37 | 6.1 | 62 | 0 | 130 | 0.006549118 | 130
3.1 | 63 | 0 | 94 | 0.004735516 |  |  | 3.1 | 63 | 6 | 27 | 0.001360202 | 33 | 0.001662469 | 6.2 | 63 | 1 | 34 | 0.001712846 | 35 | 6.2 | 63 | 0 | 150 | 0.007556675 | 150
3.15 | 64 | 0 | 92 | 0.004634761 |  |  | 3.15 | 64 | 6 | 29 | 0.001460957 | 35 | 0.001763224 | 6.3 | 64 | 1 | 30 | 0.001511335 | 31 | 6.3 | 64 | 0 | 134 | 0.00675063 | 134
3.2 | 65 | 0 | 98 | 0.004937028 |  |  | 3.2 | 65 | 6 | 31 | 0.001561713 | 37 | 0.00186398 | 6.4 | 65 | 1 | 32 | 0.001612091 | 33 | 6.4 | 65 | 0 | 156 | 0.007858942 | 156
3.25 | 66 | 0 | 96 | 0.004836272 |  |  | 3.25 | 66 | 6 | 27 | 0.001360202 | 33 | 0.001662469 | 6.5 | 66 | 1 | 32 | 0.001612091 | 33 | 6.5 | 66 | 0 | 140 | 0.007052897 | 140
3.3 | 67 | 0 | 96 | 0.004836272 |  |  | 3.3 | 67 | 6 | 30 | 0.001511335 | 36 | 0.001813602 | 6.6 | 67 | 1 | 32 | 0.001612091 | 33 | 6.6 | 67 | 0 | 140 | 0.007052897 | 140
3.35 | 68 | 0 | 98 | 0.004937028 |  |  | 3.35 | 68 | 7 | 28 | 0.001410579 | 35 | 0.001763224 | 6.7 | 68 | 2 | 30 | 0.001511335 | 32 | 6.7 | 68 | 0 | 142 | 0.007153652 | 142
3.4 | 69 | 0 | 104 | 0.005239295 |  |  | 3.4 | 69 | 7 | 30 | 0.001511335 | 37 | 0.00186398 | 6.8 | 69 | 2 | 30 | 0.001511335 | 32 | 6.8 | 69 | 0 | 144 | 0.007254408 | 144
[7 empty] | 3.45 | 70 | 6 | 34 | 0.001712846 | 40 | 0.002015113 | 6.9 | 70 | 3 | 30 | 0.001511335 | 33 | 6.9 | 70 | 0 | 148 | 0.007455919 | 148
[7 empty] | 3.5 | 71 | 7 | 28 | 0.001410579 | 35 | 0.001763224 | 7 | 71 | 3 | 30 | 0.001511335 | 33 | 7 | 71 | 0 | 146 | 0.007355164 | 146
[7 empty] | 3.55 | 72 | 7 | 28 | 0.001410579 | 35 | 0.001763224 | 7.1 | 72 | 2 | 38 | 0.001914358 | 40 | 7.1 | 72 | 0 | 146 | 0.007355164 | 146
[7 empty] | 3.6 | 73 | 7 | 28 | 0.001410579 | 35 | 0.001763224 | 7.2 | 73 | 2 | 32 | 0.001612091 | 34 | 7.2 | 73 | 0 | 142 | 0.007153652 | 142
[7 empty] | 3.65 | 74 | 7 | 28 | 0.001410579 | 35 | 0.001763224 | 7.3 | 74 | 0 | 31 | 0.001561713 | 31 | 7.3 | 74 | 0 | 140 | 0.007052897 | 140
[7 empty] | 3.7 | 75 | 7 | 28 | 0.001410579 | 35 | 0.001763224 | 7.4 | 75 | 2 | 32 | 0.001612091 | 34 | 7.4 | 75 | 0 | 132 | 0.006649874 | 132
[7 empty] | 3.75 | 76 | 7 | 28 | 0.001410579 | 35 | 0.001763224 | 7.5 | 76 | 1 | 36 | 0.001813602 | 37 | 7.5 | 76 | 0 | 154 | 0.007758186 | 154
[7 empty] | 3.8 | 77 | 7 | 28 | 0.001410579 | 35 | 0.001763224 | 7.6 | 77 | 1 | 34 | 0.001712846 | 35 | 7.6 | 77 | 0 | 154 | 0.007758186 | 154
[7 empty] | 3.85 | 78 | 8 | 30 | 0.001511335 | 38 | 0.001914358 | 7.7 | 78 | 2 | 35 | 0.001763224 | 37 | 7.7 | 78 | 0 | 156 | 0.007858942 | 156
[7 empty] | 3.9 | 79 | 8 | 28 | 0.001410579 | 36 | 0.001813602 | 7.8 | 79 | 1 | 30 | 0.001511335 | 31 | 7.8 | 79 | 0 | 146 | 0.007355164 | 146
[7 empty] | 3.95 | 80 | 8 | 26 | 0.001309824 | 34 | 0.001712846 | 7.9 | 80 | 1 | 28 | 0.001410579 | 29 | 7.9 | 80 | 0 | 128 | 0.006448363 | 128
[7 empty] | 4 | 81 | 7 | 26 | 0.001309824 | 33 | 0.001662469 | 8 | 81 | 2 | 26 | 0.001309824 | 28 | 8 | 81 | 0 | 138 | 0.006952141 | 138
[7 empty] | 4.05 | 82 | 7 | 26 | 0.001309824 | 33 | 0.001662469 | 8.1 | 82 | 2 | 26 | 0.001309824 | 28 | 8.1 | 82 | 0 | 136 | 0.006851385 | 136
[7 empty] | 4.1 | 83 | 7 | 24 | 0.001209068 | 31 | 0.001561713 | 8.2 | 83 | 2 | 26 | 0.001309824 | 28 | 8.2 | 83 | 0 | 140 | 0.007052897 | 140
[7 empty] | 4.15 | 84 | 7 | 24 | 0.001209068 | 31 | 0.001561713 | 8.3 | 84 | 2 | 26 | 0.001309824 | 28 | 8.3 | 84 | 0 | 124 | 0.006246851 | 124
[7 empty] | 4.2 | 85 | 7 | 30 | 0.001511335 | 37 | 0.00186398 | 8.4 | 85 | 2 | 28 | 0.001410579 | 30 | 8.4 | 85 | 0 | 128 | 0.006448363 | 128
[7 empty] | 4.25 | 86 | 7 | 32 | 0.001612091 | 39 | 0.001964736 | 8.5 | 86 | 3 | 28 | 0.001410579 | 31 | 8.5 | 86 | 0 | 120 | 0.00604534 | 120
[7 empty] | 4.3 | 87 | 7 | 36 | 0.001813602 | 43 | 0.002166247 | 8.6 | 87 | 2 | 28 | 0.001410579 | 30 | 8.6 | 87 | 0 | 136 | 0.006851385 | 136
[7 empty] | 4.35 | 88 | 7 | 36 | 0.001813602 | 43 | 0.002166247 | 8.7 | 88 | 2 | 24 | 0.001209068 | 26 | 8.7 | 88 | 0 | 130 | 0.006549118 | 130
[7 empty] | 4.4 | 89 | 7 | 36 | 0.001813602 | 43 | 0.002166247 | 8.8 | 89 | 2 | 24 | 0.001209068 | 26 | 8.8 | 89 | 0 | 130 | 0.006549118 | 130
[7 empty] | 4.45 | 90 | 7 | 34 | 0.001712846 | 41 | 0.002065491 | 8.9 | 90 | 2 | 24 | 0.001209068 | 26 | 8.9 | 90 | 0 | 130 | 0.006549118 | 130
[7 empty] | 4.5 | 91 | 7 | 34 | 0.001712846 | 41 | 0.002065491 | 9 | 91 | 2 | 24 | 0.001209068 | 26 | 9 | 91 | 0 | 114 | 0.005743073 | 114
[7 empty] | 4.55 | 92 | 7 | 40 | 0.002015113 | 47 | 0.002367758 | 9.1 | 92 | 2 | 24 | 0.001209068 | 26 | 9.1 | 92 | 0 | 146 | 0.007355164 | 146
[7 empty] | 4.6 | 93 | 7 | 38 | 0.001914358 | 45 | 0.002267003 | 9.2 | 93 | 2 | 28 | 0.001410579 | 30 | 9.2 | 93 | 0 | 156 | 0.007858942 | 156
[7 empty] | 4.65 | 94 | 7 | 36 | 0.001813602 | 43 | 0.002166247 | 9.3 | 94 | 2 | 26 | 0.001309824 | 28 | 9.3 | 94 | 0 | 134 | 0.00675063 | 134
[7 empty] | 4.7 | 95 | 7 | 34 | 0.001712846 | 41 | 0.002065491 | 9.4 | 95 | 2 | 26 | 0.001309824 | 28 | 9.4 | 95 | 0 | 144 | 0.007254408 | 144
[7 empty] | 4.75 | 96 | 7 | 34 | 0.001712846 | 41 | 0.002065491 | 9.5 | 96 | 1 | 28 | 0.001410579 | 29 | 9.5 | 96 | 0 | 142 | 0.007153652 | 142
[7 empty] | 4.8 | 97 | 7 | 34 | 0.001712846 | 41 | 0.002065491 | 9.6 | 97 | 1 | 32 | 0.001612091 | 33 | 9.6 | 97 | 0 | 152 | 0.007657431 | 152
[7 empty] | 4.85 | 98 | 7 | 34 | 0.001712846 | 41 | 0.002065491 | 9.7 | 98 | 2 | 31 | 0.001561713 | 33 | 9.7 | 98 | 0 | 158 | 0.007959698 | 158
[7 empty] | 4.9 | 99 | 7 | 32 | 0.001612091 | 39 | 0.001964736 | 9.8 | 99 | 1 | 30 | 0.001511335 | 31 | 9.8 | 99 | 0 | 140 | 0.007052897 | 140
[7 empty] | 4.95 | 100 | 6 | 32 | 0.001612091 | 38 | 0.001914358 | 9.9 | 100 | 1 | 34 | 0.001712846 | 35 | 9.9 | 100 | 0 | 158 | 0.007959698 | 158
[7 empty] | 5 | 101 | 6 | 32 | 0.001612091 | 38 | 0.001914358 | 10 | 101 | 2 | 33 | 0.001662469 | 35 | 10 | 101 | 0 | 150 | 0.007556675 | 150
[14 empty] | 10.1 | 102 | 2 | 33 | 0.001662469 | 35 | 10.1 | 102 | 0 | 148 | 0.007455919 | 148
[14 empty] | 10.2 | 103 | 2 | 34 | 0.001712846 | 36 | 10.2 | 103 | 0 | 140 | 0.007052897 | 140
[14 empty] | 10.3 | 104 | 2 | 37 | 0.00186398 | 39 | 10.3 | 104 | 0 | 150 | 0.007556675 | 150
[14 empty] | 10.4 | 105 | 2 | 34 | 0.001712846 | 36 | 10.4 | 105 | 0 | 154 | 0.007758186 | 154
[14 empty] | 10.5 | 106 | 2 | 32 | 0.001612091 | 34 | 10.5 | 106 | 0 | 130 | 0.006549118 | 130
[14 empty] | 10.6 | 107 | 2 | 29 | 0.001460957 | 31 | 10.6 | 107 | 0 | 134 | 0.00675063 | 134
[14 empty] | 10.7 | 108 | 3 | 26 | 0.001309824 | 29 | 10.7 | 108 | 0 | 126 | 0.006347607 | 126
[14 empty] | 10.8 | 109 | 2 | 27 | 0.001360202 | 29 | 10.8 | 109 | 0 | 134 | 0.00675063 | 134
[14 empty] | 10.9 | 110 | 3 | 28 | 0.001410579 | 31 | 10.9 | 110 | 0 | 140 | 0.007052897 | 140
[14 empty] | 11 | 111 | 3 | 26 | 0.001309824 | 29 | 11 | 111 | 0 | 152 | 0.007657431 | 152
[14 empty] | 11.1 | 112 | 3 | 26 | 0.001309824 | 29 | 11.1 | 112 | 0 | 148 | 0.007455919 | 148
[14 empty] | 11.2 | 113 | 3 | 26 | 0.001309824 | 29 | 11.2 | 113 | 0 | 140 | 0.007052897 | 140
[14 empty] | 11.3 | 114 | 3 | 26 | 0.001309824 | 29 | 11.3 | 114 | 0 | 138 | 0.006952141 | 138
[14 empty] | 11.4 | 115 | 3 | 26 | 0.001309824 | 29 | 11.4 | 115 | 0 | 134 | 0.00675063 | 134
[14 empty] | 11.5 | 116 | 3 | 28 | 0.001410579 | 31 | 11.5 | 116 | 0 | 134 | 0.00675063 | 134
[14 empty] | 11.6 | 117 | 3 | 28 | 0.001410579 | 31 | 11.6 | 117 | 0 | 138 | 0.006952141 | 138
[14 empty] | 11.7 | 118 | 3 | 28 | 0.001410579 | 31 | 11.7 | 118 | 0 | 134 | 0.00675063 | 134
[14 empty] | 11.8 | 119 | 3 | 30 | 0.001511335 | 33 | 11.8 | 119 | 0 | 152 | 0.007657431 | 152
[14 empty] | 11.9 | 120 | 3 | 30 | 0.001511335 | 33 | 11.9 | 120 | 0 | 148 | 0.007455919 | 148
[14 empty] | 12 | 121 | 3 | 32 | 0.001612091 | 35 | 12 | 121 | 0 | 142 | 0.007153652 | 142
[14 empty] | 12.1 | 122 | 3 | 32 | 0.001612091 | 35 | 12.1 | 122 | 0 | 152 | 0.007657431 | 152
[14 empty] | 12.2 | 123 | 3 | 30 | 0.001511335 | 33 | 12.2 | 123 | 0 | 148 | 0.007455919 | 148
[14 empty] | 12.3 | 124 | 3 | 30 | 0.001511335 | 33 | 12.3 | 124 | 0 | 136 | 0.006851385 | 136
[14 empty] | 12.4 | 125 | 3 | 30 | 0.001511335 | 33 | 12.4 | 125 | 0 | 148 | 0.007455919 | 148
[14 empty] | 12.5 | 126 | 2 | 30 | 0.001511335 | 32 | 12.5 | 126 | 0 | 138 | 0.006952141 | 138
[14 empty] | 12.6 | 127 | 2 | 30 | 0.001511335 | 32 | 12.6 | 127 | 0 | 140 | 0.007052897 | 140
[14 empty] | 12.7 | 128 | 2 | 26 | 0.001309824 | 28 | 12.7 | 128 | 0 | 130 | 0.006549118 | 130
[14 empty] | 12.8 | 129 | 2 | 26 | 0.001309824 | 28 | 12.8 | 129 | 0 | 132 | 0.006649874 | 132
[14 empty] | 12.9 | 130 | 2 | 26 | 0.001309824 | 28 | 12.9 | 130 | 0 | 146 | 0.007355164 | 146
[14 empty] | 13 | 131 | 2 | 30 | 0.001511335 | 32 | 13 | 131 | 0 | 154 | 0.007758186 | 154
[14 empty] | 13.1 | 132 | 2 | 28 | 0.001410579 | 30 | 13.1 | 132 | 0 | 142 | 0.007153652 | 142
[14 empty] | 13.2 | 133 | 2 | 28 | 0.001410579 | 30 | 13.2 | 133 | 0 | 134 | 0.00675063 | 134
[14 empty] | 13.3 | 134 | 2 | 28 | 0.001410579 | 30 | 13.3 | 134 | 0 | 150 | 0.007556675 | 150
[14 empty] | 13.4 | 135 | 3 | 26 | 0.001309824 | 29 | 13.4 | 135 | 0 | 146 | 0.007355164 | 146
[14 empty] | 13.5 | 136 | 3 | 28 | 0.001410579 | 31 | 13.5 | 136 | 0 | 144 | 0.007254408 | 144
[14 empty] | 13.6 | 137 | 3 | 32 | 0.001612091 | 35 | 13.6 | 137 | 0 | 164 | 0.008261965 | 164
[14 empty] | 13.7 | 138 | 3 | 30 | 0.001511335 | 33 | 13.7 | 138 | 0 | 154 | 0.007758186 | 154
[14 empty] | 13.8 | 139 | 3 | 30 | 0.001511335 | 33 | 13.8 | 139 | 0 | 142 | 0.007153652 | 142
[14 empty] | 13.9 | 140 | 3 | 34 | 0.001712846 | 37 | 13.9 | 140 | 0 | 150 | 0.007556675 | 150
[14 empty] | 14 | 141 | 3 | 32 | 0.001612091 | 35 | 14 | 141 | 0 | 154 | 0.007758186 | 154
[14 empty] | 14.1 | 142 | 3 | 28 | 0.001410579 | 31 | 14.1 | 142 | 0 | 142 | 0.007153652 | 142
[14 empty] | 14.2 | 143 | 3 | 25 | 0.001259446 | 28 | 14.2 | 143 | 0 | 138 | 0.006952141 | 138
[14 empty] | 14.3 | 144 | 3 | 27 | 0.001360202 | 30 | 14.3 | 144 | 0 | 144 | 0.007254408 | 144
[14 empty] | 14.4 | 145 | 3 | 28 | 0.001410579 | 31 | 14.4 | 145 | 0 | 154 | 0.007758186 | 154
[14 empty] | 14.5 | 146 | 3 | 29 | 0.001460957 | 32 | 14.5 | 146 | 0 | 154 | 0.007758186 | 154
[14 empty] | 14.6 | 147 | 3 | 31 | 0.001561713 | 34 | 14.6 | 147 | 0 | 160 | 0.008060453 | 160
[14 empty] | 14.7 | 148 | 3 | 28 | 0.001410579 | 31 | 14.7 | 148 | 0 | 148 | 0.007455919 | 148
[14 empty] | 14.8 | 149 | 4 | 27 | 0.001360202 | 31 | 14.8 | 149 | 0 | 142 | 0.007153652 | 142
[14 empty] | 14.9 | 150 | 3 | 24 | 0.001209068 | 27 | 14.9 | 150 | 0 | 156 | 0.007858942 | 156
[14 empty] | 15 | 151 | 4 | 27 | 0.001360202 | 31 | 15 | 151 | 0 | 148 | 0.007455919 | 148
[14 empty] | 15.1 | 152 | 4 | 24 | 0.001209068 | 28 | 15.1 | 152 | 0 | 148 | 0.007455919 | 148
[14 empty] | 15.2 | 153 | 4 | 25 | 0.001259446 | 29 | 15.2 | 153 | 0 | 142 | 0.007153652 | 142
[14 empty] | 15.3 | 154 | 4 | 24 | 0.001209068 | 28 | 15.3 | 154 | 0 | 140 | 0.007052897 | 140
[14 empty] | 15.4 | 155 | 4 | 27 | 0.001360202 | 31 | 15.4 | 155 | 0 | 144 | 0.007254408 | 144
[14 empty] | 15.5 | 156 | 4 | 26 | 0.001309824 | 30 | 15.5 | 156 | 0 | 150 | 0.007556675 | 150
[14 empty] | 15.6 | 157 | 3 | 24 | 0.001209068 | 27 | 15.6 | 157 | 0 | 144 | 0.007254408 | 144
[14 empty] | 15.7 | 158 | 3 | 29 | 0.001460957 | 32 | 15.7 | 158 | 0 | 144 | 0.007254408 | 144
[14 empty] | 15.8 | 159 | 3 | 28 | 0.001410579 | 31 | 15.8 | 159 | 0 | 138 | 0.006952141 | 138
[14 empty] | 15.9 | 160 | 3 | 28 | 0.001410579 | 31 | 15.9 | 160 | 0 | 162 | 0.008161209 | 162
[14 empty] | 16 | 161 | 3 | 32 | 0.001612091 | 35 | 16 | 161 | 0 | 138 | 0.006952141 | 138
[14 empty] | 16.1 | 162 | 3 | 30 | 0.001511335 | 33 | 16.1 | 162 | 0 | 134 | 0.00675063 | 134
[14 empty] | 16.2 | 163 | 3 | 28 | 0.001410579 | 31 | 16.2 | 163 | 0 | 148 | 0.007455919 | 148
[14 empty] | 16.3 | 164 | 3 | 32 | 0.001612091 | 35 | 16.3 | 164 | 0 | 144 | 0.007254408 | 144
[14 empty] | 16.4 | 165 | 3 | 32 | 0.001612091 | 35 | 16.4 | 165 | 0 | 144 | 0.007254408 | 144
[14 empty] | 16.5 | 166 | 3 | 30 | 0.001511335 | 33 | 16.5 | 166 | 0 | 144 | 0.007254408 | 144
[14 empty] | 16.6 | 167 | 3 | 32 | 0.001612091 | 35 | 16.6 | 167 | 0 | 148 | 0.007455919 | 148
[14 empty] | 16.7 | 168 | 3 | 34 | 0.001712846 | 37 | 16.7 | 168 | 0 | 150 | 0.007556675 | 150
[14 empty] | 16.8 | 169 | 3 | 34 | 0.001712846 | 37 | 16.8 | 169 | 0 | 146 | 0.007355164 | 146
[14 empty] | 16.9 | 170 | 3 | 38 | 0.001914358 | 41 | 16.9 | 170 | 0 | 132 | 0.006649874 | 132
[14 empty] | 17 | 171 | 3 | 38 | 0.001914358 | 41 | 17 | 171 | 0 | 154 | 0.007758186 | 154
[14 empty] | 17.1 | 172 | 3 | 38 | 0.001914358 | 41 | 17.1 | 172 | 0 | 148 | 0.007455919 | 148
[14 empty] | 17.2 | 173 | 3 | 34 | 0.001712846 | 37 | 17.2 | 173 | 0 | 146 | 0.007355164 | 146
[14 empty] | 17.3 | 174 | 3 | 36 | 0.001813602 | 39 | 17.3 | 174 | 0 | 152 | 0.007657431 | 152
[14 empty] | 17.4 | 175 | 4 | 32 | 0.001612091 | 36 | 17.4 | 175 | 0 | 154 | 0.007758186 | 154
[14 empty] | 17.5 | 176 | 4 | 32 | 0.001612091 | 36 | 17.5 | 176 | 0 | 138 | 0.006952141 | 138
[14 empty] | 17.6 | 177 | 3 | 30 | 0.001511335 | 33 | 17.6 | 177 | 0 | 150 | 0.007556675 | 150
[14 empty] | 17.7 | 178 | 3 | 30 | 0.001511335 | 33 | 17.7 | 178 | 0 | 148 | 0.007455919 | 148
[14 empty] | 17.8 | 179 | 3 | 28 | 0.001410579 | 31 | 17.8 | 179 | 0 | 158 | 0.007959698 | 158
[14 empty] | 17.9 | 180 | 3 | 32 | 0.001612091 | 35 | 17.9 | 180 | 0 | 158 | 0.007959698 | 158
[14 empty] | 18 | 181 | 2 | 36 | 0.001813602 | 38 | 18 | 181 | 0 | 162 | 0.008161209 | 162
[14 empty] | 18.1 | 182 | 4 | 34 | 0.001712846 | 38 | 18.1 | 182 | 0 | 148 | 0.007455919 | 148
[14 empty] | 18.2 | 183 | 4 | 30 | 0.001511335 | 34 | 18.2 | 183 | 0 | 146 | 0.007355164 | 146
[14 empty] | 18.3 | 184 | 4 | 30 | 0.001511335 | 34 | 18.3 | 184 | 0 | 150 | 0.007556675 | 150
[14 empty] | 18.4 | 185 | 4 | 30 | 0.001511335 | 34 | 18.4 | 185 | 0 | 158 | 0.007959698 | 158
[14 empty] | 18.5 | 186 | 4 | 38 | 0.001914358 | 42 | 18.5 | 186 | 0 | 158 | 0.007959698 | 158
[14 empty] | 18.6 | 187 | 4 | 34 | 0.001712846 | 38 | 18.6 | 187 | 0 | 160 | 0.008060453 | 160
[14 empty] | 18.7 | 188 | 4 | 36 | 0.001813602 | 40 | 18.7 | 188 | 0 | 156 | 0.007858942 | 156
[14 empty] | 18.8 | 189 | 4 | 34 | 0.001712846 | 38 | 18.8 | 189 | 0 | 154 | 0.007758186 | 154
[14 empty] | 18.9 | 190 | 4 | 34 | 0.001712846 | 38 | 18.9 | 190 | 0 | 148 | 0.007455919 | 148
[14 empty] | 19 | 191 | 4 | 34 | 0.001712846 | 38 | 19 | 191 | 0 | 142 | 0.007153652 | 142
[14 empty] | 19.1 | 192 | 4 | 30 | 0.001511335 | 34 | 19.1 | 192 | 0 | 144 | 0.007254408 | 144
[14 empty] | 19.2 | 193 | 4 | 28 | 0.001410579 | 32 | 19.2 | 193 | 0 | 150 | 0.007556675 | 150
[14 empty] | 19.3 | 194 | 4 | 28 | 0.001410579 | 32 | 19.3 | 194 | 0 | 136 | 0.006851385 | 136
[14 empty] | 19.4 | 195 | 4 | 28 | 0.001410579 | 32 | 19.4 | 195 | 0 | 150 | 0.007556675 | 150
[14 empty] | 19.5 | 196 | 4 | 30 | 0.001511335 | 34 | 19.5 | 196 | 0 | 162 | 0.008161209 | 162
[14 empty] | 19.6 | 197 | 4 | 32 | 0.001612091 | 36 | 19.6 | 197 | 0 | 142 | 0.007153652 | 142
[14 empty] | 19.7 | 198 | 4 | 30 | 0.001511335 | 34 | 19.7 | 198 | 0 | 168 | 0.008463476 | 168
[14 empty] | 19.8 | 199 | 4 | 32 | 0.001612091 | 36 | 19.8 | 199 | 0 | 146 | 0.007355164 | 146
[14 empty] | 19.9 | 200 | 3 | 33 | 0.001662469 | 36 | 19.9 | 200 | 0 | 146 | 0.007355164 | 146
[14 empty] | 20 | 201 | 4 | 30 | 0.001511335 | 34 | 20 | 201 | 0 | 140 | 0.007052897 | 140
[14 empty] | 20.1 | 202 | 3 | 34 | 0.001712846 | 37 | 20.1 | 202 | 0 | 170 | 0.008564232 | 170
[14 empty] | 20.2 | 203 | 3 | 38 | 0.001914358 | 41 | 20.2 | 203 | 0 | 168 | 0.008463476 | 168
[14 empty] | 20.3 | 204 | 3 | 36 | 0.001813602 | 39 | 20.3 | 204 | 0 | 156 | 0.007858942 | 156
[14 empty] | 20.4 | 205 | 3 | 36 | 0.001813602 | 39 | 20.4 | 205 | 0 | 168 | 0.008463476 | 168
[14 empty] | 20.5 | 206 | 3 | 36 | 0.001813602 | 39 | 20.5 | 206 | 0 | 162 | 0.008161209 | 162
[14 empty] | 20.6 | 207 | 3 | 37 | 0.00186398 | 40 | 20.6 | 207 | 0 | 166 | 0.00836272 | 166
[14 empty] | 20.7 | 208 | 3 | 37 | 0.00186398 | 40 | 20.7 | 208 | 0 | 170 | 0.008564232 | 170
[14 empty] | 20.8 | 209 | 3 | 35 | 0.001763224 | 38 | 20.8 | 209 | 0 | 154 | 0.007758186 | 154
[14 empty] | 20.9 | 210 | 3 | 35 | 0.001763224 | 38 | 20.9 | 210 | 0 | 156 | 0.007858942 | 156
[14 empty] | 21 | 211 | 3 | 30 | 0.001511335 | 33 | 21 | 211 | 0 | 154 | 0.007758186 | 154
[14 empty] | 21.1 | 212 | 4 | 34 | 0.001712846 | 38 | 21.1 | 212 | 0 | 150 | 0.007556675 | 150
[14 empty] | 21.2 | 213 | 4 | 28 | 0.001410579 | 32 | 21.2 | 213 | 0 | 178 | 0.008967254 | 178
[14 empty] | 21.3 | 214 | 4 | 29 | 0.001460957 | 33 | 21.3 | 214 | 0 | 160 | 0.008060453 | 160
[14 empty] | 21.4 | 215 | 4 | 26 | 0.001309824 | 30 | 21.4 | 215 | 0 | 162 | 0.008161209 | 162
[14 empty] | 21.5 | 216 | 4 | 29 | 0.001460957 | 33 | 21.5 | 216 | 0 | 158 | 0.007959698 | 158
[14 empty] | 21.6 | 217 | 4 | 28 | 0.001410579 | 32 | 21.6 | 217 | 0 | 148 | 0.007455919 | 148
[14 empty] | 21.7 | 218 | 4 | 28 | 0.001410579 | 32 | 21.7 | 218 | 0 | 152 | 0.007657431 | 152
[14 empty] | 21.8 | 219 | 4 | 27 | 0.001360202 | 31 | 21.8 | 219 | 0 | 158 | 0.007959698 | 158
[14 empty] | 21.9 | 220 | 4 | 30 | 0.001511335 | 34 | 21.9 | 220 | 0 | 176 | 0.008866499 | 176
[14 empty] | 22 | 221 | 4 | 29 | 0.001460957 | 33 | 22 | 221 | 0 | 160 | 0.008060453 | 160
[14 empty] | 22.1 | 222 | 4 | 31 | 0.001561713 | 35 | 22.1 | 222 | 0 | 156 | 0.007858942 | 156
[14 empty] | 22.2 | 223 | 4 | 30 | 0.001511335 | 34 | 22.2 | 223 | 0 | 152 | 0.007657431 | 152
[14 empty] | 22.3 | 224 | 4 | 30 | 0.001511335 | 34 | 22.3 | 224 | 0 | 154 | 0.007758186 | 154
[14 empty] | 22.4 | 225 | 4 | 31 | 0.001561713 | 35 | 22.4 | 225 | 0 | 158 | 0.007959698 | 158
[14 empty] | 22.5 | 226 | 4 | 31 | 0.001561713 | 35 | 22.5 | 226 | 0 | 154 | 0.007758186 | 154
[14 empty] | 22.6 | 227 | 4 | 31 | 0.001561713 | 35 | 22.6 | 227 | 0 | 144 | 0.007254408 | 144
[14 empty] | 22.7 | 228 | 4 | 32 | 0.001612091 | 36 | 22.7 | 228 | 0 | 156 | 0.007858942 | 156
[14 empty] | 22.8 | 229 | 4 | 30 | 0.001511335 | 34 | 22.8 | 229 | 0 | 158 | 0.007959698 | 158
[14 empty] | 22.9 | 230 | 4 | 31 | 0.001561713 | 35 | 22.9 | 230 | 0 | 160 | 0.008060453 | 160
[14 empty] | 23 | 231 | 4 | 29 | 0.001460957 | 33 | 23 | 231 | 0 | 168 | 0.008463476 | 168
[14 empty] | 23.1 | 232 | 4 | 30 | 0.001511335 | 34 | 23.1 | 232 | 0 | 166 | 0.00836272 | 166
[14 empty] | 23.2 | 233 | 3 | 35 | 0.001763224 | 38 | 23.2 | 233 | 0 | 196 | 0.009874055 | 196
[14 empty] | 23.3 | 234 | 4 | 32 | 0.001612091 | 36 | 23.3 | 234 | 0 | 178 | 0.008967254 | 178
[14 empty] | 23.4 | 235 | 4 | 33 | 0.001662469 | 37 | 23.4 | 235 | 0 | 178 | 0.008967254 | 178
[14 empty] | 23.5 | 236 | 4 | 29 | 0.001460957 | 33 | 23.5 | 236 | 0 | 190 | 0.009571788 | 190
[14 empty] | 23.6 | 237 | 4 | 35 | 0.001763224 | 39 | 23.6 | 237 | 0 | 188 | 0.009471033 | 188
[14 empty] | 23.7 | 238 | 3 | 33 | 0.001662469 | 36 | 23.7 | 238 | 0 | 174 | 0.008765743 | 174
[14 empty] | 23.8 | 239 | 3 | 30 | 0.001511335 | 33 | 23.8 | 239 | 0 | 164 | 0.008261965 | 164
[14 empty] | 23.9 | 240 | 3 | 31 | 0.001561713 | 34 | 23.9 | 240 | 0 | 176 | 0.008866499 | 176
[14 empty] | 24 | 241 | 3 | 33 | 0.001662469 | 36 | 24 | 241 | 0 | 176 | 0.008866499 | 176
[14 empty] | 24.1 | 242 | 3 | 37 | 0.00186398 | 40 | 24.1 | 242 | 0 | 184 | 0.009269521 | 184
[14 empty] | 24.2 | 243 | 3 | 30 | 0.001511335 | 33 | 24.2 | 243 | 0 | 160 | 0.008060453 | 160
[14 empty] | 24.3 | 244 | 3 | 34 | 0.001712846 | 37 | 24.3 | 244 | 0 | 180 | 0.00906801 | 180
[14 empty] | 24.4 | 245 | 3 | 31 | 0.001561713 | 34 | 24.4 | 245 | 0 | 158 | 0.007959698 | 158
[14 empty] | 24.5 | 246 | 3 | 34 | 0.001712846 | 37 | 24.5 | 246 | 0 | 164 | 0.008261965 | 164
[14 empty] | 24.6 | 247 | 3 | 35 | 0.001763224 | 38 | 24.6 | 247 | 0 | 174 | 0.008765743 | 174
[14 empty] | 24.7 | 248 | 3 | 31 | 0.001561713 | 34 | 24.7 | 248 | 0 | 178 | 0.008967254 | 178
[14 empty] | 24.8 | 249 | 3 | 33 | 0.001662469 | 36 | 24.8 | 249 | 0 | 172 | 0.008664987 | 172
[14 empty] | 24.9 | 250 | 3 | 33 | 0.001662469 | 36 | 24.9 | 250 | 0 | 176 | 0.008866499 | 176
[14 empty] | 25 | 251 | 3 | 32 | 0.001612091 | 35 | 25 | 251 | 0 | 156 | 0.007858942 | 156
[14 empty] | 25.1 | 252 | 4 | 30 | 0.001511335 | 34 | 25.1 | 252 | 0 | 164 | 0.008261965 | 164
[14 empty] | 25.2 | 253 | 4 | 29 | 0.001460957 | 33 | 25.2 | 253 | 0 | 158 | 0.007959698 | 158
[14 empty] | 25.3 | 254 | 4 | 26 | 0.001309824 | 30 | 25.3 | 254 | 0 | 156 | 0.007858942 | 156
[14 empty] | 25.4 | 255 | 4 | 28 | 0.001410579 | 32 | 25.4 | 255 | 0 | 142 | 0.007153652 | 142
[14 empty] | 25.5 | 256 | 4 | 26 | 0.001309824 | 30 | 25.5 | 256 | 0 | 148 | 0.007455919 | 148
[14 empty] | 25.6 | 257 | 4 | 28 | 0.001410579 | 32 | 25.6 | 257 | 0 | 162 | 0.008161209 | 162
[14 empty] | 25.7 | 258 | 4 | 30 | 0.001511335 | 34 | 25.7 | 258 | 0 | 164 | 0.008261965 | 164
[14 empty] | 25.8 | 259 | 5 | 24 | 0.001209068 | 29 | 25.8 | 259 | 0 | 160 | 0.008060453 | 160
[14 empty] | 25.9 | 260 | 4 | 30 | 0.001511335 | 34 | 25.9 | 260 | 0 | 158 | 0.007959698 | 158
[14 empty] | 26 | 261 | 4 | 25 | 0.001259446 | 29 | 26 | 261 | 0 | 164 | 0.008261965 | 164
[14 empty] | 26.1 | 262 | 4 | 24 | 0.001209068 | 28 | 26.1 | 262 | 0 | 144 | 0.007254408 | 144
[14 empty] | 26.2 | 263 | 4 | 24 | 0.001209068 | 28 | 26.2 | 263 | 0 | 136 | 0.006851385 | 136
[14 empty] | 26.3 | 264 | 4 | 24 | 0.001209068 | 28 | 26.3 | 264 | 0 | 146 | 0.007355164 | 146
[14 empty] | 26.4 | 265 | 2 | 26 | 0.001309824 | 28 | 26.4 | 265 | 0 | 142 | 0.007153652 | 142
[14 empty] | 26.5 | 266 | 3 | 26 | 0.001309824 | 29 | 26.5 | 266 | 0 | 140 | 0.007052897 | 140
[14 empty] | 26.6 | 267 | 3 | 28 | 0.001410579 | 31 | 26.6 | 267 | 0 | 152 | 0.007657431 | 152
[14 empty] | 26.7 | 268 | 4 | 29 | 0.001460957 | 33 | 26.7 | 268 | 0 | 148 | 0.007455919 | 148
[14 empty] | 26.8 | 269 | 3 | 26 | 0.001309824 | 29 | 26.8 | 269 | 0 | 152 | 0.007657431 | 152
[14 empty] | 26.9 | 270 | 3 | 26 | 0.001309824 | 29 | 26.9 | 270 | 0 | 158 | 0.007959698 | 158
[14 empty] | 27 | 271 | 3 | 26 | 0.001309824 | 29 | 27 | 271 | 0 | 158 | 0.007959698 | 158
[14 empty] | 27.1 | 272 | 4 | 26 | 0.001309824 | 30 | 27.1 | 272 | 0 | 156 | 0.007858942 | 156
[14 empty] | 27.2 | 273 | 4 | 24 | 0.001209068 | 28 | 27.2 | 273 | 0 | 156 | 0.007858942 | 156
[14 empty] | 27.3 | 274 | 4 | 24 | 0.001209068 | 28 | 27.3 | 274 | 0 | 146 | 0.007355164 | 146
[14 empty] | 27.4 | 275 | 4 | 24 | 0.001209068 | 28 | 27.4 | 275 | 0 | 156 | 0.007858942 | 156
[14 empty] | 27.5 | 276 | 4 | 25 | 0.001259446 | 29 | 27.5 | 276 | 0 | 144 | 0.007254408 | 144
[14 empty] | 27.6 | 277 | 3 | 26 | 0.001309824 | 29 | 27.6 | 277 | 0 | 154 | 0.007758186 | 154
[14 empty] | 27.7 | 278 | 3 | 28 | 0.001410579 | 31 | 27.7 | 278 | 0 | 152 | 0.007657431 | 152
[14 empty] | 27.8 | 279 | 3 | 36 | 0.001813602 | 39 | 27.8 | 279 | 0 | 158 | 0.007959698 | 158
[14 empty] | 27.9 | 280 | 3 | 40 | 0.002015113 | 43 | 27.9 | 280 | 0 | 162 | 0.008161209 | 162
[14 empty] | 28 | 281 | 3 | 34 | 0.001712846 | 37 | 28 | 281 | 0 | 158 | 0.007959698 | 158
[14 empty] | 28.1 | 282 | 2 | 33 | 0.001662469 | 35 | 28.1 | 282 | 0 | 154 | 0.007758186 | 154
[14 empty] | 28.2 | 283 | 2 | 34 | 0.001712846 | 36 | 28.2 | 283 | 0 | 160 | 0.008060453 | 160
[14 empty] | 28.3 | 284 | 1 | 35 | 0.001763224 | 36 | 28.3 | 284 | 0 | 164 | 0.008261965 | 164
[14 empty] | 28.4 | 285 | 1 | 39 | 0.001964736 | 40 | 28.4 | 285 | 0 | 150 | 0.007556675 | 150
[14 empty] | 28.5 | 286 | 2 | 34 | 0.001712846 | 36 | 28.5 | 286 | 0 | 154 | 0.007758186 | 154
[14 empty] | 28.6 | 287 | 2 | 34 | 0.001712846 | 36 | 28.6 | 287 | 0 | 154 | 0.007758186 | 154
[14 empty] | 28.7 | 288 | 2 | 35 | 0.001763224 | 37 | 28.7 | 288 | 0 | 172 | 0.008664987 | 172
[14 empty] | 28.8 | 289 | 1 | 36 | 0.001813602 | 37 | 28.8 | 289 | 0 | 162 | 0.008161209 | 162
[14 empty] | 28.9 | 290 | 2 | 36 | 0.001813602 | 38 | 28.9 | 290 | 0 | 158 | 0.007959698 | 158
[14 empty] | 29 | 291 | 2 | 34 | 0.001712846 | 36 | 29 | 291 | 0 | 148 | 0.007455919 | 148
[14 empty] | 29.1 | 292 | 3 | 34 | 0.001712846 | 37 | 29.1 | 292 | 0 | 158 | 0.007959698 | 158
[14 empty] | 29.2 | 293 | 3 | 38 | 0.001914358 | 41 | 29.2 | 293 | 0 | 172 | 0.008664987 | 172
[14 empty] | 29.3 | 294 | 3 | 32 | 0.001612091 | 35 | 29.3 | 294 | 0 | 152 | 0.007657431 | 152
[14 empty] | 29.4 | 295 | 3 | 32 | 0.001612091 | 35 | 29.4 | 295 | 0 | 166 | 0.00836272 | 166
[14 empty] | 29.5 | 296 | 3 | 32 | 0.001612091 | 35 | 29.5 | 296 | 0 | 152 | 0.007657431 | 152
[14 empty] | 29.6 | 297 | 3 | 34 | 0.001712846 | 37 | 29.6 | 297 | 0 | 160 | 0.008060453 | 160
[14 empty] | 29.7 | 298 | 3 | 26 | 0.001309824 | 29 | 29.7 | 298 | 0 | 164 | 0.008261965 | 164
[14 empty] | 29.8 | 299 | 3 | 26 | 0.001309824 | 29 | 29.8 | 299 | 0 | 158 | 0.007959698 | 158
[14 empty] | 29.9 | 300 | 3 | 24 | 0.001209068 | 27 | 29.9 | 300 | 0 | 156 | 0.007858942 | 156
[14 empty] | 30 | 301 | 3 | 27 | 0.001360202 | 30 | 30 | 301 | 0 | 166 | 0.00836272 | 166
[14 empty] | 30.1 | 302 | 3 | 20 | 0.001007557 | 23 | 30.1 | 302 | 0 | 148 | 0.007455919 | 148
[14 empty] | 30.2 | 303 | 3 | 22 | 0.001108312 | 25 | 30.2 | 303 | 0 | 152 | 0.007657431 | 152
[14 empty] | 30.3 | 304 | 3 | 26 | 0.001309824 | 29 | 30.3 | 304 | 0 | 148 | 0.007455919 | 148
[14 empty] | 30.4 | 305 | 3 | 23 | 0.00115869 | 26 | 30.4 | 305 | 0 | 162 | 0.008161209 | 162
[14 empty] | 30.5 | 306 | 3 | 25 | 0.001259446 | 28 | 30.5 | 306 | 0 | 162 | 0.008161209 | 162
[14 empty] | 30.6 | 307 | 3 | 28 | 0.001410579 | 31 | 30.6 | 307 | 0 | 154 | 0.007758186 | 154
[14 empty] | 30.7 | 308 | 3 | 26 | 0.001309824 | 29 | 30.7 | 308 | 0 | 164 | 0.008261965 | 164
[14 empty] | 30.8 | 309 | 3 | 26 | 0.001309824 | 29 | 30.8 | 309 | 0 | 164 | 0.008261965 | 164
[14 empty] | 30.9 | 310 | 3 | 29 | 0.001460957 | 32 | 30.9 | 310 | 0 | 164 | 0.008261965 | 164
[14 empty] | 31 | 311 | 3 | 34 | 0.001712846 | 37 | 31 | 311 | 0 | 160 | 0.008060453 | 160
[14 empty] | 31.1 | 312 | 3 | 34 | 0.001712846 | 37 | 31.1 | 312 | 0 | 176 | 0.008866499 | 176
[14 empty] | 31.2 | 313 | 2 | 34 | 0.001712846 | 36 | 31.2 | 313 | 0 | 152 | 0.007657431 | 152
[14 empty] | 31.3 | 314 | 2 | 36 | 0.001813602 | 38 | 31.3 | 314 | 0 | 186 | 0.009370277 | 186
[14 empty] | 31.4 | 315 | 2 | 37 | 0.00186398 | 39 | 31.4 | 315 | 0 | 182 | 0.009168766 | 182
[14 empty] | 31.5 | 316 | 4 | 34 | 0.001712846 | 38 | 31.5 | 316 | 0 | 168 | 0.008463476 | 168
[14 empty] | 31.6 | 317 | 3 | 30 | 0.001511335 | 33 | 31.6 | 317 | 0 | 174 | 0.008765743 | 174
[14 empty] | 31.7 | 318 | 3 | 29 | 0.001460957 | 32 | 31.7 | 318 | 0 | 174 | 0.008765743 | 174
[14 empty] | 31.8 | 319 | 4 | 30 | 0.001511335 | 34 | 31.8 | 319 | 0 | 156 | 0.007858942 | 156
[14 empty] | 31.9 | 320 | 2 | 33 | 0.001662469 | 35 | 31.9 | 320 | 0 | 172 | 0.008664987 | 172
[14 empty] | 32 | 321 | 3 | 31 | 0.001561713 | 34 | 32 | 321 | 0 | 172 | 0.008664987 | 172
[14 empty] | 32.1 | 322 | 2 | 37 | 0.00186398 | 39 | 32.1 | 322 | 0 | 174 | 0.008765743 | 174
[14 empty] | 32.2 | 323 | 2 | 37 | 0.00186398 | 39 | 32.2 | 323 | 0 | 158 | 0.007959698 | 158
[14 empty] | 32.3 | 324 | 2 | 37 | 0.00186398 | 39 | 32.3 | 324 | 0 | 166 | 0.00836272 | 166
[14 empty] | 32.4 | 325 | 3 | 34 | 0.001712846 | 37 | 32.4 | 325 | 0 | 168 | 0.008463476 | 168
[14 empty] | 32.5 | 326 | 4 | 36 | 0.001813602 | 40 | 32.5 | 326 | 0 | 176 | 0.008866499 | 176
[14 empty] | 32.6 | 327 | 4 | 37 | 0.00186398 | 41 | 32.6 | 327 | 0 | 178 | 0.008967254 | 178
[14 empty] | 32.7 | 328 | 4 | 36 | 0.001813602 | 40 | 32.7 | 328 | 0 | 176 | 0.008866499 | 176
[14 empty] | 32.8 | 329 | 5 | 38 | 0.001914358 | 43 | 32.8 | 329 | 0 | 168 | 0.008463476 | 168
[14 empty] | 32.9 | 330 | 4 | 37 | 0.00186398 | 41 | 32.9 | 330 | 0 | 168 | 0.008463476 | 168
[14 empty] | 33 | 331 | 5 | 39 | 0.001964736 | 44 | 33 | 331 | 0 | 168 | 0.008463476 | 168
[14 empty] | 33.1 | 332 | 5 | 35 | 0.001763224 | 40 | 33.1 | 332 | 0 | 174 | 0.008765743 | 174
[14 empty] | 33.2 | 333 | 6 | 31 | 0.001561713 | 37 | 33.2 | 333 | 0 | 164 | 0.008261965 | 164
[14 empty] | 33.3 | 334 | 6 | 31 | 0.001561713 | 37 | 33.3 | 334 | 0 | 182 | 0.009168766 | 182
[14 empty] | 33.4 | 335 | 5 | 33 | 0.001662469 | 38 | 33.4 | 335 | 0 | 156 | 0.007858942 | 156
[14 empty] | 33.5 | 336 | 6 | 33 | 0.001662469 | 39 | 33.5 | 336 | 0 | 180 | 0.00906801 | 180
[14 empty] | 33.6 | 337 | 6 | 34 | 0.001712846 | 40 | 33.6 | 337 | 0 | 156 | 0.007858942 | 156
[14 empty] | 33.7 | 338 | 6 | 29 | 0.001460957 | 35 | 33.7 | 338 | 0 | 158 | 0.007959698 | 158
[14 empty] | 33.8 | 339 | 5 | 27 | 0.001360202 | 32 | 33.8 | 339 | 0 | 162 | 0.008161209 | 162
[14 empty] | 33.9 | 340 | 5 | 31 | 0.001561713 | 36 | 33.9 | 340 | 0 | 166 | 0.00836272 | 166
[14 empty] | 34 | 341 | 5 | 33 | 0.001662469 | 38 | 34 | 341 | 0 | 168 | 0.008463476 | 168
[14 empty] | 34.1 | 342 | 5 | 33 | 0.001662469 | 38 | 34.1 | 342 | 0 | 168 | 0.008463476 | 168
[14 empty] | 34.2 | 343 | 6 | 30 | 0.001511335 | 36 | 34.2 | 343 | 0 | 176 | 0.008866499 | 176
[14 empty] | 34.3 | 344 | 6 | 30 | 0.001511335 | 36 | 34.3 | 344 | 0 | 162 | 0.008161209 | 162
[14 empty] | 34.4 | 345 | 5 | 33 | 0.001662469 | 38 | 34.4 | 345 | 0 | 144 | 0.007254408 | 144
[14 empty] | 34.5 | 346 | 5 | 36 | 0.001813602 | 41 | 34.5 | 346 | 0 | 162 | 0.008161209 | 162
[14 empty] | 34.6 | 347 | 5 | 37 | 0.00186398 | 42 | 34.6 | 347 | 0 | 162 | 0.008161209 | 162
[14 empty] | 34.7 | 348 | 5 | 37 | 0.00186398 | 42 | 34.7 | 348 | 0 | 188 | 0.009471033 | 188
[14 empty] | 34.8 | 349 | 5 | 36 | 0.001813602 | 41 | 34.8 | 349 | 0 | 164 | 0.008261965 | 164
[14 empty] | 34.9 | 350 | 5 | 39 | 0.001964736 | 44 | 34.9 | 350 | 0 | 174 | 0.008765743 | 174
[14 empty] | 35 | 351 | 5 | 35 | 0.001763224 | 40 | 35 | 351 | 0 | 170 | 0.008564232 | 170
[14 empty] | 35.1 | 352 | 5 | 34 | 0.001712846 | 39 | 35.1 | 352 | 0 | 166 | 0.00836272 | 166
[14 empty] | 35.2 | 353 | 5 | 36 | 0.001813602 | 41 | 35.2 | 353 | 0 | 162 | 0.008161209 | 162
[14 empty] | 35.3 | 354 | 5 | 35 | 0.001763224 | 40 | 35.3 | 354 | 0 | 146 | 0.007355164 | 146
[14 empty] | 35.4 | 355 | 5 | 34 | 0.001712846 | 39 | 35.4 | 355 | 0 | 168 | 0.008463476 | 168
[14 empty] | 35.5 | 356 | 6 | 34 | 0.001712846 | 40 | 35.5 | 356 | 0 | 158 | 0.007959698 | 158
[14 empty] | 35.6 | 357 | 6 | 31 | 0.001561713 | 37 | 35.6 | 357 | 0 | 152 | 0.007657431 | 152
[14 empty] | 35.7 | 358 | 6 | 33 | 0.001662469 | 39 | 35.7 | 358 | 0 | 166 | 0.00836272 | 166
[14 empty] | 35.8 | 359 | 6 | 33 | 0.001662469 | 39 | 35.8 | 359 | 0 | 176 | 0.008866499 | 176
[14 empty] | 35.9 | 360 | 6 | 34 | 0.001712846 | 40 | 35.9 | 360 | 0 | 160 | 0.008060453 | 160
[14 empty] | 36 | 361 | 6 | 31 | 0.001561713 | 37 | 36 | 361 | 0 | 174 | 0.008765743 | 174
[14 empty] | 36.1 | 362 | 6 | 31 | 0.001561713 | 37 | 36.1 | 362 | 0 | 156 | 0.007858942 | 156
[14 empty] | 36.2 | 363 | 6 | 31 | 0.001561713 | 37 | 36.2 | 363 | 0 | 152 | 0.007657431 | 152
[14 empty] | 36.3 | 364 | 6 | 32 | 0.001612091 | 38 | 36.3 | 364 | 0 | 172 | 0.008664987 | 172
[14 empty] | 36.4 | 365 | 6 | 35 | 0.001763224 | 41 | 36.4 | 365 | 0 | 160 | 0.008060453 | 160
[14 empty] | 36.5 | 366 | 6 | 38 | 0.001914358 | 44 | 36.5 | 366 | 0 | 160 | 0.008060453 | 160
[14 empty] | 36.6 | 367 | 7 | 34 | 0.001712846 | 41 | 36.6 | 367 | 0 | 170 | 0.008564232 | 170
[14 empty] | 36.7 | 368 | 6 | 37 | 0.00186398 | 43 | 36.7 | 368 | 0 | 170 | 0.008564232 | 170
[14 empty] | 36.8 | 369 | 6 | 33 | 0.001662469 | 39 | 36.8 | 369 | 0 | 170 | 0.008564232 | 170
[14 empty] | 36.9 | 370 | 6 | 33 | 0.001662469 | 39 | 36.9 | 370 | 0 | 172 | 0.008664987 | 172
[14 empty] | 37 | 371 | 6 | 32 | 0.001612091 | 38 | 37 | 371 | 0 | 158 | 0.007959698 | 158
[14 empty] | 37.1 | 372 | 6 | 35 | 0.001763224 | 41 | 37.1 | 372 | 0 | 166 | 0.00836272 | 166
[14 empty] | 37.2 | 373 | 5 | 37 | 0.00186398 | 42 | 37.2 | 373 | 0 | 164 | 0.008261965 | 164
[14 empty] | 37.3 | 374 | 5 | 36 | 0.001813602 | 41 | 37.3 | 374 | 0 | 186 | 0.009370277 | 186
[14 empty] | 37.4 | 375 | 5 | 34 | 0.001712846 | 39 | 37.4 | 375 | 0 | 164 | 0.008261965 | 164
[14 empty] | 37.5 | 376 | 5 | 32 | 0.001612091 | 37 | 37.5 | 376 | 0 | 176 | 0.008866499 | 176
[14 empty] | 37.6 | 377 | 5 | 33 | 0.001662469 | 38 | 37.6 | 377 | 0 | 162 | 0.008161209 | 162
[14 empty] | 37.7 | 378 | 5 | 33 | 0.001662469 | 38 | 37.7 | 378 | 0 | 156 | 0.007858942 | 156
[14 empty] | 37.8 | 379 | 6 | 28 | 0.001410579 | 34 | 37.8 | 379 | 0 | 150 | 0.007556675 | 150
[14 empty] | 37.9 | 380 | 6 | 28 | 0.001410579 | 34 | 37.9 | 380 | 0 | 150 | 0.007556675 | 150
[14 empty] | 38 | 381 | 6 | 26 | 0.001309824 | 32 | 38 | 381 | 0 | 162 | 0.008161209 | 162
[14 empty] | 38.1 | 382 | 6 | 27 | 0.001360202 | 33 | 38.1 | 382 | 0 | 148 | 0.007455919 | 148
[14 empty] | 38.2 | 383 | 6 | 26 | 0.001309824 | 32 | 38.2 | 383 | 0 | 152 | 0.007657431 | 152
[14 empty] | 38.3 | 384 | 6 | 27 | 0.001360202 | 33 | 38.3 | 384 | 0 | 158 | 0.007959698 | 158
[14 empty] | 38.4 | 385 | 6 | 29 | 0.001460957 | 35 | 38.4 | 385 | 0 | 170 | 0.008564232 | 170
[14 empty] | 38.5 | 386 | 6 | 29 | 0.001460957 | 35 | 38.5 | 386 | 0 | 154 | 0.007758186 | 154
[14 empty] | 38.6 | 387 | 5 | 28 | 0.001410579 | 33 | 38.6 | 387 | 0 | 152 | 0.007657431 | 152
[14 empty] | 38.7 | 388 | 4 | 28 | 0.001410579 | 32 | 38.7 | 388 | 0 | 148 | 0.007455919 | 148
[14 empty] | 38.8 | 389 | 3 | 32 | 0.001612091 | 35 | 38.8 | 389 | 0 | 160 | 0.008060453 | 160
[14 empty] | 38.9 | 390 | 2 | 34 | 0.001712846 | 36 | 38.9 | 390 | 0 | 160 | 0.008060453 | 160
[14 empty] | 39 | 391 | 2 | 34 | 0.001712846 | 36 | 39 | 391 | 0 | 174 | 0.008765743 | 174
[14 empty] | 39.1 | 392 | 2 | 33 | 0.001662469 | 35 | 39.1 | 392 | 0 | 158 | 0.007959698 | 158
[14 empty] | 39.2 | 393 | 3 | 28 | 0.001410579 | 31 | 39.2 | 393 | 0 | 152 | 0.007657431 | 152
[14 empty] | 39.3 | 394 | 3 | 23 | 0.00115869 | 26 | 39.3 | 394 | 0 | 148 | 0.007455919 | 148
[14 empty] | 39.4 | 395 | 3 | 26 | 0.001309824 | 29 | 39.4 | 395 | 0 | 148 | 0.007455919 | 148
[14 empty] | 39.5 | 396 | 3 | 24 | 0.001209068 | 27 | 39.5 | 396 | 0 | 168 | 0.008463476 | 168
[14 empty] | 39.6 | 397 | 3 | 24 | 0.001209068 | 27 | 39.6 | 397 | 0 | 144 | 0.007254408 | 144
[14 empty] | 39.7 | 398 | 3 | 26 | 0.001309824 | 29 | 39.7 | 398 | 0 | 148 | 0.007455919 | 148
[14 empty] | 39.8 | 399 | 3 | 25 | 0.001259446 | 28 | 39.8 | 399 | 0 | 160 | 0.008060453 | 160
[14 empty] | 39.9 | 400 | 3 | 23 | 0.00115869 | 26 | 39.9 | 400 | 0 | 158 | 0.007959698 | 158
[14 empty] | 40 | 401 | 3 | 23 | 0.00115869 | 26 | 40 | 401 | 0 | 152 | 0.007657431 | 152
[14 empty] | 40.1 | 402 | 2 | 26 | 0.001309824 | 28 | 40.1 | 402 | 0 | 160 | 0.008060453 | 160
[14 empty] | 40.2 | 403 | 1 | 28 | 0.001410579 | 29 | 40.2 | 403 | 0 | 152 | 0.007657431 | 152
[14 empty] | 40.3 | 404 | 1 | 28 | 0.001410579 | 29 | 40.3 | 404 | 0 | 164 | 0.008261965 | 164
[14 empty] | 40.4 | 405 | 1 | 29 | 0.001460957 | 30 | 40.4 | 405 | 0 | 146 | 0.007355164 | 146
[14 empty] | 40.5 | 406 | 1 | 31 | 0.001561713 | 32 | 40.5 | 406 | 0 | 152 | 0.007657431 | 152
[14 empty] | 40.6 | 407 | 1 | 29 | 0.001460957 | 30 | 40.6 | 407 | 0 | 144 | 0.007254408 | 144
[14 empty] | 40.7 | 408 | 1 | 29 | 0.001460957 | 30 | 40.7 | 408 | 0 | 152 | 0.007657431 | 152
[14 empty] | 40.8 | 409 | 1 | 28 | 0.001410579 | 29 | 40.8 | 409 | 0 | 152 | 0.007657431 | 152
[14 empty] | 40.9 | 410 | 0 | 30 | 0.001511335 | 30 | 40.9 | 410 | 0 | 142 | 0.007153652 | 142
[14 empty] | 41 | 411 | 1 | 32 | 0.001612091 | 33 | 41 | 411 | 0 | 144 | 0.007254408 | 144
[14 empty] | 41.1 | 412 | 0 | 29 | 0.001460957 | 29 | 41.1 | 412 | 0 | 148 | 0.007455919 | 148
[14 empty] | 41.2 | 413 | 1 | 29 | 0.001460957 | 30 | 41.2 | 413 | 0 | 150 | 0.007556675 | 150
[14 empty] | 41.3 | 414 | 2 | 27 | 0.001360202 | 29 | 41.3 | 414 | 0 | 148 | 0.007455919 | 148
[14 empty] | 41.4 | 415 | 2 | 27 | 0.001360202 | 29 | 41.4 | 415 | 0 | 146 | 0.007355164 | 146
[14 empty] | 41.5 | 416 | 2 | 27 | 0.001360202 | 29 | 41.5 | 416 | 0 | 150 | 0.007556675 | 150
[14 empty] | 41.6 | 417 | 3 | 25 | 0.001259446 | 28 | 41.6 | 417 | 0 | 152 | 0.007657431 | 152
[14 empty] | 41.7 | 418 | 2 | 27 | 0.001360202 | 29 | 41.7 | 418 | 0 | 158 | 0.007959698 | 158
[14 empty] | 41.8 | 419 | 2 | 26 | 0.001309824 | 28 | 41.8 | 419 | 0 | 154 | 0.007758186 | 154
[14 empty] | 41.9 | 420 | 2 | 26 | 0.001309824 | 28 | 41.9 | 420 | 0 | 150 | 0.007556675 | 150
[14 empty] | 42 | 421 | 2 | 28 | 0.001410579 | 30 | 42 | 421 | 0 | 154 | 0.007758186 | 154
[14 empty] | 42.1 | 422 | 2 | 33 | 0.001662469 | 35 | 42.1 | 422 | 0 | 166 | 0.00836272 | 166
[14 empty] | 42.2 | 423 | 2 | 30 | 0.001511335 | 32 | 42.2 | 423 | 0 | 158 | 0.007959698 | 158
[14 empty] | 42.3 | 424 | 2 | 28 | 0.001410579 | 30 | 42.3 | 424 | 0 | 156 | 0.007858942 | 156
[14 empty] | 42.4 | 425 | 2 | 30 | 0.001511335 | 32 | 42.4 | 425 | 0 | 168 | 0.008463476 | 168
[14 empty] | 42.5 | 426 | 2 | 30 | 0.001511335 | 32 | 42.5 | 426 | 0 | 164 | 0.008261965 | 164
[14 empty] | 42.6 | 427 | 2 | 31 | 0.001561713 | 33 | 42.6 | 427 | 0 | 136 | 0.006851385 | 136
[14 empty] | 42.7 | 428 | 2 | 29 | 0.001460957 | 31 | 42.7 | 428 | 0 | 146 | 0.007355164 | 146
[14 empty] | 42.8 | 429 | 2 | 29 | 0.001460957 | 31 | 42.8 | 429 | 0 | 158 | 0.007959698 | 158
[14 empty] | 42.9 | 430 | 2 | 30 | 0.001511335 | 32 | 42.9 | 430 | 0 | 162 | 0.008161209 | 162
[14 empty] | 43 | 431 | 2 | 27 | 0.001360202 | 29 | 43 | 431 | 0 | 138 | 0.006952141 | 138
[14 empty] | 43.1 | 432 | 2 | 26 | 0.001309824 | 28 | 43.1 | 432 | 0 | 146 | 0.007355164 | 146
[14 empty] | 43.2 | 433 | 2 | 29 | 0.001460957 | 31 | 43.2 | 433 | 0 | 152 | 0.007657431 | 152
[14 empty] | 43.3 | 434 | 2 | 26 | 0.001309824 | 28 | 43.3 | 434 | 0 | 144 | 0.007254408 | 144
[14 empty] | 43.4 | 435 | 1 | 30 | 0.001511335 | 31 | 43.4 | 435 | 0 | 174 | 0.008765743 | 174
[14 empty] | 43.5 | 436 | 2 | 29 | 0.001460957 | 31 | 43.5 | 436 | 0 | 158 | 0.007959698 | 158
[14 empty] | 43.6 | 437 | 2 | 26 | 0.001309824 | 28 | 43.6 | 437 | 0 | 158 | 0.007959698 | 158
[14 empty] | 43.7 | 438 | 2 | 26 | 0.001309824 | 28 | 43.7 | 438 | 0 | 156 | 0.007858942 | 156
[14 empty] | 43.8 | 439 | 2 | 31 | 0.001561713 | 33 | 43.8 | 439 | 0 | 162 | 0.008161209 | 162
[14 empty] | 43.9 | 440 | 2 | 26 | 0.001309824 | 28 | 43.9 | 440 | 0 | 154 | 0.007758186 | 154
[14 empty] | 44 | 441 | 2 | 28 | 0.001410579 | 30 | 44 | 441 | 0 | 156 | 0.007858942 | 156
[14 empty] | 44.1 | 442 | 2 | 28 | 0.001410579 | 30 | 44.1 | 442 | 0 | 150 | 0.007556675 | 150
[14 empty] | 44.2 | 443 | 2 | 28 | 0.001410579 | 30 | 44.2 | 443 | 0 | 140 | 0.007052897 | 140
[14 empty] | 44.3 | 444 | 2 | 33 | 0.001662469 | 35 | 44.3 | 444 | 0 | 146 | 0.007355164 | 146
[14 empty] | 44.4 | 445 | 2 | 30 | 0.001511335 | 32 | 44.4 | 445 | 0 | 146 | 0.007355164 | 146
[14 empty] | 44.5 | 446 | 2 | 35 | 0.001763224 | 37 | 44.5 | 446 | 0 | 158 | 0.007959698 | 158
[14 empty] | 44.6 | 447 | 2 | 30 | 0.001511335 | 32 | 44.6 | 447 | 0 | 144 | 0.007254408 | 144
[14 empty] | 44.7 | 448 | 2 | 26 | 0.001309824 | 28 | 44.7 | 448 | 0 | 156 | 0.007858942 | 156
[14 empty] | 44.8 | 449 | 3 | 29 | 0.001460957 | 32 | 44.8 | 449 | 0 | 158 | 0.007959698 | 158
[14 empty] | 44.9 | 450 | 2 | 24 | 0.001209068 | 26 | 44.9 | 450 | 0 | 144 | 0.007254408 | 144
[14 empty] | 45 | 451 | 2 | 28 | 0.001410579 | 30 | 45 | 451 | 0 | 160 | 0.008060453 | 160
[14 empty] | 45.1 | 452 | 2 | 28 | 0.001410579 | 30 | 45.1 | 452 | 0 | 136 | 0.006851385 | 136
[14 empty] | 45.2 | 453 | 2 | 26 | 0.001309824 | 28 | 45.2 | 453 | 0 | 160 | 0.008060453 | 160
[14 empty] | 45.3 | 454 | 2 | 27 | 0.001360202 | 29 | 45.3 | 454 | 0 | 140 | 0.007052897 | 140
[14 empty] | 45.4 | 455 | 2 | 29 | 0.001460957 | 31 | 45.4 | 455 | 0 | 142 | 0.007153652 | 142
[14 empty] | 45.5 | 456 | 2 | 29 | 0.001460957 | 31 | 45.5 | 456 | 0 | 158 | 0.007959698 | 158
[14 empty] | 45.6 | 457 | 2 | 29 | 0.001460957 | 31 | 45.6 | 457 | 0 | 154 | 0.007758186 | 154
[14 empty] | 45.7 | 458 | 2 | 30 | 0.001511335 | 32 | 45.7 | 458 | 0 | 142 | 0.007153652 | 142
[14 empty] | 45.8 | 459 | 2 | 29 | 0.001460957 | 31 | 45.8 | 459 | 0 | 156 | 0.007858942 | 156
[14 empty] | 45.9 | 460 | 1 | 28 | 0.001410579 | 29 | 45.9 | 460 | 0 | 154 | 0.007758186 | 154
[14 empty] | 46 | 461 | 1 | 30 | 0.001511335 | 31 | 46 | 461 | 0 | 172 | 0.008664987 | 172
[14 empty] | 46.1 | 462 | 0 | 29 | 0.001460957 | 29 | 46.1 | 462 | 0 | 162 | 0.008161209 | 162
[14 empty] | 46.2 | 463 | 1 | 30 | 0.001511335 | 31 | 46.2 | 463 | 0 | 152 | 0.007657431 | 152
[14 empty] | 46.3 | 464 | -1 | 34 | 0.001712846 | 33 | 46.3 | 464 | 0 | 152 | 0.007657431 | 152
[14 empty] | 46.4 | 465 | 1 | 28 | 0.001410579 | 29 | 46.4 | 465 | 0 | 150 | 0.007556675 | 150
[14 empty] | 46.5 | 466 | 1 | 31 | 0.001561713 | 32 | 46.5 | 466 | 0 | 154 | 0.007758186 | 154
[14 empty] | 46.6 | 467 | 1 | 33 | 0.001662469 | 34 | 46.6 | 467 | 0 | 170 | 0.008564232 | 170
[14 empty] | 46.7 | 468 | 2 | 28 | 0.001410579 | 30 | 46.7 | 468 | 0 | 142 | 0.007153652 | 142
[14 empty] | 46.8 | 469 | 2 | 28 | 0.001410579 | 30 | 46.8 | 469 | 0 | 160 | 0.008060453 | 160
[14 empty] | 46.9 | 470 | 2 | 29 | 0.001460957 | 31 | 46.9 | 470 | 0 | 148 | 0.007455919 | 148
[14 empty] | 47 | 471 | 2 | 27 | 0.001360202 | 29 | 47 | 471 | 0 | 154 | 0.007758186 | 154
[14 empty] | 47.1 | 472 | 2 | 29 | 0.001460957 | 31 | 47.1 | 472 | 0 | 154 | 0.007758186 | 154
[14 empty] | 47.2 | 473 | 2 | 30 | 0.001511335 | 32 | 47.2 | 473 | 0 | 156 | 0.007858942 | 156
[14 empty] | 47.3 | 474 | 2 | 31 | 0.001561713 | 33 | 47.3 | 474 | 0 | 138 | 0.006952141 | 138
[14 empty] | 47.4 | 475 | 2 | 31 | 0.001561713 | 33 | 47.4 | 475 | 0 | 150 | 0.007556675 | 150
[14 empty] | 47.5 | 476 | 2 | 33 | 0.001662469 | 35 | 47.5 | 476 | 0 | 162 | 0.008161209 | 162
[14 empty] | 47.6 | 477 | 2 | 33 | 0.001662469 | 35 | 47.6 | 477 | 0 | 154 | 0.007758186 | 154
[14 empty] | 47.7 | 478 | 2 | 32 | 0.001612091 | 34 | 47.7 | 478 | 0 | 148 | 0.007455919 | 148
[14 empty] | 47.8 | 479 | 3 | 30 | 0.001511335 | 33 | 47.8 | 479 | 0 | 152 | 0.007657431 | 152
[14 empty] | 47.9 | 480 | 4 | 27 | 0.001360202 | 31 | 47.9 | 480 | 0 | 160 | 0.008060453 | 160
[14 empty] | 48 | 481 | 4 | 27 | 0.001360202 | 31 | 48 | 481 | 0 | 156 | 0.007858942 | 156
[14 empty] | 48.1 | 482 | 4 | 27 | 0.001360202 | 31 | 48.1 | 482 | 0 | 152 | 0.007657431 | 152
[14 empty] | 48.2 | 483 | 4 | 26 | 0.001309824 | 30 | 48.2 | 483 | 0 | 138 | 0.006952141 | 138
[14 empty] | 48.3 | 484 | 4 | 27 | 0.001360202 | 31 | 48.3 | 484 | 0 | 148 | 0.007455919 | 148
[14 empty] | 48.4 | 485 | 4 | 25 | 0.001259446 | 29 | 48.4 | 485 | 0 | 154 | 0.007758186 | 154
[14 empty] | 48.5 | 486 | 4 | 25 | 0.001259446 | 29 | 48.5 | 486 | 0 | 148 | 0.007455919 | 148
[14 empty] | 48.6 | 487 | 4 | 27 | 0.001360202 | 31 | 48.6 | 487 | 0 | 136 | 0.006851385 | 136
[14 empty] | 48.7 | 488 | 4 | 25 | 0.001259446 | 29 | 48.7 | 488 | 0 | 152 | 0.007657431 | 152
[14 empty] | 48.8 | 489 | 4 | 25 | 0.001259446 | 29 | 48.8 | 489 | 0 | 150 | 0.007556675 | 150
[14 empty] | 48.9 | 490 | 4 | 24 | 0.001209068 | 28 | 48.9 | 490 | 0 | 148 | 0.007455919 | 148
[14 empty] | 49 | 491 | 4 | 22 | 0.001108312 | 26 | 49 | 491 | 0 | 146 | 0.007355164 | 146
[14 empty] | 49.1 | 492 | 4 | 25 | 0.001259446 | 29 | 49.1 | 492 | 0 | 146 | 0.007355164 | 146
[14 empty] | 49.2 | 493 | 4 | 25 | 0.001259446 | 29 | 49.2 | 493 | 0 | 144 | 0.007254408 | 144
[14 empty] | 49.3 | 494 | 4 | 27 | 0.001360202 | 31 | 49.3 | 494 | 0 | 162 | 0.008161209 | 162
[14 empty] | 49.4 | 495 | 4 | 27 | 0.001360202 | 31 | 49.4 | 495 | 0 | 170 | 0.008564232 | 170
[14 empty] | 49.5 | 496 | 4 | 32 | 0.001612091 | 36 | 49.5 | 496 | 0 | 164 | 0.008261965 | 164
[14 empty] | 49.6 | 497 | 4 | 35 | 0.001763224 | 39 | 49.6 | 497 | 0 | 150 | 0.007556675 | 150
[14 empty] | 49.7 | 498 | 5 | 30 | 0.001511335 | 35 | 49.7 | 498 | 0 | 160 | 0.008060453 | 160
[14 empty] | 49.8 | 499 | 5 | 32 | 0.001612091 | 37 | 49.8 | 499 | 0 | 166 | 0.00836272 | 166
[14 empty] | 49.9 | 500 | 6 | 27 | 0.001360202 | 33 | 49.9 | 500 | 0 | 154 | 0.007758186 | 154
[14 empty] | 50 | 501 | 6 | 29 | 0.001460957 | 35 | 50 | 501 | 0 | 166 | 0.00836272 | 166