## Sheet1
|  |  |  | a= | 39499.634 | 3.9499634e-08 | a= | 115397.081 | 1.15397081e-07
|  |  | myfit | b= | 0.428 |  | b= | 0.52 | myfit | sq err | rel err
8.288974 | 1967 | 1.967e-09 | 1137.247 | 688489.4 | 0.1779461 | 1.137247e-09 |  |  | 1549.78 | 174072.7 | 0.04499062
8.595973 | 1256.633 | 1.256633e-09 | 997.219 | 67295.78 | 0.0426158 | 9.97219e-10 |  |  | 1321.111 | 4157.42 | 0.002632732
8.926587 | 1094.5 | 1.0945e-09 | 865.6386 | 52377.54 | 0.04372336 | 8.656386e-10 |  |  | 1112.438 | 321.7675 | 0.0002686028
9.28365 | 703.4667 | 7.034667e-10 | 742.9616 | 1559.849 | 0.003152067 | 7.429616e-10 |  |  | 923.9299 | 48604.02 | 0.09821666
9.670469 | 559 | 5.59e-10 | 629.6008 | 4984.468 | 0.01595127 | 6.296008e-10 |  |  | 755.5836 | 38645.11 | 0.1236719
10.09092 | 327.3333 | 3.273333e-10 | 525.9105 | 39432.9 | 0.3680258 | 5.259105e-10 |  |  | 607.1973 | 78323.82 | 0.7309933
10.5496 | 443.27 | 4.4327e-10 | 432.169 | 123.2319 | 0.0006271715 | 4.32169e-10 |  |  | 478.3492 | 1230.549 | 0.006262707
11.05196 | 455.7 | 4.557e-10 | 348.5584 | 11479.32 | 0.05527874 | 3.485584e-10 |  |  | 368.3791 | 7624.931 | 0.0367179
11.60456 | 292.6 | 2.926e-10 | 275.1438 | 304.72 | 0.003559199 | 2.751438e-10 |  |  | 276.3758 | 263.2239 | 0.003074515
12.21533 | 236.7 | 2.367e-10 | 211.8515 | 617.4464 | 0.01102054 | 2.118515e-10 |  |  | 201.1726 | 1262.199 | 0.02252845
12.89396 | 296.56 | 2.9656e-10 | 158.4489 | 19074.67 | 0.2168862 | 1.584489e-10 |  |  | 141.3552 | 24088.53 | 0.2738957
|  |  |  | 885739.4 | 0.9387863 |  |  |  |  | 378594.3 | 1.343253
|  |  |  | a= | 9524.724 | 9.524724e-09
|  |  | myfit | b= | 0.283
8.288974 | 825.4333 | 8.254333e-10 | 912.2068 |  |  | 9.122068e-10
8.595973 | 1026.833 | 1.026833e-09 | 836.2988 |  |  | 8.362988e-10
8.926587 | 857.0667 | 8.570667e-10 | 761.6005 |  |  | 7.616005e-10
9.28365 | 552 | 5.52e-10 | 688.4021 |  |  | 6.884021e-10
9.670469 | 743.3333 | 7.433333e-10 | 617.0213 |  |  | 6.170213e-10
10.09092 | 564.6667 | 5.646667e-10 | 547.8024 |  |  | 5.478024e-10
10.5496 | 538.3333 | 5.383333e-10 | 481.1161 |  |  | 4.811161e-10
11.05196 | 402.6667 | 4.026667e-10 | 417.3563 |  |  | 4.173563e-10
11.60456 | 305.2667 | 3.052667e-10 | 356.9354 |  |  | 3.569354e-10
12.21533 | 328 | 3.28e-10 | 300.2778 |  |  | 3.002778e-10
12.89396 | 267.2867 | 2.672867e-10 | 247.8084 |  |  | 2.478084e-10
|  |  |  | a= | 9624.177 | 9.624177e-09
|  |  | myfit | b= | 0.584
8.288974 | 68.70452 | 6.870452e-11 | 76.04103 |  |  | 7.604103e-11
8.595973 | 77.91896 | 7.791896e-11 | 63.56009 |  |  | 6.356009e-11
8.926587 | 58.89223 | 5.889223e-11 | 52.40002 |  |  | 5.240002e-11
9.28365 | 34.07525 | 3.407525e-11 | 42.53732 |  |  | 4.253732e-11
9.670469 | 40.8559 | 4.08559e-11 | 33.93611 |  |  | 3.393611e-11
10.09092 | 27.35727 | 2.735727e-11 | 26.54745 |  |  | 2.654745e-11
10.5496 | 22.72848 | 2.272848e-11 | 20.30903 |  |  | 2.030903e-11
11.05196 | 14.62215 | 1.462215e-11 | 15.14524 |  |  | 1.514524e-11
11.60456 | 9.391693 | 9.391693e-12 | 10.96786 |  |  | 1.096786e-11
12.21533 | 8.401568 | 8.401568e-12 | 7.677403 |  |  | 7.677403e-12
12.89396 | 5.585293 | 5.585293e-12 | 5.165292 |  |  | 5.165292e-12