## Sheet1
blister testing stuff
void size
|  |  |  | B4.5 | 1476
|  |  |  | B5.5 | 2724
|  |  |  | 4.5 | 749
|  |  |  | 8.5 | 5065
|  |  |  | 10.5 | 9721
|  |  |  | D10.5 | 9360
blisterB | with Jahid's grain boundary system
|  | size | spacing | number | thermostat | scale xy? | result |  | temp step to 1000K | continuation at 1000K | add 0.1% vacancies
| A | 4.5 | 12 | 150 | npt | no | no interconnection
| B | 4.5 | 12 | 500 | npt | no | interconnects
| C | 4.5 | 12 | 500 | nvt | no | no interconnection
| D | 4.5 | 12 | 500 | nvt | x | interconnects |  | no interconnection | no interconnection | no interconnection
| E | 4.5 | 10 | 500 | nvt | x | interconnects |  | interconnects
| F | 5.5 | 12 | 800 | nvt | x | interconnects |  | interconnects | running
| G | 4.5 | 12 | 500 | npt xy | no | interconnects
|  | NOTE | spacing/size in Jahid GB is different than without, due to oriented lattice
should fix this going forward with new lattice command
blisterA | no grain boundaries
| A | 4.5 | 16 | 150 | npt | no | no interconnection
| B | 4.5 | 16 | 250 | npt | no | no interconnection
| C | 4.5 | 16 | 250 | nvt | no | no interconnection
| D | 4.5 | 16 | 250 | npt | no | no interconnection
| E | 4.5 | 16 | 400 | npt | no | no interconnection
| 8.5A | 8.5 | 34 | 1600 | npt | no | no interconnection
| 8.5A1 | 8.5 | 26 | 1600 | npt | no | no interconnection
| 8.5C | 8.5 | 26 | 1800 | nvt | no | no interconnection
| 8.5D | 8.5 | 26 | 2000 | npt yz | x | no interconnection
| 8.5E | 8.5 | 26 | 5000 | npt yz | x | only adding Xe, got solid phase Xe and distorted structure
| 8.5F | 8.5 | 22 | 2000 | npt yz | x | interconnects |  |  | running a 1000K continuation
blisterC | no grain boundaries
|  | 10.5 | 26 | 3000 | npt | no | no interconnection, but almost
blisterD | my grain boundary
|  | 10.5 | 26 | 3000 | npt | xy | hit wall time | just too big of a system probably
blisterE | Jahid's GB with re-lattice for void/bubble control | [6 empty] | vacs | max xe/vac
|  | size | spacing | number | thermostat | scale xy? | result
| A | 5.5 | 14 | 500 | npt xy | no | connected ~1250K | 1338.2 | 0.3736362
| As | 5.5 | 14 | 500 | npt y | x | running | 1338.2 | 0.3736362
| B | 6.5 | 14 | 750 | npt xy | no | running | 2207.8 | 0.3397047
| C | 7.5 | 18 | 1200 | npt xy | no | running | 3415 | 0.3513909
blisterF | no grain boundaries
| A | 8.5 | 22 | 2000 | npt xy | no | running | 5065 | 0.3948667
| As | 8.5 | 22 | 2000 | npt y | x | running | 5065 | 0.3948667
| B | 5.5 | 14 | 500 | npt xy | no | running | 1411 | 0.3543586