## Sheet1
sp1 U=1.5 |  |  |  | sp1 U=3 |  |  |  | afm U=1 |  |  |  | afm U=3 |  |  |  | ideal POSCAR |  |  |  | afm 160at U=1.5
r | U-U | Si-Si | U-Si | r | U-U | Si-Si | U-Si | r | U-U | Si-Si | U-Si | r | U-U | Si-Si | U-Si | r | U-U | Si-Si | U-Si | r | U-U | Si-Si | U-Si
0.05 | 0 | 0 | 0 | 0.05 | 0 | 0 | 0 | 0.05 | 0 | 0 | 0 | 0.05 | 0 | 0 | 0 | 0.05 | 0 | 0 | 0 | 0.06 | 0 | 0 | 0
0.15 | 0 | 0 | 0 | 0.15 | 0 | 0 | 0 | 0.15 | 0 | 0 | 0 | 0.15 | 0 | 0 | 0 | 0.15 | 0 | 0 | 0 | 0.18 | 0 | 0 | 0
0.25 | 0 | 0 | 0 | 0.25 | 0 | 0 | 0 | 0.25 | 0 | 0 | 0 | 0.25 | 0 | 0 | 0 | 0.25 | 0 | 0 | 0 | 0.3 | 0 | 0 | 0
0.35 | 0 | 0 | 0 | 0.35 | 0 | 0 | 0 | 0.35 | 0 | 0 | 0 | 0.35 | 0 | 0 | 0 | 0.35 | 0 | 0 | 0 | 0.42 | 0 | 0 | 0
0.45 | 0 | 0 | 0 | 0.45 | 0 | 0 | 0 | 0.45 | 0 | 0 | 0 | 0.45 | 0 | 0 | 0 | 0.45 | 0 | 0 | 0 | 0.54 | 0 | 0 | 0
0.55 | 0 | 0 | 0 | 0.55 | 0 | 0 | 0 | 0.55 | 0 | 0 | 0 | 0.55 | 0 | 0 | 0 | 0.55 | 0 | 0 | 0 | 0.66 | 0 | 0 | 0
0.65 | 0 | 0 | 0 | 0.65 | 0 | 0 | 0 | 0.65 | 0 | 0 | 0 | 0.65 | 0 | 0 | 0 | 0.65 | 0 | 0 | 0 | 0.78 | 0 | 0 | 0
0.75 | 0 | 0 | 0 | 0.75 | 0 | 0 | 0 | 0.75 | 0 | 0 | 0 | 0.75 | 0 | 0 | 0 | 0.75 | 0 | 0 | 0 | 0.9 | 0 | 0 | 0
0.85 | 0 | 0 | 0 | 0.85 | 0 | 0 | 0 | 0.85 | 0 | 0 | 0 | 0.85 | 0 | 0 | 0 | 0.85 | 0 | 0 | 0 | 1.02 | 0 | 0 | 0
0.95 | 0 | 0 | 0 | 0.95 | 0 | 0 | 0 | 0.95 | 0 | 0 | 0 | 0.95 | 0 | 0 | 0 | 0.95 | 0 | 0 | 0 | 1.14 | 0 | 0 | 0
1.05 | 0 | 0 | 0 | 1.05 | 0 | 0 | 0 | 1.05 | 0 | 0 | 0 | 1.05 | 0 | 0 | 0 | 1.05 | 0 | 0 | 0 | 1.26 | 0 | 0 | 0
1.15 | 0 | 0 | 0 | 1.15 | 0 | 0 | 0 | 1.15 | 0 | 0 | 0 | 1.15 | 0 | 0 | 0 | 1.15 | 0 | 0 | 0 | 1.38 | 0 | 0 | 0
1.25 | 0 | 0 | 0 | 1.25 | 0 | 0 | 0 | 1.25 | 0 | 0 | 0 | 1.25 | 0 | 0 | 0 | 1.25 | 0 | 0 | 0 | 1.5 | 0 | 0 | 0
1.35 | 0 | 0 | 0 | 1.35 | 0 | 0 | 0 | 1.35 | 0 | 0 | 0 | 1.35 | 0 | 0 | 0 | 1.35 | 0 | 0 | 0 | 1.62 | 0 | 0 | 0
1.45 | 0 | 0 | 0 | 1.45 | 0 | 0 | 0 | 1.45 | 0 | 0 | 0 | 1.45 | 0 | 0 | 0 | 1.45 | 0 | 0 | 0 | 1.74 | 0 | 0 | 0
1.55 | 0 | 0 | 0 | 1.55 | 0 | 0 | 0 | 1.55 | 0 | 0 | 0 | 1.55 | 0 | 0 | 0 | 1.55 | 0 | 0 | 0 | 1.86 | 0 | 0 | 0
1.65 | 0 | 0 | 0 | 1.65 | 0 | 0 | 0 | 1.65 | 0 | 0 | 0 | 1.65 | 0 | 0 | 0 | 1.65 | 0 | 0 | 0 | 1.98 | 0 | 0 | 0
1.75 | 0 | 0 | 0 | 1.75 | 0 | 0 | 0 | 1.75 | 0 | 0 | 0 | 1.75 | 0 | 0 | 0 | 1.75 | 0 | 0 | 0 | 2.1 | 0 | 0 | 0
1.85 | 0 | 0 | 0 | 1.85 | 0 | 0 | 0 | 1.85 | 0 | 0 | 0 | 1.85 | 0 | 0 | 0 | 1.85 | 0 | 0 | 0 | 2.22 | 0 | 0 | 0
1.95 | 0 | 0 | 0 | 1.95 | 0 | 0 | 0 | 1.95 | 0 | 0 | 0 | 1.95 | 0 | 0 | 0 | 1.95 | 0 | 0 | 0 | 2.34 | 0 | 0 | 0.642387
2.05 | 0 | 0 | 0 | 2.05 | 0 | 0 | 0 | 2.05 | 0 | 0 | 0 | 2.05 | 0 | 0 | 0 | 2.05 | 0 | 0 | 0 | 2.46 | 0 | 0 | 4.8438
2.15 | 0 | 0 | 0 | 2.15 | 0 | 0 | 0 | 2.15 | 0 | 0 | 0 | 2.15 | 0 | 0 | 0 | 2.15 | 0 | 0 | 0 | 2.58 | 0 | 0 | 0.704603
2.25 | 0 | 0 | 0 | 2.25 | 0 | 0 | 0 | 2.25 | 0 | 0 | 0 | 2.25 | 0 | 0 | 0 | 2.25 | 0 | 0 | 0 | 2.7 | 0 | 0 | 0
2.35 | 0 | 0 | 4.47395 | 2.35 | 0 | 0 | 0.338565 | 2.35 | 0 | 0 | 2.02898 | 2.35 | 0 | 0 | 0.354875 | 2.35 | 0 | 0 | 7.36327 | 2.82 | 0 | 0.294896 | 0
2.45 | 0 | 0 | 2.19532 | 2.45 | 0 | 0 | 5.9184 | 2.45 | 0 | 0 | 5.60026 | 2.45 | 0 | 0 | 6.53001 | 2.45 | 0 | 0 | 0 | 2.94 | 0 | 10.4005 | 0
2.55 | 0 | 0 | 0.253317 | 2.55 | 0 | 0 | 1.15018 | 2.55 | 0 | 0 | 0 | 2.55 | 0 | 0 | 0.904194 | 2.55 | 0 | 0 | 0 | 3.06 | 0.278286 | 10.6027 | 0
2.65 | 0.416999 | 0.0781873 | 0 | 2.65 | 0 | 0 | 0 | 2.65 | 0 | 0 | 0 | 2.65 | 0 | 0 | 0 | 2.65 | 0 | 0 | 0 | 3.18 | 0.618437 | 0.85035 | 0
2.75 | 1.74252 | 2.9768 | 0 | 2.75 | 0 | 0 | 0 | 2.75 | 0 | 0 | 0 | 2.75 | 0 | 0 | 0 | 2.75 | 0 | 0 | 0 | 3.3 | 2.91927 | 0 | 0
2.85 | 2.07306 | 8.78797 | 0 | 2.85 | 0 | 2.07182 | 0 | 2.85 | 0.102191 | 1.76279 | 0 | 2.85 | 0 | 0.160861 | 0 | 2.85 | 0 | 6.67539 | 0 | 3.42 | 4.36666 | 0 | 0
2.95 | 1.85078 | 11.294 | 0 | 2.95 | 0 | 10.8863 | 0 | 2.95 | 0.0953805 | 10.8018 | 0 | 2.95 | 0 | 5.1048 | 0 | 2.95 | 0 | 18.6916 | 0 | 3.54 | 2.95277 | 0 | 0
3.05 | 1.33792 | 1.94785 | 0 | 3.05 | 0 | 11.0552 | 0 | 3.05 | 0.356917 | 11.176 | 0 | 3.05 | 0 | 15.4504 | 0 | 3.05 | 0 | 0 | 0 | 3.66 | 0.855936 | 0 | 0
3.15 | 0.737838 | 0 | 0 | 3.15 | 0.167507 | 2.19853 | 0 | 3.15 | 1.17116 | 2.3214 | 0 | 3.15 | 0 | 5.79403 | 0 | 3.15 | 0 | 0 | 0 | 3.78 | 2.40737 | 0 | 0
3.25 | 0.138627 | 0 | 0 | 3.25 | 1.41622 | 0.295047 | 0 | 3.25 | 1.96465 | 0.353636 | 0 | 3.25 | 0.329878 | 0.371112 | 0 | 3.25 | 13.6892 | 0 | 0 | 3.9 | 2.39858 | 0 | 0.231292
3.35 | 0 | 0 | 0 | 3.35 | 5.18366 | 0 | 0 | 3.35 | 2.66272 | 0 | 0 | 3.35 | 3.02717 | 0 | 0 | 3.35 | 0 | 0 | 0 | 4.02 | 1.74152 | 0 | 2.03178
3.45 | 0.553595 | 0 | 0 | 3.45 | 5.44611 | 0 | 0 | 3.45 | 3.76592 | 0 | 0 | 3.45 | 5.78166 | 0 | 0 | 3.45 | 0 | 0 | 0 | 4.14 | 1.18591 | 0 | 5.13136
3.55 | 2.38186 | 0 | 0 | 3.55 | 1.38482 | 0 | 0 | 3.55 | 2.76636 | 0 | 0 | 3.55 | 4.49285 | 0 | 0 | 3.55 | 0 | 0 | 0 | 4.26 | 0.258472 | 0 | 4.9756
3.65 | 3.79188 | 0 | 0 | 3.65 | 0.436662 | 0 | 0 | 3.65 | 1.43305 | 0 | 0 | 3.65 | 0.326927 | 0 | 0 | 3.65 | 0 | 0 | 0 | 4.38 | 0.0271672 | 0 | 0.550135
3.75 | 3.59236 | 0 | 0.351426 | 3.75 | 1.35925 | 0 | 0 | 3.75 | 2.71528 | 0 | 0 | 3.75 | 0.991119 | 0 | 0 | 3.75 | 6.42645 | 0 | 0 | 4.5 | 0.0514753 | 0.135123 | 0
3.85 | 1.63 | 0 | 1.55591 | 3.85 | 3.19587 | 0 | 0.252306 | 3.85 | 2.35206 | 0 | 0.126003 | 3.85 | 2.70337 | 0 | 0 | 3.85 | 0.812928 | 0 | 3.20091 | 4.62 | 0.0244181 | 1.19038 | 0.494466
3.95 | 2.11161 | 0 | 6.33483 | 3.95 | 3.19591 | 0 | 1.55801 | 3.95 | 1.43645 | 0 | 0.718227 | 3.95 | 2.17742 | 0 | 0.12562 | 3.95 | 2.70302 | 0 | 2.17207 | 4.74 | 0 | 1.04388 | 1.61802
4.05 | 0.580269 | 0 | 5.72458 | 4.05 | 1.46935 | 0 | 2.73604 | 4.05 | 1.31579 | 0 | 2.61893 | 4.05 | 1.9119 | 0 | 0.955948 | 4.05 | 0 | 0 | 0 | 4.86 | 0.0220661 | 0.728181 | 1.14192
4.15 | 0.297577 | 0.223183 | 0.956497 | 4.15 | 0.434296 | 0 | 3.80009 | 4.15 | 1.39774 | 0 | 6.50672 | 4.15 | 1.71971 | 0 | 3.75555 | 4.15 | 0 | 0 | 9.44528 | 4.98 | 0 | 2.17511 | 0.0472849
4.25 | 0.0405341 | 0.942418 | 0 | 4.25 | 0.322078 | 0 | 5.3833 | 4.25 | 0.229783 | 0 | 4.6531 | 4.25 | 0.723415 | 0 | 6.29371 | 4.25 | 0 | 0 | 0 | 5.1 | 0.140268 | 1.92367 | 0
4.35 | 0 | 0.957626 | 0 | 4.35 | 0.0878401 | 0 | 1.58112 | 4.35 | 0.175472 | 0 | 0.690921 | 4.35 | 0.138108 | 0 | 4.14323 | 4.35 | 0 | 0 | 0 | 5.22 | 0.688592 | 0.688592 | 0
4.45 | 0.0369726 | 1.4142 | 0 | 4.45 | 0 | 0.0314763 | 0.188858 | 4.45 | 0 | 0.0943169 | 0.188634 | 4.45 | 0.131971 | 0 | 0.395912 | 4.45 | 0 | 0 | 0 | 5.34 | 0.712826 | 0.274164 | 0
4.55 | 0 | 1.29968 | 1.11401 | 4.55 | 0.040144 | 0.361296 | 0.180648 | 4.55 | 0 | 0.811952 | 0.0902168 | 4.55 | 0 | 0.0315584 | 0 | 4.55 | 0 | 2.61921 | 3.92882 | 5.46 | 2.08048 | 0.432705 | 0
4.65 | 0 | 0.584097 | 2.20941 | 4.65 | 0 | 1.47018 | 1.38369 | 4.65 | 0 | 1.46843 | 0.345514 | 4.65 | 0 | 1.08777 | 0.271941 | 4.65 | 0 | 0 | 0 | 5.58 | 4.78741 | 2.04637 | 0
4.75 | 0.03245 | 1.04651 | 0.365063 | 4.75 | 0 | 0.663025 | 1.65756 | 4.75 | 0.036791 | 0.938172 | 2.0695 | 4.75 | 0 | 1.33202 | 1.30306 | 4.75 | 0 | 0 | 0 | 5.7 | 2.99982 | 2.81534 | 0.469224
4.85 | 0.186754 | 1.05049 | 0 | 4.85 | 0 | 0.927451 | 0.794958 | 4.85 | 0.105869 | 0.820483 | 1.34983 | 4.85 | 0 | 0.361077 | 1.99981 | 4.85 | 0 | 6.91565 | 0 | 5.82 | 0.446228 | 0.93477 | 4.60461
4.95 | 0.567737 | 0.134464 | 0 | 4.95 | 0 | 2.39125 | 0 | 4.95 | 0.0677564 | 1.54993 | 0.0762259 | 4.95 | 0 | 0.7466 | 0.479957 | 4.95 | 0 | 0 | 0 | 5.94 | 0.0147718 | 0.166182 | 4.88576

## Sheet2
1000K
afm U=1.5 |  |  |  | afm U=3
r | U-U | Si-Si | U-Si | r | U-U | Si-Si | U-Si
0.05 | 0 | 0 | 0 | 0.05 | 0 | 0 | 0
0.15 | 0 | 0 | 0 | 0.15 | 0 | 0 | 0
0.25 | 0 | 0 | 0 | 0.25 | 0 | 0 | 0
0.35 | 0 | 0 | 0 | 0.35 | 0 | 0 | 0
0.45 | 0 | 0 | 0 | 0.45 | 0 | 0 | 0
0.55 | 0 | 0 | 0 | 0.55 | 0 | 0 | 0
0.65 | 0 | 0 | 0 | 0.65 | 0 | 0 | 0
0.75 | 0 | 0 | 0 | 0.75 | 0 | 0 | 0
0.85 | 0 | 0 | 0 | 0.85 | 0 | 0 | 0
0.95 | 0 | 0 | 0 | 0.95 | 0 | 0 | 0
1.05 | 0 | 0 | 0 | 1.05 | 0 | 0 | 0
1.15 | 0 | 0 | 0 | 1.15 | 0 | 0 | 0
1.25 | 0 | 0 | 0 | 1.25 | 0 | 0 | 0
1.35 | 0 | 0 | 0 | 1.35 | 0 | 0 | 0
1.45 | 0 | 0 | 0 | 1.45 | 0 | 0 | 0
1.55 | 0 | 0 | 0 | 1.55 | 0 | 0 | 0
1.65 | 0 | 0 | 0 | 1.65 | 0 | 0 | 0
1.75 | 0 | 0 | 0 | 1.75 | 0 | 0 | 0
1.85 | 0 | 0 | 0 | 1.85 | 0 | 0 | 0
1.95 | 0 | 0 | 0 | 1.95 | 0 | 0 | 0
2.05 | 0 | 0 | 0 | 2.05 | 0 | 0 | 0
2.15 | 0 | 0 | 0 | 2.15 | 0 | 0 | 0
2.25 | 0 | 0 | 0 | 2.25 | 0 | 0 | 0
2.35 | 0 | 0 | 1.38073 | 2.35 | 0 | 0 | 0.722451
2.45 | 0 | 0 | 2.85825 | 2.45 | 0 | 0 | 3.32344
2.55 | 0 | 0 | 2.93166 | 2.55 | 0 | 0 | 3.6815
2.65 | 0 | 0 | 0 | 2.65 | 0 | 0 | 0
2.75 | 0.22407 | 0.168052 | 0.252079 | 2.75 | 0 | 0.0879317 | 0
2.85 | 0.104312 | 3.44228 | 0 | 2.85 | 0 | 2.12862 | 0
2.95 | 0.389441 | 8.32429 | 0 | 2.95 | 0 | 5.96029 | 0
3.05 | 0.637568 | 8.1973 | 0 | 3.05 | 0 | 8.50681 | 0
3.15 | 0.768514 | 5.05938 | 0 | 3.15 | 0.0893593 | 6.50089 | 0
3.25 | 1.60434 | 1.08293 | 0 | 3.25 | 1.00734 | 2.83315 | 0
3.35 | 2.26499 | 0.339749 | 0 | 3.35 | 3.08134 | 0.829592 | 0
3.45 | 3.06102 | 0.05339 | 0 | 3.45 | 3.79926 | 0.167614 | 0
3.55 | 2.75655 | 0 | 0 | 3.55 | 3.30681 | 0.0527683 | 0
3.65 | 2.54398 | 0 | 0.143099 | 3.65 | 2.995 | 0 | 0
3.75 | 2.10885 | 0 | 0.135569 | 3.75 | 1.32412 | 0 | 0
3.85 | 1.94357 | 0 | 0.385856 | 3.85 | 2.15355 | 0 | 0.269193
3.95 | 1.35766 | 0 | 1.0997 | 3.95 | 1.81857 | 0 | 0.639341
4.05 | 1.96299 | 0 | 3.1382 | 4.05 | 1.62176 | 0 | 1.70285
4.15 | 1.08236 | 0 | 3.43158 | 4.15 | 1.39009 | 0 | 2.5485
4.25 | 0.844387 | 0 | 3.79974 | 4.25 | 1.08 | 0 | 3.75544
4.35 | 0.268671 | 0 | 2.51879 | 4.35 | 0.562317 | 0 | 4.32281
4.45 | 0.128366 | 0.417189 | 0.86647 | 4.45 | 0.268665 | 0.0671661 | 2.01498
4.55 | 0.0818572 | 0.644625 | 0.184179 | 4.55 | 0.0856618 | 0.385478 | 0.867325
4.65 | 0.0391872 | 0.911102 | 0.529027 | 4.65 | 0 | 0.369077 | 0.461346
4.75 | 0.0375546 | 1.07031 | 1.18297 | 4.75 | 0.0393001 | 1.12005 | 0.707402
4.85 | 0.036022 | 1.05364 | 1.05364 | 4.85 | 0 | 1.24398 | 0.848166
4.95 | 0.207488 | 1.37461 | 0.622464 | 4.95 | 0 | 1.05852 | 0.895669