## u10mo
|  |  |  | int0 | int5 | int10 | int-5 | int-10 |  |  |  | vac0 | vac5 | vac10 | vac-5 | vac-10 | stdev
u10Mo
|  |  | pressure kb | 0 | 5 | 10 | -5 | -10 |  |  | pressure kb | 0 | 5 | 10 | -5 | -10
|  | 1/kT | INT | [7 empty] | VAC
|  | 9.670469 | 1200 | 1.113298e-06 | 1.077742e-06 | 1.019956e-06 | 1.139476e-06 | 1.159252e-06 |  | 1200 | 1200 | 2.50244e-07 | 2.526518e-07 | 2.533425e-07 | 2.572806e-07 | 2.716464e-07
Ang^2/dt | 1 | 10.5496 | 1100 | 8.372608e-07 | 8.445366e-07 | 7.95451e-07 | 8.796921e-07 | 9.011954e-07 |  |  | 1100 | 1.433971e-07 | 1.438433e-07 | 1.376715e-07 | 1.548902e-07 | 1.497591e-07
Ang^2/ps | 500 | 11.60456 | 1000 | 6.163656e-07 | 5.825823e-07 | 5.633894e-07 | 6.094237e-07 | 6.5118e-07 |  |  | 1000 | 7.576697e-08 | 6.44001e-08 | 6.409342e-08 | 6.653025e-08 | 6.839606e-08
cm^s | 0.05 | 12.89396 | 900 | 3.804535e-07 | 3.756882e-07 | 3.602748e-07 | 4.158506e-07 | 4.241162e-07 |  |  | 900 | 2.756428e-08 | 2.613884e-08 | 2.028407e-08 | 2.904826e-08 | 3.165261e-08
|  | 14.5057 | 800 | 2.334867e-07 | 1.788077e-07 | 2.024547e-07 | 2.381703e-07 | 2.524998e-07 |  |  | 800 | 9.062756e-09 | 6.415108e-09 | 1.186591e-08 | 1.092617e-08 | 6.649573e-09
|  |  | cm2/s | [7 empty] | cm2/s
|  | 9.670469 | 1200 | 5.09241e-05 | 4.929773e-05 | 4.665447e-05 | 5.212153e-05 | 5.302611e-05 |  |  | 1200 | 1.144241e-05 | 1.15525e-05 | 1.158408e-05 | 1.176416e-05 | 1.242103e-05
|  | 10.5496 | 1100 | 3.829771e-05 | 3.863051e-05 | 3.638525e-05 | 4.023858e-05 | 4.122218e-05 |  |  | 1100 | 6.556831e-06 | 6.577234e-06 | 6.29503e-06 | 7.082355e-06 | 6.847736e-06
|  | 11.60456 | 1000 | 2.819359e-05 | 2.664829e-05 | 2.577037e-05 | 2.787606e-05 | 2.978606e-05 |  |  | 1000 | 3.464445e-06 | 2.944695e-06 | 2.930672e-06 | 3.042096e-06 | 3.12741e-06
|  | 12.89396 | 900 | 1.740258e-05 | 1.718461e-05 | 1.647957e-05 | 1.90217e-05 | 1.939978e-05 |  |  | 900 | 1.260377e-06 | 1.195199e-06 | 9.27489e-07 | 1.328232e-06 | 1.447315e-06
|  | 14.5057 | 800 | 1.068007e-05 | 8.178962e-06 | 9.260616e-06 | 1.089431e-05 | 1.154976e-05 |  |  | 800 | 4.143945e-07 | 2.933308e-07 | 5.425685e-07 | 4.995991e-07 | 3.040517e-07
| 1200K |  | int0 |  |  | int5 |  |  | int10 |  |  | int-5 |  |  | int-10 |  |  | vac0 |  |  | vac5 |  |  | vac10 |  |  | vac-5 |  |  | vac-10
|  |  | 1 | 1.044379e-06 | 0.9994582 | 1 | 1.097449e-06 | 0.9986386 | 1 | 1.000625e-06 | 0.9987794 | 1 | 1.136756e-06 | 0.9985111 | 1 | 1.119724e-06 | 0.9993699 | 1 | 2.523854e-07 | 0.9979548 | 1 | 2.136843e-07 | 0.9964308 | 1 | 2.350355e-07 | 0.997404 | 1 | 2.580059e-07 | 0.9985872 | 1 | 2.819649e-07 | 0.9985994
|  |  | 2 | 1.1623e-06 | 0.9991569 | 2 | 1.063213e-06 | 0.9995815 | 2 | 9.892832e-07 | 0.9988926 | 2 | 1.085467e-06 | 0.9993068 | 2 | 1.251348e-06 | 0.9969242 | 2 | 2.671861e-07 | 0.99576 | 2 | 2.485993e-07 | 0.9984417 | 2 | 2.467284e-07 | 0.9986194 | 2 | 2.609391e-07 | 0.9969392 | 2 | 2.90294e-07 | 0.9988792
|  |  | 3 | 1.114052e-06 | 0.9991698 | 3 | 1.039247e-06 | 0.9979813 | 3 | 1.049465e-06 | 0.9992328 | 3 | 1.089223e-06 | 0.9989437 | 3 | 1.098964e-06 | 0.9979039 | 3 | 2.42309e-07 | 0.9983096 | 3 | 2.592371e-07 | 0.9979501 | 3 | 2.564951e-07 | 0.9983225 | 3 | 2.461044e-07 | 0.9967549 | 3 | 2.997746e-07 | 0.998616
|  |  | 4 | 1.117653e-06 | 0.9993979 | 4 | 1.111149e-06 | 0.9991114 | 4 | 1.060859e-06 | 0.9993425 | 4 | 1.084685e-06 | 0.9992366 | 4 | 1.154991e-06 | 0.9995761 | 4 | 2.515729e-07 | 0.9970977 | 4 | 2.71772e-07 | 0.9985297 | 4 | 2.644671e-07 | 0.9993676 | 4 | 2.8436e-07 | 0.9969424 | 4 | 2.611321e-07 | 0.9958078
|  |  | 5 | 1.102094e-06 | 0.9984153 | 5 | 1.132552e-06 | 0.9983732 | 5 | 9.858391e-07 | 0.998313 | 5 | 1.142911e-06 | 0.9995911 | 5 | 1.159287e-06 | 0.9988852 | 5 | 2.168955e-07 | 0.997073 | 5 | 2.777528e-07 | 0.9989798 | 5 | 2.609361e-07 | 0.997964 | 5 | 2.576011e-07 | 0.9978382 | 5 | 2.838568e-07 | 0.9992675
|  |  | 6 | 1.203918e-06 | 0.998774 | 6 | 1.021669e-06 | 0.9981759 | 6 | 1.078782e-06 | 0.9985455 | 6 | 1.109846e-06 | 0.9977033 | 6 | 1.115432e-06 | 0.9994908 | 6 | 2.503601e-07 | 0.9979931 | 6 | 2.428464e-07 | 0.997139 | 6 | 2.358382e-07 | 0.9978958 | 6 | 2.553986e-07 | 0.9991925 | 6 | 2.730877e-07 | 0.9990494
|  |  | 7 | 1.150118e-06 | 0.9980074 | 7 | 1.04267e-06 | 0.9992367 | 7 | 1.02831e-06 | 0.9995268 | 7 | 1.175064e-06 | 0.997282 | 7 | 1.14495e-06 | 0.9990596 | 7 | 2.679569e-07 | 0.9967075 | 7 | 2.420286e-07 | 0.9967245 | 7 | 2.541243e-07 | 0.9979808 | 7 | 2.550396e-07 | 0.9977004 | 7 | 2.617103e-07 | 0.9984371
|  |  | 8 | 1.122194e-06 | 0.9990799 | 8 | 1.08178e-06 | 0.9987433 | 8 | 1.04487e-06 | 0.9977161 | 8 | 1.23909e-06 | 0.9987843 | 8 | 1.230698e-06 | 0.9995357 | 8 | 2.417472e-07 | 0.9971538 | 8 | 2.598397e-07 | 0.998904 | 8 | 2.604511e-07 | 0.9985501 | 8 | 2.65698e-07 | 0.9991076 | 8 | 2.589024e-07 | 0.9963495
|  |  | 9 | 1.045753e-06 | 0.9992223 | 9 | 1.068622e-06 | 0.9992814 | 9 | 9.933599e-07 | 0.9989864 | 9 | 1.175778e-06 | 0.9985374 | 9 | 1.202934e-06 | 0.9993674 | 9 | 2.512949e-07 | 0.9969522 | 9 | 2.57441e-07 | 0.9977085 | 9 | 2.568214e-07 | 0.9981024 | 9 | 2.414729e-07 | 0.9969221 | 9 | 2.351856e-07 | 0.9982741
|  |  | 10 | 1.070518e-06 | 0.9995871 | 10 | 1.119074e-06 | 0.9988877 | 10 | 9.681624e-07 | 0.9985078 | 10 | 1.15594e-06 | 0.9985486 | 10 | 1.114191e-06 | 0.9992171 | 10 | 2.607322e-07 | 0.9981878 | 10 | 2.53317e-07 | 0.998252 | 10 | 2.625274e-07 | 0.9983608 | 10 | 2.481864e-07 | 0.9967396 | 10 | 2.705556e-07 | 0.9978848
|  |  | Avg/Stdev: | 1.113298e-06 | 5.09197e-08 | Avg/Stdev: | 1.077742e-06 | 3.70938e-08 | Avg/Stdev: | 1.019956e-06 | 3.736189e-08 | Avg/Stdev: | 1.139476e-06 | 4.957576e-08 | Avg/Stdev: | 1.159252e-06 | 5.2562e-08 | Avg/Stdev: | 2.50244e-07 | 1.477812e-08 | Avg/Stdev: | 2.526518e-07 | 1.781991e-08 | Avg/Stdev: | 2.533425e-07 | 1.066801e-08 | Avg/Stdev: | 2.572806e-07 | 1.194533e-08 | Avg/Stdev: | 2.716464e-07 | 1.855571e-08
[5 empty] | 0.04573771 |  |  | 0.03441805 |  |  | 0.0366309 |  |  | 0.04350751 |  |  | 0.04534131 |  |  | 0.05905485 |  |  | 0.07053147 |  |  | 0.04210905 |  |  | 0.04642918 |  |  | 0.06830834
| 1100K |  | int0 |  |  | int5 |  |  | int10 |  |  | int-5 |  |  | int-10 |  |  | vac0 |  |  | vac5 |  |  | vac10 |  |  | vac-5 |  |  | vac-10
|  |  | 1 | 8.537504e-07 | 0.9981706 | 1 | 8.582448e-07 | 0.999374 | 1 | 7.600842e-07 | 0.9975469 | 1 | 9.047931e-07 | 0.9991518 | 1 | 8.886654e-07 | 0.9991774 | 1 | 1.188619e-07 | 0.9965967 | 1 | 1.491158e-07 | 0.9961743 | 1 | 1.274058e-07 | 0.9790175 | 1 | 1.520604e-07 | 0.9986954 | 1 | 1.667383e-07 | 0.9962078
|  |  | 2 | 8.060802e-07 | 0.9983796 | 2 | 9.050097e-07 | 0.999605 | 2 | 7.769695e-07 | 0.9977373 | 2 | 8.516503e-07 | 0.999266 | 2 | 9.302579e-07 | 0.998606 | 2 | 1.531027e-07 | 0.9975002 | 2 | 1.332212e-07 | 0.9977397 | 2 | 1.264821e-07 | 0.990386 | 2 | 1.448838e-07 | 0.9980728 | 2 | 1.43364e-07 | 0.9938503
|  |  | 3 | 8.825535e-07 | 0.9990276 | 3 | 8.58586e-07 | 0.999335 | 3 | 7.796419e-07 | 0.9950722 | 3 | 9.629009e-07 | 0.9985818 | 3 | 9.183308e-07 | 0.9986165 | 3 | 1.471e-07 | 0.9974891 | 3 | 1.41263e-07 | 0.9900261 | 3 | 1.578271e-07 | 0.9946848 | 3 | 1.386413e-07 | 0.9983836 | 3 | 1.516818e-07 | 0.9961646
|  |  | 4 | 8.539854e-07 | 0.9990113 | 4 | 8.340031e-07 | 0.9977227 | 4 | 8.015654e-07 | 0.9990092 | 4 | 8.541994e-07 | 0.9983373 | 4 | 9.296206e-07 | 0.9982974 | 4 | 1.291403e-07 | 0.9929545 | 4 | 1.382508e-07 | 0.9969235 | 4 | 1.363292e-07 | 0.9965667 | 4 | 1.551248e-07 | 0.9961726 | 4 | 1.391026e-07 | 0.9937866
|  |  | 5 | 8.700028e-07 | 0.9971739 | 5 | 8.468966e-07 | 0.9902512 | 5 | 7.956518e-07 | 0.9993521 | 5 | 8.86168e-07 | 0.9986342 | 5 | 9.316221e-07 | 0.9987813 | 5 | 1.652579e-07 | 0.9970282 | 5 | 1.556791e-07 | 0.996715 | 5 | 1.545892e-07 | 0.9974029 | 5 | 1.672354e-07 | 0.9977597 | 5 | 1.183992e-07 | 0.9713596
|  |  | 6 | 8.417531e-07 | 0.9987931 | 6 | 8.43469e-07 | 0.9993226 | 6 | 8.155602e-07 | 0.9965277 | 6 | 9.109812e-07 | 0.9988815 | 6 | 8.914758e-07 | 0.9966098 | 6 | 1.421118e-07 | 0.9933521 | 6 | 1.414433e-07 | 0.9980192 | 6 | 1.266742e-07 | 0.985767 | 6 | 1.53278e-07 | 0.997518 | 6 | 1.592365e-07 | 0.9959991
|  |  | 7 | 8.476043e-07 | 0.9953845 | 7 | 8.145905e-07 | 0.9980904 | 7 | 8.043961e-07 | 0.9986283 | 7 | 8.711834e-07 | 0.9971084 | 7 | 8.500594e-07 | 0.9991251 | 7 | 1.349563e-07 | 0.9949186 | 7 | 1.466948e-07 | 0.9972833 | 7 | 1.328136e-07 | 0.9941783 | 7 | 1.655063e-07 | 0.9988851 | 7 | 1.594595e-07 | 0.9982121
|  |  | 8 | 7.722862e-07 | 0.9982669 | 8 | 8.499916e-07 | 0.9982163 | 8 | 8.523394e-07 | 0.9996412 | 8 | 8.275102e-07 | 0.997735 | 8 | 8.274012e-07 | 0.9983019 | 8 | 1.419835e-07 | 0.9962749 | 8 | 1.532314e-07 | 0.9959027 | 8 | 1.390085e-07 | 0.994236 | 8 | 1.581244e-07 | 0.9956704 | 8 | 1.471362e-07 | 0.996449
|  |  | 9 | 7.554505e-07 | 0.9978104 | 9 | 8.100074e-07 | 0.9973258 | 9 | 7.757229e-07 | 0.9963341 | 9 | 8.544471e-07 | 0.9986562 | 9 | 9.098863e-07 | 0.9972251 | 9 | 1.446115e-07 | 0.9946518 | 9 | 1.259017e-07 | 0.9933589 | 9 | 1.213227e-07 | 0.9954651 | 9 | 1.440517e-07 | 0.996211 | 9 | 1.577967e-07 | 0.9944809
|  |  | 10 | 8.891422e-07 | 0.9990981 | 10 | 8.245672e-07 | 0.9985755 | 10 | 7.925781e-07 | 0.9983553 | 10 | 8.730875e-07 | 0.9984555 | 10 | 9.346349e-07 | 0.999227 | 10 | 1.568448e-07 | 0.9991259 | 10 | 1.536317e-07 | 0.9965026 | 10 | 1.542627e-07 | 0.9877058 | 10 | 1.699962e-07 | 0.9952032 | 10 | 1.546763e-07 | 0.9976092
|  |  | Avg/Stdev: | 8.372608e-07 | 4.519193e-08 | Avg/Stdev: | 8.445366e-07 | 2.723871e-08 | Avg/Stdev: | 7.95451e-07 | 2.581529e-08 | Avg/Stdev: | 8.796921e-07 | 3.871147e-08 | Avg/Stdev: | 9.011954e-07 | 3.708504e-08 | Avg/Stdev: | 1.433971e-07 | 1.353287e-08 | Avg/Stdev: | 1.438433e-07 | 9.651655e-09 | Avg/Stdev: | 1.376715e-07 | 1.339038e-08 | Avg/Stdev: | 1.548902e-07 | 1.052007e-08 | Avg/Stdev: | 1.497591e-07 | 1.378194e-08
[5 empty] | 0.05397592 |  |  | 0.03225285 |  |  | 0.03245366 |  |  | 0.04400571 |  |  | 0.04115094 |  |  | 0.09437343 |  |  | 0.0670984 |  |  | 0.09726324 |  |  | 0.06791955 |  |  | 0.09202739
| 1000K |  | int0 |  |  | int5 |  |  | int10 |  |  | int-5 |  |  | int-10 |  |  | vac0 |  |  | vac5 |  |  | vac10 |  |  | vac-5 |  |  | vac-10
|  |  | 1 | 6.421108e-07 | 0.9970579 | 1 | 6.582222e-07 | 0.9979738 | 1 | 5.236363e-07 | 0.9967762 | 1 | 5.2771e-07 | 0.9962631 | 1 | 6.028812e-07 | 0.9983676 | 1 | 4.529713e-08 | 0.8947256 | 1 | 6.3745e-08 | 0.9920571 | 1 | 6.643286e-08 | 0.9877065 | 1 | 7.963842e-08 | 0.9954896 | 1 | 6.618286e-08 | 0.997527
|  |  | 2 | 6.117008e-07 | 0.999127 | 2 | 5.079956e-07 | 0.9962586 | 2 | 5.964044e-07 | 0.9974162 | 2 | 5.677224e-07 | 0.994796 | 2 | 6.160157e-07 | 0.9976332 | 2 | 6.93938e-08 | 0.9945385 | 2 | 5.717767e-08 | 0.9627965 | 2 | 8.271349e-08 | 0.9930126 | 2 | 5.076036e-08 | 0.9789752 | 2 | 5.570254e-08 | 0.9629121
|  |  | 3 | 5.956011e-07 | 0.996332 | 3 | 6.586029e-07 | 0.9962481 | 3 | 5.710524e-07 | 0.9977275 | 3 | 6.535461e-07 | 0.9989585 | 3 | 6.708086e-07 | 0.9975443 | 3 | 5.941204e-08 | 0.9854646 | 3 | 5.211383e-08 | 0.9780154 | 3 | 6.896589e-08 | 0.9922735 | 3 | 4.931703e-08 | 0.9620116 | 3 | 8.093175e-08 | 0.9946503
|  |  | 4 | 5.877455e-07 | 0.9989863 | 4 | 6.325391e-07 | 0.9981855 | 4 | 5.250333e-07 | 0.989879 | 4 | 6.155258e-07 | 0.9954778 | 4 | 6.522677e-07 | 0.9984803 | 4 | 7.227711e-08 | 0.9922408 | 4 | 6.304039e-08 | 0.9891203 | 4 | 6.220603e-08 | 0.9921155 | 4 | 7.502496e-08 | 0.9892729 | 4 | 8.161635e-08 | 0.9951288
|  |  | 5 | 6.279561e-07 | 0.9973569 | 5 | 5.483565e-07 | 0.9958509 | 5 | 5.947916e-07 | 0.998814 | 5 | 6.517538e-07 | 0.9992318 | 5 | 6.738784e-07 | 0.9950287 | 5 | 8.231286e-08 | 0.9939461 | 5 | 9.102939e-08 | 0.9953543 | 5 | 7.627404e-08 | 0.9596185 | 5 | 6.073873e-08 | 0.9919575 | 5 | 7.643789e-08 | 0.9895768
|  |  | 6 | 5.753039e-07 | 0.991882 | 6 | 5.486699e-07 | 0.9939092 | 6 | 4.988057e-07 | 0.996844 | 6 | 5.858316e-07 | 0.9951932 | 6 | 5.866422e-07 | 0.9968785 | 6 | 7.782591e-08 | 0.9835467 | 6 | 7.750025e-08 | 0.9927831 | 6 | 8.629217e-08 | 0.9845183 | 6 | 7.588659e-08 | 0.9913482 | 6 | 3.766002e-08 | 0.8676006
|  |  | 7 | 6.776974e-07 | 0.9980305 | 7 | 5.479096e-07 | 0.9978987 | 7 | 6.305284e-07 | 0.9961406 | 7 | 6.366284e-07 | 0.9989674 | 7 | 6.58927e-07 | 0.9991632 | 7 | 9.47868e-08 | 0.9977343 | 7 | 5.453737e-08 | 0.9553961 | 7 | 6.670868e-08 | 0.9903569 | 7 | 7.614847e-08 | 0.9977051 | 7 | 7.387141e-08 | 0.9940841
|  |  | 8 | 6.380841e-07 | 0.9958885 | 8 | 6.19009e-07 | 0.9962202 | 8 | 5.662168e-07 | 0.9978172 | 8 | 6.329181e-07 | 0.9954175 | 8 | 6.206995e-07 | 0.998745 | 8 | 6.664993e-08 | 0.9833989 | 8 | 6.713419e-08 | 0.9952407 | 8 | 2.319391e-08 | 0.7314934 | 8 | 7.286223e-08 | 0.9942621 | 8 | 7.752613e-08 | 0.9950052
|  |  | 9 | 6.276317e-07 | 0.9966428 | 9 | 5.582519e-07 | 0.9967035 | 9 | 5.652065e-07 | 0.9971017 | 9 | 6.373884e-07 | 0.997171 | 9 | 7.231878e-07 | 0.9978988 | 9 | 1.014228e-07 | 0.9852015 | 9 | 7.957522e-08 | 0.9888901 | 9 | 5.270581e-08 | 0.9815117 | 9 | 6.583186e-08 | 0.9940231 | 9 | 7.56639e-08 | 0.9356888
|  |  | 10 | 5.798241e-07 | 0.9975095 | 10 | 5.462663e-07 | 0.9956801 | 10 | 5.622187e-07 | 0.9938558 | 10 | 5.852126e-07 | 0.9986362 | 10 | 7.064914e-07 | 0.9992973 | 10 | 8.829133e-08 | 0.9981402 | 10 | 3.814772e-08 | 0.8833635 | 10 | 5.544131e-08 | 0.9744667 | 10 | 5.909389e-08 | 0.9600519 | 10 | 5.836779e-08 | 0.9616279
|  |  | Avg/Stdev: | 6.163656e-07 | 3.240497e-08 | Avg/Stdev: | 5.825823e-07 | 5.407892e-08 | Avg/Stdev: | 5.633894e-07 | 3.926787e-08 | Avg/Stdev: | 6.094237e-07 | 4.137747e-08 | Avg/Stdev: | 6.5118e-07 | 4.455915e-08 | Avg/Stdev: | 7.576697e-08 | 1.685142e-08 | Avg/Stdev: | 6.44001e-08 | 1.531284e-08 | Avg/Stdev: | 6.409342e-08 | 1.796534e-08 | Avg/Stdev: | 6.653025e-08 | 1.104759e-08 | Avg/Stdev: | 6.839606e-08 | 1.40398e-08
[5 empty] | 0.05257426 |  |  | 0.09282624 |  |  | 0.06969934 |  |  | 0.06789606 |  |  | 0.06842832 |  |  | 0.2224112 |  |  | 0.2377766 |  |  | 0.2802993 |  |  | 0.1660536 |  |  | 0.2052721
| 900K |  | int0 |  |  | int5 |  |  | int10 |  |  | int-5 |  |  | int-10 |  |  | vac0 |  |  | vac5 |  |  | vac10 |  |  | vac-5 |  |  | vac-10
|  |  | 1 | 4.384832e-07 | 0.9972167 | 1 | 4.157583e-07 | 0.9978232 | 1 | 2.995946e-07 | 0.9959086 | 1 | 4.448219e-07 | 0.9970827 | 1 | 4.342094e-07 | 0.9960448 | 1 | 3.09727e-08 | 0.9701628 | 1 | 1.955595e-08 | 0.9220862 | 1 | 1.543161e-08 | 0.898872 | 1 | 2.190152e-08 | 0.8729117 | 1 | 3.464846e-08 | 0.9772328
|  |  | 2 | 3.545121e-07 | 0.9939911 | 2 | 4.103908e-07 | 0.9973638 | 2 | 3.502752e-07 | 0.9895871 | 2 | 4.900952e-07 | 0.9951486 | 2 | 4.09587e-07 | 0.9874841 | 2 | 3.836306e-08 | 0.9891703 | 2 | 3.335856e-08 | 0.9540027 | 2 | 3.125483e-08 | 0.959643 | 2 | 3.797126e-08 | 0.9929383 | 2 | 4.748482e-08 | 0.9941038
|  |  | 3 | 3.556561e-07 | 0.9905044 | 3 | 4.820055e-07 | 0.9979795 | 3 | 3.860865e-07 | 0.9985439 | 3 | 3.955856e-07 | 0.9954715 | 3 | 4.154918e-07 | 0.9974712 | 3 | 4.085659e-08 | 0.9887505 | 3 | 3.876889e-08 | 0.9873652 | 3 | 3.077851e-09 | 0.7299075 | 3 | 2.49084e-08 | 0.9653967 | 3 | 1.465647e-08 | 0.9094919
|  |  | 4 | 3.75395e-07 | 0.9957798 | 4 | 3.100059e-07 | 0.994663 | 4 | 3.67974e-07 | 0.9971634 | 4 | 3.287385e-07 | 0.9954124 | 4 | 4.359437e-07 | 0.9968874 | 4 | 1.135174e-08 | 0.9312683 | 4 | 1.996816e-08 | 0.9096421 | 4 | 2.33174e-08 | 0.8675051 | 4 | 4.231742e-08 | 0.9958226 | 4 | 3.245567e-08 | 0.9197166
|  |  | 5 | 4.186498e-07 | 0.9971424 | 5 | 4.693662e-07 | 0.9987668 | 5 | 3.919007e-07 | 0.9964416 | 5 | 3.559955e-07 | 0.9924344 | 5 | 4.374213e-07 | 0.9984207 | 5 | 3.053402e-08 | 0.9711263 | 5 | 2.35673e-08 | 0.9621463 | 5 | 1.779232e-08 | 0.9485329 | 5 | 3.119815e-08 | 0.9879772 | 5 | 2.576433e-08 | 0.9509385
|  |  | 6 | 3.238181e-07 | 0.9935537 | 6 | 4.107054e-07 | 0.9958055 | 6 | 3.208359e-07 | 0.9966099 | 6 | 4.144458e-07 | 0.9646884 | 6 | 4.11348e-07 | 0.9967778 | 6 | 2.64528e-08 | 0.9566758 | 6 | 2.997386e-08 | 0.984304 | 6 | 9.57577e-09 | 0.8971764 | 6 | 2.002556e-08 | 0.9412686 | 6 | 3.030479e-08 | 0.9652373
|  |  | 7 | 3.52483e-07 | 0.9942515 | 7 | 2.157321e-07 | 0.9627985 | 7 | 3.960008e-07 | 0.996976 | 7 | 4.35476e-07 | 0.9953355 | 7 | 3.845648e-07 | 0.9948664 | 7 | 2.675998e-08 | 0.9839435 | 7 | 3.395269e-08 | 0.9820126 | 7 | 2.601566e-08 | 0.9739141 | 7 | 3.476033e-08 | 0.9671676 | 7 | 2.97305e-08 | 0.9750212
|  |  | 8 | 3.705263e-07 | 0.9925281 | 8 | 3.508005e-07 | 0.9941899 | 8 | 3.745667e-07 | 0.9909289 | 8 | 4.165639e-07 | 0.9957089 | 8 | 5.058325e-07 | 0.9985179 | 8 | 1.788871e-08 | 0.9594497 | 8 | 6.053294e-09 | 0.6933286 | 8 | 2.227054e-08 | 0.9126464 | 8 | 2.691897e-08 | 0.981395 | 8 | 2.961233e-08 | 0.9341262
|  |  | 9 | 4.271509e-07 | 0.9939271 | 9 | 3.715701e-07 | 0.9932491 | 9 | 3.187628e-07 | 0.982039 | 9 | 4.708535e-07 | 0.9988101 | 9 | 4.252391e-07 | 0.9971162 | 9 | 1.828027e-08 | 0.9636788 | 9 | 2.762375e-08 | 0.9804991 | 9 | 2.197161e-08 | 0.9737419 | 9 | 3.074912e-08 | 0.9730006 | 9 | 2.85657e-08 | 0.9867962
|  |  | 10 | 3.878608e-07 | 0.9946157 | 10 | 3.205473e-07 | 0.9892718 | 10 | 3.967508e-07 | 0.9949097 | 10 | 4.059301e-07 | 0.9823389 | 10 | 3.81524e-07 | 0.9965859 | 10 | 3.418292e-08 | 0.9791512 | 10 | 2.856599e-08 | 0.9895985 | 10 | 3.213309e-08 | 0.9911474 | 10 | 1.973191e-08 | 0.887116 | 10 | 4.330298e-08 | 0.9844915
|  |  | Avg/Stdev: | 3.804535e-07 | 3.721386e-08 | Avg/Stdev: | 3.756882e-07 | 8.006388e-08 | Avg/Stdev: | 3.602748e-07 | 3.589735e-08 | Avg/Stdev: | 4.158506e-07 | 4.881347e-08 | Avg/Stdev: | 4.241162e-07 | 3.484014e-08 | Avg/Stdev: | 2.756428e-08 | 9.440343e-09 | Avg/Stdev: | 2.613884e-08 | 9.350911e-09 | Avg/Stdev: | 2.028407e-08 | 9.129194e-09 | Avg/Stdev: | 2.904826e-08 | 7.722873e-09 | Avg/Stdev: | 3.165261e-08 | 9.060007e-09
[5 empty] | 0.09781447 |  |  | 0.2131126 |  |  | 0.0996388 |  |  | 0.1173822 |  |  | 0.08214764 |  |  | 0.3424846 |  |  | 0.35774 |  |  | 0.4500672 |  |  | 0.2658635 |  |  | 0.2862326
| 800K |  | int0 |  |  | int5 |  |  | int10 |  |  | int-5 |  |  | int-10 |  |  | vac0 |  |  | vac5 |  |  | vac10 |  |  | vac-5 |  |  | vac-10
|  |  | 1 | 2.156019e-07 | 0.9904964 | 1 | 2.029067e-07 | 0.9913588 | 1 | 1.738186e-07 | 0.980556 | 1 | 1.887222e-07 | 0.9890535 | 1 | 2.577401e-07 | 0.9907691 | 1 | 1.460297e-08 | 0.9394796 | 1 | 6.35821e-09 | 0.7924317 | 1 | 9.634465e-09 | 0.9427048 | 1 | 1.573201e-08 | 0.9855745 | 1 | 6.543992e-09 | 0.9381019
|  |  | 2 | 3.090007e-07 | 0.9923513 | 2 | 2.539166e-07 | 0.9762311 | 2 | 1.312524e-07 | 0.9126746 | 2 | 2.365962e-07 | 0.9820073 | 2 | 2.64445e-07 | 0.9942782 | 2 | 7.460823e-09 | 0.9044663 | 2 | 1.013276e-08 | 0.9568845 | 2 | 1.223758e-08 | 0.9668062 | 2 | 2.161778e-08 | 0.9819236 | 2 | 1.019984e-08 | 0.8570863
|  |  | 3 | 2.177886e-07 | 0.9960466 | 3 | 1.822756e-07 | 0.9887687 | 3 | 2.431891e-07 | 0.9787206 | 3 | 2.211964e-07 | 0.9958851 | 3 | 2.298052e-07 | 0.9887073 | 3 | 1.039968e-08 | 0.9769572 | 3 | 1.159106e-08 | 0.9449685 | 3 | 1.258077e-08 | 0.9126581 | 3 | 1.322972e-08 | 0.9029151 | 3 | 7.201082e-09 | 0.9327395
|  |  | 4 | 1.165944e-07 | 0.8982772 | 4 | 2.083262e-07 | 0.9961036 | 4 | 2.01252e-07 | 0.9939472 | 4 | 3.010065e-07 | 0.9959936 | 4 | 2.680224e-07 | 0.9965818 | 4 | 5.867183e-09 | 0.7952179 | 4 | 1.458775e-09 | 0.6360929 | 4 | 7.441095e-09 | 0.9168916 | 4 | 1.022959e-08 | 0.9009624 | 4 | 3.189885e-09 | 0.7371461
|  |  | 5 | 2.559141e-07 | 0.9858164 | 5 | 8.951095e-08 | 0.9417641 | 5 | 2.645439e-07 | 0.9924033 | 5 | 2.668207e-07 | 0.9733453 | 5 | 2.523149e-07 | 0.9964797 | 5 | 5.884866e-09 | 0.8817276 | 5 | 5.31312e-09 | 0.8377503 | 5 | 1.793972e-08 | 0.9784778 | 5 | 2.696773e-09 | 0.7114333 | 5 | 6.958118e-09 | 0.8878414
|  |  | 6 | 2.373281e-07 | 0.9933368 | 6 | 1.563669e-07 | 0.973097 | 6 | 1.558413e-07 | 0.9867728 | 6 | 2.377312e-07 | 0.9914335 | 6 | 2.700837e-07 | 0.997113 | 6 | 1.202861e-08 | 0.9612442 | 6 | 7.201961e-09 | 0.8999559 | 6 | 1.199035e-08 | 0.952705 | 6 | 7.629714e-09 | 0.9401986 | 6 | 4.142555e-09 | 0.9218899
|  |  | 7 | 2.144055e-07 | 0.9915227 | 7 | 2.170173e-07 | 0.9885714 | 7 | 1.98153e-07 | 0.9816199 | 7 | 2.053846e-07 | 0.9896797 | 7 | 2.44489e-07 | 0.9846158 | 7 | 1.108456e-08 | 0.9030747 | 7 | 4.35854e-09 | 0.8516494 | 7 | 1.031062e-08 | 0.7999263 | 7 | 4.43225e-09 | 0.5679091 | 7 | 1.367111e-08 | 0.9491603
|  |  | 8 | 2.167137e-07 | 0.9851471 | 8 | 1.777988e-07 | 0.9865623 | 8 | 2.058219e-07 | 0.9779968 | 8 | 2.627525e-07 | 0.9778682 | 8 | 2.732113e-07 | 0.9957254 | 8 | 5.607604e-09 | 0.8787939 | 8 | 3.216895e-09 | 0.7094028 | 8 | 9.583567e-09 | 0.9347994 | 8 | 5.679639e-09 | 0.7219208 | 8 | 4.326228e-09 | 0.8674987
|  |  | 9 | 2.875527e-07 | 0.9943937 | 9 | 1.276338e-07 | 0.9430335 | 9 | 2.687493e-07 | 0.9938717 | 9 | 1.883035e-07 | 0.9719147 | 9 | 2.331515e-07 | 0.9811129 | 9 | 1.376532e-08 | 0.9683022 | 9 | 2.702605e-09 | 0.5783267 | 9 | 1.939922e-08 | 0.972849 | 9 | 1.753122e-08 | 0.9470809 | 9 | 6.17745e-09 | 0.8949568
|  |  | 10 | 2.63967e-07 | 0.9945967 | 10 | 1.723241e-07 | 0.9931141 | 10 | 1.819257e-07 | 0.9918965 | 10 | 2.731891e-07 | 0.991752 | 10 | 2.317347e-07 | 0.987315 | 10 | 3.925942e-09 | 0.884733 | 10 | 1.181715e-08 | 0.9682985 | 10 | 7.541673e-09 | 0.9567822 | 10 | 1.048299e-08 | 0.923392 | 10 | 4.085468e-09 | 0.7776366
|  |  | Avg/Stdev: | 2.334867e-07 | 5.264959e-08 | Avg/Stdev: | 1.788077e-07 | 4.679123e-08 | Avg/Stdev: | 2.024547e-07 | 4.524584e-08 | Avg/Stdev: | 2.381703e-07 | 3.785547e-08 | Avg/Stdev: | 2.524998e-07 | 1.677982e-08 | Avg/Stdev: | 9.062756e-09 | 3.781259e-09 | Avg/Stdev: | 6.415108e-09 | 3.718367e-09 | Avg/Stdev: | 1.186591e-08 | 4.016521e-09 | Avg/Stdev: | 1.092617e-08 | 6.103806e-09 | Avg/Stdev: | 6.649573e-09 | 3.21052e-09
[5 empty] | 0.2254929 |  |  | 0.2616847 |  |  | 0.2234862 |  |  | 0.1589429 |  |  | 0.06645478 |  |  | 0.4172306 |  |  | 0.5796265 |  |  | 0.3384926 |  |  | 0.5586409 |  |  | 0.482816

## u5mo
|  |  |  | int0 | int5 | int10 | int-5 | int-10 |  |  |  | vac0 | vac5 | vac10 | vac-5 | vac-10
u10Mo
|  |  | pressure kb | 0 | 5 | 10 | -5 | -10 |  |  | pressure kb | 0 | 5 | 10 | -5 | -10
|  | 1/kT | INT | [7 empty] | VAC
|  | 9.670469 | 1200 | 1.536719e-06 | 1.511504e-06 | 1.518742e-06 | 1.553936e-06 | 1.561638e-06 |  | 1200 | 1200 | 4.873767e-07 | 4.677904e-07 | 4.749345e-07 | 4.872335e-07 | 5.071617e-07
Ang^2/dt | 1 | 10.5496 | 1100 | 1.262015e-06 | 1.252536e-06 | 1.224497e-06 | 1.286319e-06 | 1.294567e-06 |  |  | 1100 | 3.00336e-07 | 3.005632e-07 | 3.033867e-07 | 2.983874e-07 | 3.023778e-07
Ang^2/ps | 500 | 11.60456 | 1000 | 9.897371e-07 | 9.913994e-07 | 9.693962e-07 | 1.010399e-06 | 1.029123e-06 |  |  | 1000 | 1.673613e-07 | 1.744884e-07 | 1.587814e-07 | 1.687297e-07 | 1.70201e-07
cm^s | 0.05 | 12.89396 | 900 | 7.542015e-07 | 7.362722e-07 | 7.199575e-07 | 7.791809e-07 | 7.886352e-07 |  |  | 900 | 7.31264e-08 | 7.992721e-08 | 7.975919e-08 | 7.67614e-08 | 8.454424e-08
|  | 14.5057 | 800 | 5.214607e-07 | 5.004559e-07 | 4.897657e-07 | 5.435517e-07 | 5.331729e-07 |  |  | 800 | 2.866145e-08 | 2.528424e-08 | 2.473088e-08 | 2.768548e-08 | 2.692423e-08
|  |  | cm2/s | [7 empty] | cm2/s
|  | 9.670469 | 1200 | 7.029211e-05 | 6.913873e-05 | 6.94698e-05 | 7.107964e-05 | 7.143193e-05 |  |  | 1200 | 2.22853e-05 | 2.138972e-05 | 2.171638e-05 | 2.227875e-05 | 2.318997e-05
|  | 10.5496 | 1100 | 5.772666e-05 | 5.729307e-05 | 5.601055e-05 | 5.883839e-05 | 5.921563e-05 |  |  | 1100 | 1.373286e-05 | 1.374325e-05 | 1.387236e-05 | 1.364377e-05 | 1.382623e-05
|  | 11.60456 | 1000 | 4.527222e-05 | 4.534826e-05 | 4.43418e-05 | 4.621734e-05 | 4.707382e-05 |  |  | 1000 | 7.652596e-06 | 7.97848e-06 | 7.26028e-06 | 7.715164e-06 | 7.782441e-06
|  | 12.89396 | 900 | 3.449843e-05 | 3.367832e-05 | 3.293206e-05 | 3.564103e-05 | 3.607349e-05 |  |  | 900 | 3.343705e-06 | 3.654671e-06 | 3.646989e-06 | 3.509915e-06 | 3.865785e-06
|  | 14.5057 | 800 | 2.385248e-05 | 2.289169e-05 | 2.24027e-05 | 2.486296e-05 | 2.438822e-05 |  |  | 800 | 1.310545e-06 | 1.156122e-06 | 1.13082e-06 | 1.265919e-06 | 1.23111e-06
| 1200K |  | int0 |  |  | int5 |  |  | int10 |  |  | int-5 |  |  | int-10 |  |  | vac0 |  |  | vac5 |  |  | vac10 |  |  | vac-5 |  |  | vac-10
|  |  | 1 | 1.693922e-06 | 0.9950867 | 1 | 1.448768e-06 | 0.9990525 | 1 | 1.620917e-06 | 0.9995333 | 1 | 1.591367e-06 | 0.999487 | 1 | 1.468803e-06 | 0.9992873 | 1 | 4.887759e-07 | 0.9981654 | 1 | 4.972301e-07 | 0.9994905 | 1 | 4.638701e-07 | 0.9996291 | 1 | 5.218605e-07 | 0.9995004 | 1 | 5.046033e-07 | 0.9995448
|  |  | 2 | 1.541518e-06 | 0.9996687 | 2 | 1.547481e-06 | 0.9996857 | 2 | 1.4755436e-06 | 0.9994549 | 2 | 1.608702e-06 | 0.9991984 | 2 | 1.608963e-06 | 0.9972092 | 2 | 4.931345e-07 | 0.9986468 | 2 | 4.622511e-07 | 0.9993543 | 2 | 4.783922e-07 | 0.9992524 | 2 | 4.47381e-07 | 0.9993907 | 2 | 4.895348e-07 | 0.9981748
|  |  | 3 | 1.528942e-06 | 0.9994652 | 3 | 1.563711e-06 | 0.9988249 | 3 | 1.525809e-06 | 0.9995277 | 3 | 1.550257e-06 | 0.9995683 | 3 | 1.521906e-06 | 0.9995832 | 3 | 4.945737e-07 | 0.9996542 | 3 | 4.716505e-07 | 0.9993298 | 3 | 5.254848e-07 | 0.9993515 | 3 | 5.049123e-07 | 0.999391 | 3 | 5.273686e-07 | 0.9992664
|  |  | 4 | 1.608227e-06 | 0.9997085 | 4 | 1.529353e-06 | 0.999658 | 4 | 1.519811e-06 | 0.9990508 | 4 | 1.577242e-06 | 0.9990818 | 4 | 1.521181e-06 | 0.9989172 | 4 | 4.893385e-07 | 0.9995519 | 4 | 4.519989e-07 | 0.9994958 | 4 | 4.677654e-07 | 0.9995781 | 4 | 4.784971e-07 | 0.9994999 | 4 | 4.947154e-07 | 0.9979441
|  |  | 5 | 1.531121e-06 | 0.9997979 | 5 | 1.531442e-06 | 0.9995934 | 5 | 1.537862e-06 | 0.999767 | 5 | 1.585044e-06 | 0.9991213 | 5 | 1.59131e-06 | 0.9961937 | 5 | 4.71497e-07 | 0.9991419 | 5 | 4.571692e-07 | 0.998603 | 5 | 4.666455e-07 | 0.9983137 | 5 | 4.789334e-07 | 0.9991608 | 5 | 5.24292e-07 | 0.99421
|  |  | 6 | 1.559862e-06 | 0.999449 | 6 | 1.50489e-06 | 0.9996494 | 6 | 1.468396e-06 | 0.9994286 | 6 | 1.464019e-06 | 0.9995645 | 6 | 1.540358e-06 | 0.9997831 | 6 | 4.577399e-07 | 0.9982641 | 6 | 4.775592e-07 | 0.9983249 | 6 | 4.819311e-07 | 0.9996067 | 6 | 4.94853e-07 | 0.9997297 | 6 | 4.722707e-07 | 0.999613
|  |  | 7 | 1.363613e-06 | 0.9992827 | 7 | 1.502118e-06 | 0.9993725 | 7 | 1.486572e-06 | 0.9995632 | 7 | 1.512842e-06 | 0.9990488 | 7 | 1.524085e-06 | 0.9994809 | 7 | 4.60606e-07 | 0.9991218 | 7 | 4.728452e-07 | 0.9985932 | 7 | 4.534097e-07 | 0.9992318 | 7 | 4.752087e-07 | 0.998826 | 7 | 5.164136e-07 | 0.9990827
|  |  | 8 | 1.567694e-06 | 0.9995768 | 8 | 1.427696e-06 | 0.9992263 | 8 | 1.513543e-06 | 0.9996291 | 8 | 1.609732e-06 | 0.999102 | 8 | 1.591504e-06 | 0.9992242 | 8 | 4.823219e-07 | 0.998558 | 8 | 4.679619e-07 | 0.9988033 | 8 | 4.531958e-07 | 0.9992283 | 8 | 5.194602e-07 | 0.9973477 | 8 | 5.454443e-07 | 0.9990331
|  |  | 9 | 1.513583e-06 | 0.9994959 | 9 | 1.542602e-06 | 0.9997176 | 9 | 1.49874e-06 | 0.9991647 | 9 | 1.488958e-06 | 0.9979883 | 9 | 1.627811e-06 | 0.9996868 | 9 | 4.843745e-07 | 0.9992455 | 9 | 4.32369e-07 | 0.9989017 | 9 | 4.758616e-07 | 0.999442 | 9 | 4.733472e-07 | 0.9995916 | 9 | 4.969091e-07 | 0.9996128
|  |  | 10 | 1.458712e-06 | 0.9984101 | 10 | 1.516984e-06 | 0.9996769 | 10 | 1.540229e-06 | 0.9994486 | 10 | 1.551201e-06 | 0.9996773 | 10 | 1.620461e-06 | 0.999381 | 10 | 5.514049e-07 | 0.9919641 | 10 | 4.868685e-07 | 0.9997194 | 10 | 4.827888e-07 | 0.9994516 | 10 | 4.778814e-07 | 0.9985754 | 10 | 5.000656e-07 | 0.9994048
|  |  | Avg/Stdev: | 1.536719e-06 | 8.693686e-08 | Avg/Stdev: | 1.511504e-06 | 4.323656e-08 | Avg/Stdev: | 1.518742e-06 | 4.369212e-08 | Avg/Stdev: | 1.553936e-06 | 5.059799e-08 | Avg/Stdev: | 1.561638e-06 | 5.327909e-08 | Avg/Stdev: | 4.873767e-07 | 2.597456e-08 | Avg/Stdev: | 4.677904e-07 | 1.830034e-08 | Avg/Stdev: | 4.749345e-07 | 2.070212e-08 | Avg/Stdev: | 4.872335e-07 | 2.30133e-08 | Avg/Stdev: | 5.071617e-07 | 2.133839e-08
[5 empty] | 0.05657302 |  |  | 0.02860498 |  |  | 0.02876862 |  |  | 0.03256117 |  |  | 0.03411744 |  |  | 0.05329464 |  |  | 0.03912081 |  |  | 0.04358942 |  |  | 0.04723259 |  |  | 0.04207413
| 1100K |  | int0 |  |  | int5 |  |  | int10 |  |  | int-5 |  |  | int-10 |  |  | vac0 |  |  | vac5 |  |  | vac10 |  |  | vac-5 |  |  | vac-10
|  |  | 1 | 1.284581e-06 | 0.9994297 | 1 | 1.171093e-06 | 0.9992461 | 1 | 1.229254e-06 | 0.9995474 | 1 | 1.287141e-06 | 0.9996125 | 1 | 1.358685e-06 | 0.9993652 | 1 | 2.875277e-07 | 0.9993486 | 1 | 2.924565e-07 | 0.9981787 | 1 | 3.145665e-07 | 0.9990247 | 1 | 3.017675e-07 | 0.9973563 | 1 | 3.178751e-07 | 0.9993501
|  |  | 2 | 1.330349e-06 | 0.9995432 | 2 | 1.218515e-06 | 0.9995281 | 2 | 1.231231e-06 | 0.9992162 | 2 | 1.287387e-06 | 0.9985358 | 2 | 1.29286e-06 | 0.9994668 | 2 | 3.027983e-07 | 0.99804 | 2 | 2.892811e-07 | 0.9994361 | 2 | 3.070823e-07 | 0.9992455 | 2 | 2.989156e-07 | 0.9986092 | 2 | 3.083647e-07 | 0.997076
|  |  | 3 | 1.274118e-06 | 0.999275 | 3 | 1.303911e-06 | 0.9993876 | 3 | 1.166204e-06 | 0.99907 | 3 | 1.285825e-06 | 0.9989558 | 3 | 1.345571e-06 | 0.9996925 | 3 | 2.866549e-07 | 0.998735 | 3 | 3.184488e-07 | 0.9977332 | 3 | 3.124143e-07 | 0.9990535 | 3 | 2.876976e-07 | 0.9992691 | 3 | 3.092225e-07 | 0.9994387
|  |  | 4 | 1.275427e-06 | 0.9995717 | 4 | 1.234567e-06 | 0.9993293 | 4 | 1.236441e-06 | 0.9996097 | 4 | 1.281343e-06 | 0.9989125 | 4 | 1.297764e-06 | 0.9992717 | 4 | 3.056248e-07 | 0.9978235 | 4 | 3.011049e-07 | 0.9988139 | 4 | 3.081524e-07 | 0.9994581 | 4 | 3.104058e-07 | 0.9989784 | 4 | 2.835045e-07 | 0.9990611
|  |  | 5 | 1.221196e-06 | 0.9983028 | 5 | 1.25535e-06 | 0.9995524 | 5 | 1.236985e-06 | 0.9985206 | 5 | 1.32081e-06 | 0.9995731 | 5 | 1.294957e-06 | 0.9996379 | 5 | 3.191682e-07 | 0.999081 | 5 | 3.087838e-07 | 0.9977588 | 5 | 3.044548e-07 | 0.9994122 | 5 | 3.010262e-07 | 0.9992542 | 5 | 2.809387e-07 | 0.9981619
|  |  | 6 | 1.256452e-06 | 0.9989253 | 6 | 1.256967e-06 | 0.99939 | 6 | 1.149526e-06 | 0.9983011 | 6 | 1.23601e-06 | 0.9994087 | 6 | 1.296313e-06 | 0.9996481 | 6 | 3.052476e-07 | 0.9995159 | 6 | 2.990883e-07 | 0.999386 | 6 | 3.07487e-07 | 0.998847 | 6 | 3.019312e-07 | 0.9987091 | 6 | 3.004283e-07 | 0.9990951
|  |  | 7 | 1.210879e-06 | 0.9995502 | 7 | 1.401448e-06 | 0.9984294 | 7 | 1.223441e-06 | 0.9991253 | 7 | 1.29724e-06 | 0.999119 | 7 | 1.2665e-06 | 0.9992334 | 7 | 3.013773e-07 | 0.9986354 | 7 | 3.053465e-07 | 0.9985544 | 7 | 2.794167e-07 | 0.9987708 | 7 | 2.83905e-07 | 0.9991931 | 7 | 2.993125e-07 | 0.9989785
|  |  | 8 | 1.25154e-06 | 0.9994868 | 8 | 1.232156e-06 | 0.9995087 | 8 | 1.225643e-06 | 0.9993945 | 8 | 1.224157e-06 | 0.9985567 | 8 | 1.254044e-06 | 0.9996136 | 8 | 2.975331e-07 | 0.9993325 | 8 | 2.9402e-07 | 0.9985389 | 8 | 3.020606e-07 | 0.9988342 | 8 | 3.046063e-07 | 0.9992585 | 8 | 3.093847e-07 | 0.9958985
|  |  | 9 | 1.312845e-06 | 0.9990644 | 9 | 1.21072e-06 | 0.9993618 | 9 | 1.333498e-06 | 0.9996609 | 9 | 1.349454e-06 | 0.999554 | 9 | 1.241882e-06 | 0.9994684 | 9 | 2.853346e-07 | 0.9985862 | 9 | 2.914541e-07 | 0.9988846 | 9 | 2.845709e-07 | 0.9987481 | 9 | 2.921084e-07 | 0.9983835 | 9 | 3.01933e-07 | 0.9992086
|  |  | 10 | 1.202763e-06 | 0.9992835 | 10 | 1.240632e-06 | 0.9995529 | 10 | 1.212751e-06 | 0.9990905 | 10 | 1.293826e-06 | 0.9991772 | 10 | 1.297089e-06 | 0.9988823 | 10 | 3.120932e-07 | 0.9995691 | 10 | 3.056481e-07 | 0.9984916 | 10 | 3.136619e-07 | 0.9990265 | 10 | 3.015109e-07 | 0.9995077 | 10 | 3.128143e-07 | 0.9991153
|  |  | Avg/Stdev: | 1.262015e-06 | 4.219197e-08 | Avg/Stdev: | 1.252536e-06 | 6.259261e-08 | Avg/Stdev: | 1.224497e-06 | 4.877048e-08 | Avg/Stdev: | 1.286319e-06 | 3.616825e-08 | Avg/Stdev: | 1.294567e-06 | 3.642463e-08 | Avg/Stdev: | 3.00336e-07 | 1.12361e-08 | Avg/Stdev: | 3.005632e-07 | 9.174072e-09 | Avg/Stdev: | 3.033867e-07 | 1.200343e-08 | Avg/Stdev: | 2.983874e-07 | 8.079712e-09 | Avg/Stdev: | 3.023778e-07 | 1.206514e-08
[5 empty] | 0.03343223 |  |  | 0.04997272 |  |  | 0.03982898 |  |  | 0.02811763 |  |  | 0.02813654 |  |  | 0.03741177 |  |  | 0.03052294 |  |  | 0.03956477 |  |  | 0.02707792 |  |  | 0.03990089
| 1000K |  | int0 |  |  | int5 |  |  | int10 |  |  | int-5 |  |  | int-10 |  |  | vac0 |  |  | vac5 |  |  | vac10 |  |  | vac-5 |  |  | vac-10
|  |  | 1 | 1.030666e-06 | 0.9980345 | 1 | 9.732336e-07 | 0.9997002 | 1 | 9.01227e-07 | 0.9990366 | 1 | 9.618926e-07 | 0.9976956 | 1 | 1.003332e-06 | 0.9994979 | 1 | 1.671301e-07 | 0.9982483 | 1 | 1.770465e-07 | 0.9950732 | 1 | 1.173568e-07 | 0.9710897 | 1 | 1.895177e-07 | 0.9984895 | 1 | 1.817408e-07 | 0.9989293
|  |  | 2 | 9.306254e-07 | 0.9989325 | 2 | 9.538035e-07 | 0.998523 | 2 | 9.36915e-07 | 0.9995112 | 2 | 1.008116e-06 | 0.9988931 | 2 | 1.008422e-06 | 0.9992904 | 2 | 1.858346e-07 | 0.9982888 | 2 | 1.771636e-07 | 0.997994 | 2 | 1.493963e-07 | 0.9979596 | 2 | 1.827392e-07 | 0.9990907 | 2 | 1.636963e-07 | 0.9970639
|  |  | 3 | 9.650668e-07 | 0.9979863 | 3 | 1.045974e-06 | 0.9977716 | 3 | 9.228059e-07 | 0.9994621 | 3 | 1.017635e-06 | 0.999429 | 3 | 1.004235e-06 | 0.9986352 | 3 | 1.77241e-07 | 0.9987327 | 3 | 1.59337e-07 | 0.9960483 | 3 | 1.50522e-07 | 0.9904546 | 3 | 1.72764e-07 | 0.9959099 | 3 | 1.633727e-07 | 0.9982518
|  |  | 4 | 9.2545e-07 | 0.9991668 | 4 | 9.611684e-07 | 0.9986596 | 4 | 1.007476e-06 | 0.9993767 | 4 | 1.034368e-06 | 0.999212 | 4 | 1.076161e-06 | 0.9992501 | 4 | 1.618761e-07 | 0.9881392 | 4 | 2.012986e-07 | 0.9992078 | 4 | 1.88411e-07 | 0.9979846 | 4 | 1.743758e-07 | 0.9988997 | 4 | 1.831831e-07 | 0.9979322
|  |  | 5 | 9.986943e-07 | 0.9983993 | 5 | 9.72392e-07 | 0.9993119 | 5 | 9.668324e-07 | 0.9994662 | 5 | 1.017298e-06 | 0.9995968 | 5 | 1.015637e-06 | 0.9989355 | 5 | 1.506672e-07 | 0.9952357 | 5 | 1.931871e-07 | 0.9990196 | 5 | 1.625085e-07 | 0.9980121 | 5 | 1.280342e-07 | 0.9828639 | 5 | 1.406588e-07 | 0.9793844
|  |  | 6 | 9.85895e-07 | 0.9987735 | 6 | 1.03115e-06 | 0.9995522 | 6 | 1.042558e-06 | 0.9989719 | 6 | 9.847211e-07 | 0.9977677 | 6 | 1.049343e-06 | 0.9991688 | 6 | 1.552583e-07 | 0.9968185 | 6 | 1.674023e-07 | 0.9986858 | 6 | 1.630184e-07 | 0.9955661 | 6 | 1.479342e-07 | 0.9922051 | 6 | 1.670023e-07 | 0.9984997
|  |  | 7 | 9.3499e-07 | 0.9993953 | 7 | 9.49752e-07 | 0.9994289 | 7 | 9.852538e-07 | 0.9992286 | 7 | 1.080492e-06 | 0.9993221 | 7 | 1.026974e-06 | 0.9995107 | 7 | 1.677369e-07 | 0.9967913 | 7 | 1.744479e-07 | 0.993845 | 7 | 1.668908e-07 | 0.9977829 | 7 | 1.684766e-07 | 0.9930136 | 7 | 1.770469e-07 | 0.9964467
|  |  | 8 | 1.07807e-06 | 0.9987705 | 8 | 1.049018e-06 | 0.9991354 | 8 | 9.492968e-07 | 0.9991809 | 8 | 9.664715e-07 | 0.9992313 | 8 | 1.031661e-06 | 0.9984516 | 8 | 1.786769e-07 | 0.996912 | 8 | 1.528404e-07 | 0.9913716 | 8 | 1.585941e-07 | 0.9967342 | 8 | 1.751019e-07 | 0.998595 | 8 | 1.523296e-07 | 0.9953197
|  |  | 9 | 9.617323e-07 | 0.9988806 | 9 | 9.91195e-07 | 0.9987019 | 9 | 1.052377e-06 | 0.9989796 | 9 | 1.057236e-06 | 0.9985323 | 9 | 1.036589e-06 | 0.998052 | 9 | 1.627401e-07 | 0.9992151 | 9 | 1.589864e-07 | 0.9935414 | 9 | 1.744091e-07 | 0.9897452 | 9 | 1.795045e-07 | 0.9976451 | 9 | 1.857331e-07 | 0.9969737
|  |  | 10 | 1.08618e-06 | 0.9994854 | 10 | 9.863078e-07 | 0.9985779 | 10 | 9.292206e-07 | 0.9984143 | 10 | 9.757622e-07 | 0.9992781 | 10 | 1.038878e-06 | 0.9990246 | 10 | 1.66452e-07 | 0.9951264 | 10 | 1.831736e-07 | 0.9938309 | 10 | 1.56707e-07 | 0.994846 | 10 | 1.688485e-07 | 0.9985364 | 10 | 1.872464e-07 | 0.9987206
|  |  | Avg/Stdev: | 9.897371e-07 | 5.85865e-08 | Avg/Stdev: | 9.913994e-07 | 3.750184e-08 | Avg/Stdev: | 9.693962e-07 | 5.146443e-08 | Avg/Stdev: | 1.010399e-06 | 3.933885e-08 | Avg/Stdev: | 1.029123e-06 | 2.279957e-08 | Avg/Stdev: | 1.673613e-07 | 1.07732e-08 | Avg/Stdev: | 1.744884e-07 | 1.544268e-08 | Avg/Stdev: | 1.587814e-07 | 1.854837e-08 | Avg/Stdev: | 1.687297e-07 | 1.801825e-08 | Avg/Stdev: | 1.70201e-07 | 1.553367e-08
[5 empty] | 0.059194 |  |  | 0.03782718 |  |  | 0.05308916 |  |  | 0.03893397 |  |  | 0.02215437 |  |  | 0.06437089 |  |  | 0.08850262 |  |  | 0.116817 |  |  | 0.1067877 |  |  | 0.09126664
| 900K |  | int0 |  |  | int5 |  |  | int10 |  |  | int-5 |  |  | int-10 |  |  | vac0 |  |  | vac5 |  |  | vac10 |  |  | vac-5 |  |  | vac-10
|  |  | 1 | 7.220019e-07 | 0.9974766 | 1 | 7.331412e-07 | 0.9972631 | 1 | 7.018998e-07 | 0.9974423 | 1 | 7.650696e-07 | 0.9983221 | 1 | 7.881409e-07 | 0.9977347 | 1 | 6.771422e-08 | 0.9818397 | 1 | 7.27055e-08 | 0.9900968 | 1 | 6.570195e-08 | 0.9884143 | 1 | 7.213367e-08 | 0.9917413 | 1 | 8.361473e-08 | 0.9959781
|  |  | 2 | 7.470699e-07 | 0.9977445 | 2 | 6.911602e-07 | 0.999231 | 2 | 7.083926e-07 | 0.9981542 | 2 | 8.245088e-07 | 0.9994601 | 2 | 8.020714e-07 | 0.9995626 | 2 | 7.757095e-08 | 0.9938862 | 2 | 8.362843e-08 | 0.9940056 | 2 | 7.01983e-08 | 0.9961393 | 2 | 7.726375e-08 | 0.9949149 | 2 | 8.186451e-08 | 0.9951727
|  |  | 3 | 8.12594e-07 | 0.9982878 | 3 | 7.319014e-07 | 0.9991858 | 3 | 7.115378e-07 | 0.9983865 | 3 | 7.624795e-07 | 0.9972867 | 3 | 8.013065e-07 | 0.9970737 | 3 | 7.922201e-08 | 0.988253 | 3 | 9.129567e-08 | 0.9961326 | 3 | 7.932936e-08 | 0.9960686 | 3 | 6.867841e-08 | 0.9849502 | 3 | 7.488237e-08 | 0.9931644
|  |  | 4 | 7.824188e-07 | 0.998502 | 4 | 7.449182e-07 | 0.9979517 | 4 | 7.364929e-07 | 0.9982938 | 4 | 8.232543e-07 | 0.9989432 | 4 | 7.636895e-07 | 0.9983569 | 4 | 5.704957e-08 | 0.979211 | 4 | 7.348867e-08 | 0.9908424 | 4 | 8.921344e-08 | 0.9738763 | 4 | 7.441424e-08 | 0.9890776 | 4 | 8.859399e-08 | 0.992645
|  |  | 5 | 7.005697e-07 | 0.9991279 | 5 | 7.196137e-07 | 0.9977375 | 5 | 7.272333e-07 | 0.9994028 | 5 | 7.802658e-07 | 0.9992393 | 5 | 8.161496e-07 | 0.9990671 | 5 | 7.394365e-08 | 0.9856651 | 5 | 6.734884e-08 | 0.9788206 | 5 | 8.122398e-08 | 0.9756854 | 5 | 9.164621e-08 | 0.9946173 | 5 | 9.402568e-08 | 0.9949919
|  |  | 6 | 7.876676e-07 | 0.998963 | 6 | 7.762154e-07 | 0.9973147 | 6 | 6.575016e-07 | 0.9987449 | 6 | 8.11115e-07 | 0.9988083 | 6 | 7.390097e-07 | 0.9982189 | 6 | 7.619807e-08 | 0.9786158 | 6 | 8.262e-08 | 0.989735 | 6 | 7.262638e-08 | 0.9748491 | 6 | 7.550759e-08 | 0.9949131 | 6 | 7.551574e-08 | 0.9951715
|  |  | 7 | 7.383555e-07 | 0.9987614 | 7 | 7.628203e-07 | 0.9992527 | 7 | 7.286931e-07 | 0.9990625 | 7 | 7.750332e-07 | 0.998593 | 7 | 8.178668e-07 | 0.9976756 | 7 | 8.416137e-08 | 0.9930251 | 7 | 8.532242e-08 | 0.9923553 | 7 | 6.404858e-08 | 0.975863 | 7 | 6.754261e-08 | 0.9798546 | 7 | 8.190383e-08 | 0.9922608
|  |  | 8 | 7.518539e-07 | 0.9992541 | 8 | 7.068694e-07 | 0.9994841 | 8 | 7.637741e-07 | 0.9977853 | 8 | 7.41054e-07 | 0.998321 | 8 | 7.593452e-07 | 0.9986087 | 8 | 6.413998e-08 | 0.9695138 | 8 | 7.321121e-08 | 0.99102 | 8 | 9.834909e-08 | 0.995444 | 8 | 9.921227e-08 | 0.9967739 | 8 | 9.021964e-08 | 0.9940047
|  |  | 9 | 7.690888e-07 | 0.9991117 | 9 | 7.163e-07 | 0.9989138 | 9 | 7.22514e-07 | 0.9988385 | 9 | 7.2643e-07 | 0.9992431 | 9 | 8.015955e-07 | 0.9993312 | 9 | 7.635175e-08 | 0.9885237 | 9 | 8.648327e-08 | 0.9891155 | 9 | 8.221618e-08 | 0.9945922 | 9 | 7.923415e-08 | 0.9967376 | 9 | 7.429291e-08 | 0.9657013
|  |  | 10 | 7.303947e-07 | 0.9957714 | 10 | 7.797818e-07 | 0.9987919 | 10 | 7.415362e-07 | 0.9993257 | 10 | 7.825989e-07 | 0.9990253 | 10 | 7.971773e-07 | 0.9993605 | 10 | 7.491243e-08 | 0.9949336 | 10 | 8.316804e-08 | 0.9924621 | 10 | 9.468468e-08 | 0.9976871 | 10 | 6.198109e-08 | 0.9635383 | 10 | 1.00529e-07 | 0.9954187
|  |  | Avg/Stdev: | 7.542015e-07 | 3.388694e-08 | Avg/Stdev: | 7.362722e-07 | 2.957668e-08 | Avg/Stdev: | 7.199575e-07 | 2.833566e-08 | Avg/Stdev: | 7.791809e-07 | 3.293311e-08 | Avg/Stdev: | 7.886352e-07 | 2.611232e-08 | Avg/Stdev: | 7.31264e-08 | 7.964428e-09 | Avg/Stdev: | 7.992721e-08 | 7.671832e-09 | Avg/Stdev: | 7.975919e-08 | 1.179841e-08 | Avg/Stdev: | 7.67614e-08 | 1.12014e-08 | Avg/Stdev: | 8.454424e-08 | 8.749551e-09
[5 empty] | 0.04493089 |  |  | 0.04017085 |  |  | 0.03935741 |  |  | 0.04226632 |  |  | 0.03311077 |  |  | 0.1089132 |  |  | 0.09598524 |  |  | 0.1479254 |  |  | 0.1459248 |  |  | 0.1034908
| 800K |  | int0 |  |  | int5 |  |  | int10 |  |  | int-5 |  |  | int-10 |  |  | vac0 |  |  | vac5 |  |  | vac10 |  |  | vac-5 |  |  | vac-10
|  |  | 1 | 5.29971e-07 | 0.9982165 | 1 | 5.04082e-07 | 0.9991237 | 1 | 4.791177e-07 | 0.9981046 | 1 | 5.765989e-07 | 0.9984035 | 1 | 5.103657e-07 | 0.9974477 | 1 | 3.198082e-08 | 0.9874208 | 1 | 2.694899e-08 | 0.98895 | 1 | 4.048494e-08 | 0.9919232 | 1 | 3.056534e-08 | 0.9718122 | 1 | 2.598252e-08 | 0.9527515
|  |  | 2 | 5.150134e-07 | 0.9989853 | 2 | 5.034279e-07 | 0.998797 | 2 | 4.629626e-07 | 0.99694 | 2 | 5.959725e-07 | 0.997225 | 2 | 5.723048e-07 | 0.9989492 | 2 | 1.726225e-08 | 0.9496058 | 2 | 2.366759e-08 | 0.9756437 | 2 | 2.961794e-08 | 0.9898876 | 2 | 2.889128e-08 | 0.9340313 | 2 | 2.366192e-08 | 0.8826732
|  |  | 3 | 5.657782e-07 | 0.9971214 | 3 | 5.323575e-07 | 0.9982763 | 3 | 4.963613e-07 | 0.9971139 | 3 | 5.914238e-07 | 0.9993921 | 3 | 5.636419e-07 | 0.9989922 | 3 | 3.956424e-08 | 0.9850182 | 3 | 3.1518e-08 | 0.9671745 | 3 | 2.586167e-08 | 0.9470705 | 3 | 3.430355e-08 | 0.9729134 | 3 | 3.587474e-08 | 0.990399
|  |  | 4 | 3.93349e-07 | 0.9817403 | 4 | 4.638414e-07 | 0.9958623 | 4 | 4.715393e-07 | 0.9931585 | 4 | 5.998954e-07 | 0.9962158 | 4 | 4.887622e-07 | 0.9971449 | 4 | 3.050881e-08 | 0.9737627 | 4 | 3.270628e-08 | 0.980781 | 4 | 3.497345e-08 | 0.9910552 | 4 | 3.238539e-08 | 0.9732706 | 4 | 2.146923e-08 | 0.9862191
|  |  | 5 | 5.468729e-07 | 0.9990484 | 5 | 4.762803e-07 | 0.9968017 | 5 | 5.261221e-07 | 0.9983443 | 5 | 5.098819e-07 | 0.9965899 | 5 | 4.970472e-07 | 0.9900218 | 5 | 2.335379e-08 | 0.9351398 | 5 | 2.709223e-08 | 0.9911152 | 5 | 1.87415e-08 | 0.9471955 | 5 | 1.863068e-08 | 0.9745298 | 5 | 2.11875e-08 | 0.8831578
|  |  | 6 | 4.736871e-07 | 0.9983383 | 6 | 5.079447e-07 | 0.9988596 | 6 | 4.532968e-07 | 0.9978941 | 6 | 5.191418e-07 | 0.9961141 | 6 | 5.473569e-07 | 0.9982997 | 6 | 1.975499e-08 | 0.9370725 | 6 | 2.262658e-08 | 0.8814494 | 6 | 3.772123e-08 | 0.9847073 | 6 | 2.086653e-08 | 0.9667944 | 6 | 2.247617e-08 | 0.9519344
|  |  | 7 | 6.160589e-07 | 0.9978835 | 7 | 4.437141e-07 | 0.9904399 | 7 | 4.502799e-07 | 0.9969102 | 7 | 4.699217e-07 | 0.9978085 | 7 | 5.558715e-07 | 0.9978933 | 7 | 2.838583e-08 | 0.977795 | 7 | 1.407288e-08 | 0.7655962 | 7 | 2.589899e-08 | 0.9422866 | 7 | 3.423678e-08 | 0.9811634 | 7 | 2.902048e-08 | 0.9695288
|  |  | 8 | 5.790465e-07 | 0.996972 | 8 | 5.275663e-07 | 0.9993673 | 8 | 5.017471e-07 | 0.9979313 | 8 | 4.781832e-07 | 0.9982778 | 8 | 5.643166e-07 | 0.9993336 | 8 | 3.512789e-08 | 0.9756293 | 8 | 2.106998e-08 | 0.9493497 | 8 | 6.172991e-09 | 0.6594524 | 8 | 1.696145e-08 | 0.8352995 | 8 | 4.281689e-08 | 0.986497
|  |  | 9 | 4.651757e-07 | 0.9967096 | 9 | 5.20148e-07 | 0.992589 | 9 | 5.615312e-07 | 0.9975855 | 9 | 5.158152e-07 | 0.9982466 | 9 | 4.784007e-07 | 0.998653 | 9 | 3.497322e-08 | 0.9689175 | 9 | 2.230342e-08 | 0.9435305 | 9 | 2.537129e-08 | 0.9476967 | 9 | 2.633833e-08 | 0.9744113 | 9 | 3.314696e-08 | 0.9220689
|  |  | 10 | 5.296541e-07 | 0.9981774 | 10 | 5.251964e-07 | 0.9931349 | 10 | 4.946993e-07 | 0.9965282 | 10 | 5.786821e-07 | 0.9990098 | 10 | 5.536619e-07 | 0.9968553 | 10 | 2.570264e-08 | 0.9848366 | 10 | 3.083643e-08 | 0.9852441 | 10 | 2.464827e-09 | 0.5516948 | 10 | 3.367547e-08 | 0.9939397 | 10 | 1.360586e-08 | 0.81891
|  |  | Avg/Stdev: | 5.214607e-07 | 6.404756e-08 | Avg/Stdev: | 5.004559e-07 | 2.976823e-08 | Avg/Stdev: | 4.897657e-07 | 3.453913e-08 | Avg/Stdev: | 5.435517e-07 | 5.025907e-08 | Avg/Stdev: | 5.331729e-07 | 3.553299e-08 | Avg/Stdev: | 2.866145e-08 | 7.158705e-09 | Avg/Stdev: | 2.528424e-08 | 5.704092e-09 | Avg/Stdev: | 2.473088e-08 | 1.258231e-08 | Avg/Stdev: | 2.768548e-08 | 6.664517e-09 | Avg/Stdev: | 2.692423e-08 | 8.479818e-09
[5 empty] | 0.1228234 |  |  | 0.05948223 |  |  | 0.07052174 |  |  | 0.0924642 |  |  | 0.06664441 |  |  | 0.2497677 |  |  | 0.2255987 |  |  | 0.5087693 |  |  | 0.2407225 |  |  | 0.3149512

## u15mo
|  |  | pressure kb | 0 | 5 | 10 | -5 | -10 |  |  | pressure kb | 0 | 5 | 10 | -5 | -10
|  | 1/kT | INT | [7 empty] | VAC
|  | 9.670469 | 1200 | 7.906374e-07 | 7.681791e-07 | 7.378539e-07 | 8.428852e-07 | 8.531461e-07 |  | 1200 | 1200 | 1.47834e-07 | 1.441593e-07 | 1.38074e-07 | 1.430522e-07 | 1.522979e-07
Ang^2/dt | 1 | 10.5496 | 1100 | 5.607875e-07 | 5.275799e-07 | 5.254978e-07 | 5.987235e-07 | 6.375212e-07 |  |  | 1100 | 7.620285e-08 | 6.763771e-08 | 7.444673e-08 | 8.196022e-08 | 8.098056e-08
Ang^2/ps | 500 | 11.60456 | 1000 | 3.773055e-07 | 3.414769e-07 | 3.378056e-07 | 3.804076e-07 | 4.075247e-07 |  |  | 1000 | 3.170345e-08 | 2.653082e-08 | 2.857822e-08 | 3.385889e-08 | 3.090287e-08
cm^s | 0.05 | 12.89396 | 900 | 1.936873e-07 | 2.041188e-07 | 1.894357e-07 | 2.323029e-07 | 2.556372e-07 |  |  | 900 | 1.337881e-08 | 1.146319e-08 | 1.015445e-08 | 1.105614e-08 | 1.187267e-08
|  | 14.5057 | 800 | 9.527295e-08 | 9.052695e-08 | 6.986909e-08 | 1.072142e-07 | 1.021524e-07 |  |  | 800 | 1.807165e-09 | 4.634267e-09 | 2.912151e-09 | 4.836815e-09 | 2.485639e-09
|  |  | cm2/s | [7 empty] | cm2/s
|  | 9.670469 | 1200 | 3.616507e-05 | 3.513779e-05 | 3.375067e-05 | 3.855498e-05 | 3.902433e-05 |  |  | 1200 | 6.759709e-06 | 6.591682e-06 | 6.313436e-06 | 6.541061e-06 | 6.963823e-06
|  | 10.5496 | 1100 | 2.565135e-05 | 2.413238e-05 | 2.403714e-05 | 2.738661e-05 | 2.916128e-05 |  |  | 1100 | 3.484375e-06 | 3.092734e-06 | 3.404077e-06 | 3.747631e-06 | 3.702836e-06
|  | 11.60456 | 1000 | 1.725858e-05 | 1.561972e-05 | 1.545179e-05 | 1.740048e-05 | 1.864086e-05 |  |  | 1000 | 1.44964e-06 | 1.213122e-06 | 1.306739e-06 | 1.548198e-06 | 1.413034e-06
|  | 12.89396 | 900 | 8.85958e-06 | 9.336733e-06 | 8.665105e-06 | 1.062592e-05 | 1.169327e-05 |  |  | 900 | 6.117461e-07 | 5.241544e-07 | 4.643121e-07 | 5.055422e-07 | 5.428778e-07
|  | 14.5057 | 800 | 4.357944e-06 | 4.140853e-06 | 3.195928e-06 | 4.904156e-06 | 4.67262e-06 |  |  | 800 | 8.263263e-08 | 2.119019e-07 | 1.331581e-07 | 2.211634e-07 | 1.136559e-07
| 1200K |  | int0 |  |  | int5 |  |  | int10 |  |  | int-5 |  |  | int-10 |  |  | vac0 |  |  | vac5 |  |  | vac10 |  |  | vac-5 |  |  | vac-10
|  |  | 1 | 7.981702e-07 | 0.9987985 | 1 | 6.55423e-07 | 0.9885526 | 1 | 6.779698e-07 | 0.9972625 | 1 | 8.252377e-07 | 0.9988344 | 1 | 8.908569e-07 | 0.9992397 | 1 | 1.375175e-07 | 0.9943271 | 1 | 1.562267e-07 | 0.9975663 | 1 | 1.300294e-07 | 0.9952282 | 1 | 1.292662e-07 | 0.9948317 | 1 | 1.693751e-07 | 0.9971572
|  |  | 2 | 6.999019e-07 | 0.9987076 | 2 | 8.142755e-07 | 0.997576 | 2 | 7.343994e-07 | 0.9975077 | 2 | 8.474922e-07 | 0.9981921 | 2 | 8.550251e-07 | 0.9976595 | 2 | 1.583276e-07 | 0.9957704 | 2 | 1.409932e-07 | 0.9973007 | 2 | 1.414444e-07 | 0.9973139 | 2 | 1.360895e-07 | 0.995536 | 2 | 1.466185e-07 | 0.998628
|  |  | 3 | 7.877446e-07 | 0.998098 | 3 | 7.027699e-07 | 0.9970921 | 3 | 6.906473e-07 | 0.9960143 | 3 | 8.247027e-07 | 0.9957438 | 3 | 8.665266e-07 | 0.9989567 | 3 | 1.725629e-07 | 0.9960862 | 3 | 1.55459e-07 | 0.9931103 | 3 | 1.306201e-07 | 0.9960558 | 3 | 1.189336e-07 | 0.9932525 | 3 | 9.392914e-08 | 0.9573425
|  |  | 4 | 8.141759e-07 | 0.9990419 | 4 | 7.77112e-07 | 0.9990413 | 4 | 7.703412e-07 | 0.9992319 | 4 | 8.120502e-07 | 0.9947875 | 4 | 8.736896e-07 | 0.9977214 | 4 | 1.339414e-07 | 0.9974052 | 4 | 1.520033e-07 | 0.9969735 | 4 | 1.539778e-07 | 0.9944706 | 4 | 1.489705e-07 | 0.9971815 | 4 | 1.843646e-07 | 0.9989092
|  |  | 5 | 8.146748e-07 | 0.9993104 | 5 | 8.378518e-07 | 0.9990799 | 5 | 7.863787e-07 | 0.9963962 | 5 | 9.225895e-07 | 0.9992942 | 5 | 7.532433e-07 | 0.994918 | 5 | 1.523471e-07 | 0.9977949 | 5 | 1.281246e-07 | 0.9878083 | 5 | 1.418039e-07 | 0.9977075 | 5 | 1.502972e-07 | 0.9968115 | 5 | 1.879716e-07 | 0.9969614
|  |  | 6 | 7.411956e-07 | 0.9959427 | 6 | 8.250227e-07 | 0.9959808 | 6 | 7.301987e-07 | 0.9979167 | 6 | 8.111938e-07 | 0.9973559 | 6 | 8.395226e-07 | 0.9979234 | 6 | 1.367627e-07 | 0.9971675 | 6 | 1.494656e-07 | 0.9989508 | 6 | 1.251841e-07 | 0.9944336 | 6 | 1.496505e-07 | 0.9952554 | 6 | 1.55025e-07 | 0.9877447
|  |  | 7 | 7.734831e-07 | 0.9984822 | 7 | 8.18787e-07 | 0.9987718 | 7 | 7.383595e-07 | 0.9923411 | 7 | 7.559656e-07 | 0.9968407 | 7 | 8.077352e-07 | 0.9987435 | 7 | 1.485687e-07 | 0.9949534 | 7 | 1.318355e-07 | 0.9987738 | 7 | 1.385424e-07 | 0.9946525 | 7 | 1.609147e-07 | 0.9986156 | 7 | 1.493277e-07 | 0.9981529
|  |  | 8 | 8.394226e-07 | 0.9990927 | 8 | 7.421965e-07 | 0.9967334 | 8 | 7.097352e-07 | 0.9969185 | 8 | 8.083082e-07 | 0.9952387 | 8 | 9.749786e-07 | 0.9993704 | 8 | 1.299746e-07 | 0.9955786 | 8 | 1.272155e-07 | 0.9922434 | 8 | 1.471872e-07 | 0.9957731 | 8 | 1.558018e-07 | 0.9924615 | 8 | 1.418673e-07 | 0.9985624
|  |  | 9 | 8.266332e-07 | 0.9991187 | 9 | 7.84851e-07 | 0.9964686 | 9 | 7.803233e-07 | 0.9965957 | 9 | 8.774998e-07 | 0.9987979 | 9 | 8.337515e-07 | 0.9990269 | 9 | 1.366732e-07 | 0.9976976 | 9 | 1.395238e-07 | 0.9970837 | 9 | 1.395563e-07 | 0.9956034 | 9 | 1.406081e-07 | 0.9979243 | 9 | 1.51037e-07 | 0.9938992
|  |  | 10 | 8.109724e-07 | 0.9982492 | 10 | 7.235018e-07 | 0.9972985 | 10 | 7.601859e-07 | 0.9991523 | 10 | 9.438126e-07 | 0.997751 | 10 | 8.361319e-07 | 0.997187 | 10 | 1.716642e-07 | 0.9987906 | 10 | 1.607453e-07 | 0.9974346 | 10 | 1.323951e-07 | 0.9889713 | 10 | 1.399897e-07 | 0.9966023 | 10 | 1.434635e-07 | 0.9961342
|  |  | Avg/Stdev: | 7.906374e-07 | 4.250212e-08 | Avg/Stdev: | 7.681791e-07 | 6.036252e-08 | Avg/Stdev: | 7.378539e-07 | 3.710117e-08 | Avg/Stdev: | 8.428852e-07 | 5.686853e-08 | Avg/Stdev: | 8.531461e-07 | 5.750731e-08 | Avg/Stdev: | 1.47834e-07 | 1.554904e-08 | Avg/Stdev: | 1.441593e-07 | 1.231837e-08 | Avg/Stdev: | 1.38074e-07 | 8.70725e-09 | Avg/Stdev: | 1.430522e-07 | 1.268537e-08 | Avg/Stdev: | 1.522979e-07 | 2.632357e-08
[5 empty] | 0.05375677 |  |  | 0.0785787 |  |  | 0.05028254 |  |  | 0.06746889 |  |  | 0.06740617 |  |  | 0.1051791 |  |  | 0.08544972 |  |  | 0.06306218 |  |  | 0.08867653 |  |  | 0.1728426
| 1100K |  | int0 |  |  | int5 |  |  | int10 |  |  | int-5 |  |  | int-10 |  |  | vac0 |  |  | vac5 |  |  | vac10 |  |  | vac-5 |  |  | vac-10
|  |  | 1 | 6.025679e-07 | 0.9978052 | 1 | 4.315584e-07 | 0.9840675 | 1 | 5.547139e-07 | 0.9969227 | 1 | 6.669496e-07 | 0.9984462 | 1 | 6.424971e-07 | 0.9972356 | 1 | 6.835943e-08 | 0.9929799 | 1 | 7.621442e-08 | 0.9899942 | 1 | 7.364298e-08 | 0.9917012 | 1 | 6.695318e-08 | 0.9872134 | 1 | 6.463563e-08 | 0.9804115
|  |  | 2 | 5.879633e-07 | 0.9962823 | 2 | 5.509234e-07 | 0.9980738 | 2 | 5.017752e-07 | 0.9947714 | 2 | 6.321314e-07 | 0.9985459 | 2 | 6.248278e-07 | 0.9975453 | 2 | 7.3457e-08 | 0.9844733 | 2 | 8.326766e-08 | 0.9952733 | 2 | 7.57802e-08 | 0.9741044 | 2 | 7.587311e-08 | 0.9827804 | 2 | 8.039254e-08 | 0.9954746
|  |  | 3 | 5.581729e-07 | 0.9973178 | 3 | 5.620557e-07 | 0.9962432 | 3 | 5.857877e-07 | 0.99729 | 3 | 6.195857e-07 | 0.9972608 | 3 | 5.6516e-07 | 0.9965876 | 3 | 7.593608e-08 | 0.9915451 | 3 | 7.694364e-08 | 0.9760731 | 3 | 7.672074e-08 | 0.9923074 | 3 | 9.754174e-08 | 0.990105 | 3 | 1.032206e-07 | 0.9899641
|  |  | 4 | 4.987968e-07 | 0.9878842 | 4 | 4.955073e-07 | 0.9989108 | 4 | 5.479159e-07 | 0.9977604 | 4 | 5.29403e-07 | 0.9969705 | 4 | 6.8064e-07 | 0.9984719 | 4 | 5.272981e-08 | 0.9801894 | 4 | 8.115257e-08 | 0.9834465 | 4 | 7.321058e-08 | 0.9488895 | 4 | 7.788072e-08 | 0.9795934 | 4 | 8.112123e-08 | 0.9914421
|  |  | 5 | 5.335158e-07 | 0.9981619 | 5 | 5.78388e-07 | 0.9980607 | 5 | 5.586805e-07 | 0.9943904 | 5 | 6.1421e-07 | 0.9965579 | 5 | 5.710231e-07 | 0.9951701 | 5 | 7.36751e-08 | 0.9922476 | 5 | 5.733851e-08 | 0.9212641 | 5 | 5.333524e-08 | 0.9520372 | 5 | 8.243223e-08 | 0.9945427 | 5 | 9.1824e-08 | 0.9952126
|  |  | 6 | 5.648785e-07 | 0.9963545 | 6 | 5.3919e-07 | 0.9971478 | 6 | 4.901608e-07 | 0.9983829 | 6 | 5.521464e-07 | 0.9983253 | 6 | 6.687408e-07 | 0.9987782 | 6 | 9.146378e-08 | 0.9961139 | 6 | 7.547532e-08 | 0.9948943 | 6 | 8.16876e-08 | 0.985884 | 6 | 8.350227e-08 | 0.9854465 | 6 | 7.774257e-08 | 0.9805229
|  |  | 7 | 4.87301e-07 | 0.9909286 | 7 | 5.929636e-07 | 0.9973178 | 7 | 5.144991e-07 | 0.9853192 | 7 | 6.448397e-07 | 0.9968224 | 7 | 6.241867e-07 | 0.9988758 | 7 | 8.743277e-08 | 0.9947275 | 7 | 6.164169e-08 | 0.9699727 | 7 | 8.536959e-08 | 0.9871055 | 7 | 1.002001e-07 | 0.996476 | 7 | 9.025554e-08 | 0.9945797
|  |  | 8 | 6.171847e-07 | 0.9979521 | 8 | 4.820087e-07 | 0.9947974 | 8 | 4.833337e-07 | 0.9976672 | 8 | 5.776237e-07 | 0.9890988 | 8 | 6.311909e-07 | 0.9975874 | 8 | 6.312115e-08 | 0.9916216 | 8 | 7.784422e-08 | 0.989313 | 8 | 8.066787e-08 | 0.9848403 | 8 | 7.392707e-08 | 0.982851 | 8 | 8.426582e-08 | 0.9924274
|  |  | 9 | 5.712313e-07 | 0.9987677 | 9 | 4.863354e-07 | 0.993503 | 9 | 5.026986e-07 | 0.9947611 | 9 | 5.696892e-07 | 0.9970486 | 9 | 6.84388e-07 | 0.9986469 | 9 | 9.376796e-08 | 0.9857503 | 9 | 5.282005e-08 | 0.9885844 | 9 | 6.620964e-08 | 0.9913636 | 9 | 1.011849e-07 | 0.9958653 | 9 | 7.490979e-08 | 0.9650008
|  |  | 10 | 5.862624e-07 | 0.9978484 | 10 | 5.568681e-07 | 0.9920793 | 10 | 5.154127e-07 | 0.9966538 | 10 | 5.806565e-07 | 0.994383 | 10 | 6.825572e-07 | 0.9946789 | 10 | 8.208542e-08 | 0.9839069 | 10 | 3.367901e-08 | 0.7872047 | 10 | 7.784291e-08 | 0.9921581 | 10 | 6.010687e-08 | 0.9806761 | 10 | 6.143787e-08 | 0.9697091
|  |  | Avg/Stdev: | 5.607875e-07 | 4.273074e-08 | Avg/Stdev: | 5.275799e-07 | 5.121761e-08 | Avg/Stdev: | 5.254978e-07 | 3.403246e-08 | Avg/Stdev: | 5.987235e-07 | 4.366797e-08 | Avg/Stdev: | 6.375212e-07 | 4.361516e-08 | Avg/Stdev: | 7.620285e-08 | 1.290899e-08 | Avg/Stdev: | 6.763771e-08 | 1.587272e-08 | Avg/Stdev: | 7.444673e-08 | 9.096052e-09 | Avg/Stdev: | 8.196022e-08 | 1.401853e-08 | Avg/Stdev: | 8.098056e-08 | 1.249799e-08
[5 empty] | 0.07619775 |  |  | 0.09708031 |  |  | 0.06476232 |  |  | 0.07293511 |  |  | 0.06841366 |  |  | 0.169403 |  |  | 0.2346727 |  |  | 0.122182 |  |  | 0.1710407 |  |  | 0.1543332
| 1000K |  | int0 |  |  | int5 |  |  | int10 |  |  | int-5 |  |  | int-10 |  |  | vac0 |  |  | vac5 |  |  | vac10 |  |  | vac-5 |  |  | vac-10
|  |  | 1 | 3.986547e-07 | 0.994539 | 1 | 3.086016e-07 | 0.9865769 | 1 | 3.622412e-07 | 0.9970643 | 1 | 3.209449e-07 | 0.994175 | 1 | 4.141499e-07 | 0.9956475 | 1 | 4.749944e-08 | 0.97869 | 1 | 1.699613e-08 | 0.853813 | 1 | 3.123797e-08 | 0.9879763 | 1 | 1.782452e-08 | 0.9754772 | 1 | 2.419443e-08 | 0.911591
|  |  | 2 | 3.897053e-07 | 0.9938306 | 2 | 3.702336e-07 | 0.997931 | 2 | 3.384399e-07 | 0.9926173 | 2 | 3.851051e-07 | 0.9965878 | 2 | 3.969981e-07 | 0.9931591 | 2 | 3.582237e-08 | 0.9811315 | 2 | 2.685324e-08 | 0.9824252 | 2 | 3.506941e-08 | 0.9826674 | 2 | 3.877109e-08 | 0.987663 | 2 | 3.098727e-08 | 0.9847241
|  |  | 3 | 2.981074e-07 | 0.9906779 | 3 | 3.795111e-07 | 0.9949216 | 3 | 3.703943e-07 | 0.9963978 | 3 | 4.020444e-07 | 0.9973043 | 3 | 4.600095e-07 | 0.996674 | 3 | 4.280891e-08 | 0.9915316 | 3 | 3.693361e-08 | 0.9440144 | 3 | 2.112976e-08 | 0.8853163 | 3 | 1.862323e-08 | 0.8178371 | 3 | 3.870122e-08 | 0.9733156
|  |  | 4 | 3.264294e-07 | 0.9841673 | 4 | 2.913728e-07 | 0.9980308 | 4 | 3.699489e-07 | 0.9933761 | 4 | 4.225467e-07 | 0.996877 | 4 | 3.734467e-07 | 0.9951162 | 4 | 2.731268e-08 | 0.9852271 | 4 | 2.70874e-08 | 0.9683796 | 4 | 3.299672e-08 | 0.9845814 | 4 | 4.331364e-08 | 0.9911604 | 4 | 1.724831e-08 | 0.8654547
|  |  | 5 | 3.537332e-07 | 0.9926607 | 5 | 3.127174e-07 | 0.9912435 | 5 | 3.778523e-07 | 0.9969037 | 5 | 3.666235e-07 | 0.992692 | 5 | 4.13895e-07 | 0.9968441 | 5 | 3.538527e-08 | 0.9833136 | 5 | 2.60225e-08 | 0.962317 | 5 | 4.384449e-08 | 0.9937635 | 5 | 3.136447e-08 | 0.9825131 | 5 | 3.7072e-08 | 0.9805326
|  |  | 6 | 3.424036e-07 | 0.9936649 | 6 | 3.503636e-07 | 0.9968347 | 6 | 3.057022e-07 | 0.9958497 | 6 | 3.321435e-07 | 0.9955802 | 6 | 4.237978e-07 | 0.997525 | 6 | 2.409217e-08 | 0.91566 | 6 | 2.364114e-08 | 0.8964494 | 6 | 2.912293e-08 | 0.9676262 | 6 | 3.616961e-08 | 0.9930365 | 6 | 1.363848e-08 | 0.8396801
|  |  | 7 | 4.623521e-07 | 0.997543 | 7 | 2.903679e-07 | 0.9791745 | 7 | 3.43171e-07 | 0.9856834 | 7 | 3.50729e-07 | 0.9849408 | 7 | 4.388935e-07 | 0.9879592 | 7 | 2.329079e-08 | 0.9734887 | 7 | 2.422948e-08 | 0.9340513 | 7 | 2.400187e-08 | 0.9842528 | 7 | 4.133673e-08 | 0.981823 | 7 | 5.152205e-08 | 0.9930687
|  |  | 8 | 4.210832e-07 | 0.9961826 | 8 | 3.455712e-07 | 0.9962842 | 8 | 2.85204e-07 | 0.9930301 | 8 | 3.745364e-07 | 0.9963519 | 8 | 3.806038e-07 | 0.9977248 | 8 | 2.990009e-08 | 0.983413 | 8 | 2.708573e-08 | 0.9747736 | 8 | 3.801187e-08 | 0.9912974 | 8 | 2.921669e-08 | 0.9895204 | 8 | 3.645911e-08 | 0.9695398
|  |  | 9 | 3.676325e-07 | 0.9929978 | 9 | 3.359113e-07 | 0.9944654 | 9 | 2.667728e-07 | 0.9988492 | 9 | 4.425914e-07 | 0.9928108 | 9 | 3.87485e-07 | 0.9984872 | 9 | 2.429643e-08 | 0.9472315 | 9 | 2.759728e-08 | 0.9627219 | 9 | 2.969699e-08 | 0.9862962 | 9 | 3.655783e-08 | 0.9894494 | 9 | 2.19119e-08 | 0.9250343
|  |  | 10 | 4.129533e-07 | 0.9939874 | 10 | 4.301186e-07 | 0.998477 | 10 | 3.58329e-07 | 0.9929786 | 10 | 4.068107e-07 | 0.9952453 | 10 | 3.859682e-07 | 0.9940617 | 10 | 2.662635e-08 | 0.9288742 | 10 | 2.88617e-08 | 0.961863 | 10 | 6.701408e-10 | 0.08519423 | 10 | 4.541109e-08 | 0.989443 | 10 | 3.72939e-08 | 0.9793448
|  |  | Avg/Stdev: | 3.773055e-07 | 4.916842e-08 | Avg/Stdev: | 3.414769e-07 | 4.382801e-08 | Avg/Stdev: | 3.378056e-07 | 3.885825e-08 | Avg/Stdev: | 3.804076e-07 | 3.915838e-08 | Avg/Stdev: | 4.075247e-07 | 2.779103e-08 | Avg/Stdev: | 3.170345e-08 | 8.401335e-09 | Avg/Stdev: | 2.653082e-08 | 4.947784e-09 | Avg/Stdev: | 2.857822e-08 | 1.177388e-08 | Avg/Stdev: | 3.385889e-08 | 9.617783e-09 | Avg/Stdev: | 3.090287e-08 | 1.157629e-08
[5 empty] | 0.1303146 |  |  | 0.1283484 |  |  | 0.1150314 |  |  | 0.102938 |  |  | 0.0681947 |  |  | 0.2649975 |  |  | 0.1864919 |  |  | 0.4119878 |  |  | 0.2840549 |  |  | 0.3746024
| 900K |  | int0 |  |  | int5 |  |  | int10 |  |  | int-5 |  |  | int-10 |  |  | vac0 |  |  | vac5 |  |  | vac10 |  |  | vac-5 |  |  | vac-10
|  |  | 1 | 1.42484e-07 | 0.9678188 | 1 | 1.926745e-07 | 0.9609655 | 1 | 1.794239e-07 | 0.9772295 | 1 | 2.571957e-07 | 0.9844749 | 1 | 2.652617e-07 | 0.9930853 | 1 | 3.886261e-09 | 0.6574139 | 1 | 1.552851e-08 | 0.9690577 | 1 | 1.908322e-08 | 0.95133 | 1 | 1.348137e-08 | 0.92163 | 1 | 1.02634e-08 | 0.9454616
|  |  | 2 | 2.037534e-07 | 0.9958514 | 2 | 2.182084e-07 | 0.9757301 | 2 | 2.174275e-07 | 0.9926434 | 2 | 2.273725e-07 | 0.9946633 | 2 | 2.279348e-07 | 0.9939582 | 2 | 1.44379e-08 | 0.9331626 | 2 | 6.67106e-09 | 0.8270082 | 2 | 6.770058e-09 | 0.894305 | 2 | 1.87647e-08 | 0.9746193 | 2 | 1.094089e-08 | 0.8989779
|  |  | 3 | 1.838877e-07 | 0.9817203 | 3 | 2.261718e-07 | 0.9900152 | 3 | 1.697069e-07 | 0.9862637 | 3 | 2.372853e-07 | 0.9887086 | 3 | 2.123497e-07 | 0.9924415 | 3 | 2.402055e-08 | 0.9825063 | 3 | 1.543938e-08 | 0.9172733 | 3 | 1.272607e-08 | 0.9708454 | 3 | 8.727805e-09 | 0.9371583 | 3 | 1.288039e-08 | 0.9569554
|  |  | 4 | 2.176251e-07 | 0.9910551 | 4 | 2.75329e-07 | 0.9937417 | 4 | 9.909136e-08 | 0.9174113 | 4 | 2.014191e-07 | 0.9953052 | 4 | 2.842736e-07 | 0.9850568 | 4 | 1.17838e-08 | 0.9276182 | 4 | 1.264908e-08 | 0.9175991 | 4 | 1.335479e-08 | 0.9605799 | 4 | 8.567719e-09 | 0.8749679 | 4 | 1.906112e-08 | 0.9349347
|  |  | 5 | 2.023631e-07 | 0.9863131 | 5 | 1.987732e-07 | 0.9928191 | 5 | 1.446644e-07 | 0.9227669 | 5 | 2.688768e-07 | 0.9957178 | 5 | 2.237257e-07 | 0.98677 | 5 | 1.344355e-08 | 0.8804209 | 5 | 1.565013e-08 | 0.9637481 | 5 | 2.076849e-09 | 0.8454759 | 5 | 1.297344e-08 | 0.9104836 | 5 | 1.152562e-08 | 0.97836
|  |  | 6 | 2.100177e-07 | 0.9859111 | 6 | 2.242973e-07 | 0.9924288 | 6 | 1.639605e-07 | 0.9693486 | 6 | 2.111231e-07 | 0.9927873 | 6 | 2.495031e-07 | 0.9965204 | 6 | 1.04837e-08 | 0.9074077 | 6 | 6.170199e-09 | 0.8137052 | 6 | 1.627762e-08 | 0.87029 | 6 | 1.211061e-08 | 0.94832 | 6 | 3.423404e-09 | 0.6558888
|  |  | 7 | 1.899508e-07 | 0.9856699 | 7 | 2.176552e-07 | 0.9823632 | 7 | 2.732393e-07 | 0.987599 | 7 | 2.531916e-07 | 0.9967479 | 7 | 3.069874e-07 | 0.9980103 | 7 | 1.314116e-08 | 0.9028077 | 7 | 7.275126e-09 | 0.9205331 | 7 | 1.071631e-08 | 0.9460154 | 7 | 4.007303e-09 | 0.7739012 | 7 | 3.611365e-09 | 0.7509116
|  |  | 8 | 1.649296e-07 | 0.9902222 | 8 | 1.535638e-07 | 0.9868429 | 8 | 2.171475e-07 | 0.9873322 | 8 | 2.049852e-07 | 0.994715 | 8 | 2.98917e-07 | 0.9940971 | 8 | 1.536744e-08 | 0.9643822 | 8 | 9.340038e-09 | 0.9229689 | 8 | 1.130822e-08 | 0.9880031 | 8 | 1.785477e-08 | 0.976764 | 8 | 1.803877e-08 | 0.9782642
|  |  | 9 | 1.976138e-07 | 0.9894251 | 9 | 1.548767e-07 | 0.9830165 | 9 | 2.002522e-07 | 0.9867616 | 9 | 2.148542e-07 | 0.9888965 | 9 | 2.288391e-07 | 0.9909702 | 9 | 1.873449e-08 | 0.9692082 | 9 | 1.152198e-08 | 0.884011 | 9 | 2.995894e-09 | 0.7689637 | 9 | 9.567752e-09 | 0.9634118 | 9 | 8.997382e-09 | 0.8581858
|  |  | 10 | 2.242477e-07 | 0.9900043 | 10 | 1.796378e-07 | 0.9673012 | 10 | 2.294436e-07 | 0.9917102 | 10 | 2.467259e-07 | 0.9969932 | 10 | 2.585797e-07 | 0.9886445 | 10 | 8.489252e-09 | 0.8182243 | 10 | 1.43864e-08 | 0.8474952 | 10 | 6.235456e-09 | 0.8191985 | 10 | 4.505984e-09 | 0.8090446 | 10 | 1.998433e-08 | 0.9598983
|  |  | Avg/Stdev: | 1.936873e-07 | 2.47755e-08 | Avg/Stdev: | 2.041188e-07 | 3.664486e-08 | Avg/Stdev: | 1.894357e-07 | 4.898659e-08 | Avg/Stdev: | 2.323029e-07 | 2.381386e-08 | Avg/Stdev: | 2.556372e-07 | 3.307676e-08 | Avg/Stdev: | 1.337881e-08 | 5.497565e-09 | Avg/Stdev: | 1.146319e-08 | 3.842023e-09 | Avg/Stdev: | 1.015445e-08 | 5.567999e-09 | Avg/Stdev: | 1.105614e-08 | 4.974739e-09 | Avg/Stdev: | 1.187267e-08 | 5.84992e-09
[5 empty] | 0.1279149 |  |  | 0.1795271 |  |  | 0.2585921 |  |  | 0.1025121 |  |  | 0.1293895 |  |  | 0.4109158 |  |  | 0.3351617 |  |  | 0.5483311 |  |  | 0.4499524 |  |  | 0.4927216
| 800K |  | int0 |  |  | int5 |  |  | int10 |  |  | int-5 |  |  | int-10 |  |  | vac0 |  |  | vac5 |  |  | vac10 |  |  | vac-5 |  |  | vac-10
|  |  | 1 | 7.518326e-08 | 0.9681353 | 1 | 1.079105e-07 | 0.9813914 | 1 | 5.650089e-08 | 0.9643413 | 1 | 1.080705e-07 | 0.9844846 | 1 | 5.018951e-08 | 0.9157277 | 1 | 1.647535e-10 | 0.0641633 | 1 | 1.841791e-09 | 0.5950913 | 1 | 5.685718e-09 | 0.7385045 | 1 | 6.193058e-09 | 0.9271898 | 1 | 2.251483e-09 | 0.7232045
|  |  | 2 | 8.230662e-08 | 0.9817819 | 2 | 5.728468e-08 | 0.9153165 | 2 | 8.420427e-08 | 0.9839076 | 2 | 8.471912e-08 | 0.9145196 | 2 | 8.682573e-08 | 0.9364805 | 2 | 2.207574e-09 | 0.6349299 | 2 | 4.338794e-09 | 0.8110042 | 2 | 8.201953e-10 | 0.4107572 | 2 | 3.515658e-09 | 0.8211654 | 2 | 1.546061e-09 | 0.5199469
|  |  | 3 | 1.086737e-07 | 0.9604313 | 3 | 9.323613e-08 | 0.9441699 | 3 | 3.370078e-08 | 0.8441825 | 3 | 8.258356e-08 | 0.966473 | 3 | 7.3006e-08 | 0.9047124 | 3 | 3.98306e-09 | 0.8179003 | 3 | 4.919137e-09 | 0.9387384 | 3 | 1.18098e-12 | 7.264198e-06 | 3 | 9.439839e-09 | 0.9430445 | 3 | 4.980013e-09 | 0.7604102
|  |  | 4 | 1.130713e-07 | 0.9814306 | 4 | 1.455049e-07 | 0.9916387 | 4 | 3.794342e-08 | 0.9462187 | 4 | 1.131005e-07 | 0.9820326 | 4 | 1.078217e-07 | 0.9846847 | 4 | 3.362374e-10 | 0.2353406 | 4 | 5.349088e-09 | 0.8736879 | 4 | 4.174306e-09 | 0.8776355 | 4 | 7.377224e-10 | 0.2956791 | 4 | 1.192448e-10 | 0.02235725
|  |  | 5 | 1.085538e-07 | 0.9681337 | 5 | 1.05474e-07 | 0.9655797 | 5 | 9.787806e-08 | 0.9728702 | 5 | 1.481836e-07 | 0.9886681 | 5 | 1.412093e-07 | 0.9830184 | 5 | -5.28809e-12 | 0.0001084093 | 5 | 9.535811e-09 | 0.9416674 | 5 | 2.999852e-09 | 0.7956098 | 5 | 6.114976e-09 | 0.8661714 | 5 | 9.299393e-10 | 0.6036927
|  |  | 6 | 1.01748e-07 | 0.9848985 | 6 | 5.963495e-08 | 0.9829338 | 6 | 4.009558e-08 | 0.9126198 | 6 | 1.173626e-07 | 0.9567212 | 6 | 9.976452e-08 | 0.980017 | 6 | 1.109259e-09 | 0.4110908 | 6 | 5.186622e-09 | 0.9100945 | 6 | 2.536874e-09 | 0.8053757 | 6 | 5.176834e-09 | 0.8565699 | 6 | 3.368256e-09 | 0.8435771
|  |  | 7 | 4.436521e-08 | 0.7321817 | 7 | 9.532063e-08 | 0.9865489 | 7 | 1.507363e-07 | 0.9887679 | 7 | 7.007763e-08 | 0.811796 | 7 | 1.109893e-07 | 0.9637524 | 7 | 2.508609e-09 | 0.5793169 | 7 | 6.741564e-09 | 0.9119202 | 7 | 1.811107e-09 | 0.7079634 | 7 | 1.133078e-08 | 0.95884 | 7 | 9.047292e-10 | 0.6090523
|  |  | 8 | 1.034064e-07 | 0.9886412 | 8 | 4.88007e-08 | 0.9268577 | 8 | 1.03956e-07 | 0.9902798 | 8 | 1.480079e-07 | 0.993874 | 8 | 6.883199e-08 | 0.9207628 | 8 | 3.410677e-10 | 0.1199685 | 8 | 6.747772e-09 | 0.8783551 | 8 | 2.632575e-09 | 0.7685821 | 8 | 1.529583e-09 | 0.5410729 | 8 | 6.185495e-09 | 0.8537827
|  |  | 9 | 4.229935e-08 | 0.8798987 | 9 | 1.412735e-07 | 0.9857998 | 9 | 4.962148e-08 | 0.902363 | 9 | 8.019662e-08 | 0.9559333 | 9 | 1.583675e-07 | 0.9894987 | 9 | 4.258663e-09 | 0.9025124 | 9 | 9.569318e-10 | 0.5717104 | 9 | 5.429908e-09 | 0.9311592 | 9 | 1.640002e-09 | 0.6773058 | 9 | 1.24531e-09 | 0.747951
|  |  | 10 | 1.731219e-07 | 0.9881418 | 10 | 5.082942e-08 | 0.8910474 | 10 | 4.405408e-08 | 0.7632723 | 10 | 1.198399e-07 | 0.9914409 | 10 | 1.245182e-07 | 0.968015 | 10 | 3.167717e-09 | 0.8492811 | 10 | 7.251582e-10 | 0.4252843 | 10 | 3.029795e-09 | 0.9306608 | 10 | 2.6897e-09 | 0.8502279 | 10 | 3.325863e-09 | 0.785069
|  |  | Avg/Stdev: | 9.527295e-08 | 3.772827e-08 | Avg/Stdev: | 9.052695e-08 | 3.579269e-08 | Avg/Stdev: | 6.986909e-08 | 3.823954e-08 | Avg/Stdev: | 1.072142e-07 | 2.761273e-08 | Avg/Stdev: | 1.021524e-07 | 3.365933e-08 | Avg/Stdev: | 1.807165e-09 | 1.634029e-09 | Avg/Stdev: | 4.634267e-09 | 2.799189e-09 | Avg/Stdev: | 2.912151e-09 | 1.823539e-09 | Avg/Stdev: | 4.836815e-09 | 3.516053e-09 | Avg/Stdev: | 2.485639e-09 | 1.9548e-09
[5 empty] | 0.3960019 |  |  | 0.3953816 |  |  | 0.5473028 |  |  | 0.2575474 |  |  | 0.3295012 |  |  | 0.9041946 |  |  | 0.6040197 |  |  | 0.6261829 |  |  | 0.7269355 |  |  | 0.7864373

## bccU
|  |  | pressure kb | 0 | 5 | 10 | -5 | -10 |  |  | pressure kb | 0 | 5 | 10 | -5 | -10
|  | 1/kT | INT | [7 empty] | VAC
|  | 9.670469 | 1200 | 2.143052e-06 | 2.139916e-06 | 2.127987e-06 | 2.14571e-06 | 2.066617e-06 |  | 1200 | 1200 | 8.351023e-07 | 8.618633e-07 | 8.961224e-07 | 8.213526e-07 | 7.538071e-07
Ang^2/dt | 1 | 10.5496 | 1100 | 1.825937e-06 | 1.835726e-06 | 1.835948e-06 | 1.81353e-06 | 1.806646e-06 |  |  | 1100 | 5.496077e-07 | 5.96644e-07 | 6.047961e-07 | 5.115061e-07 | 4.907464e-07
Ang^2/ps | 500 | 11.60456 | 1000 | 1.583672e-06 | 1.605054e-06 | 1.616945e-06 | 1.613443e-06 | 1.560093e-06 |  |  | 1000 | 3.539209e-07 | 3.858866e-07 | 4.188901e-07 | 3.251685e-07 | 2.769834e-07
cm^s | 0.05 | 12.89396 | 900 | 1.371745e-06 | 1.379057e-06 | 1.399232e-06 | 1.370702e-06 | 1.351937e-06 |  |  | 900 | 2.087965e-07 | 2.359835e-07 | 2.568358e-07 | 1.78732e-07 | 1.496525e-07
|  | 14.5057 | 800 | 1.15889e-06 | 1.174799e-06 | 1.168149e-06 | 1.135754e-06 | 1.141656e-06 |  |  | 800 | 1.08051e-07 | 1.230049e-07 | 1.387185e-07 | 8.668166e-08 | 6.687956e-08
|  |  | cm2/s | [7 empty] | cm2/s
|  |  | 1200 | 9.802675e-05 | 9.78833e-05 | 9.733769e-05 | 9.814835e-05 | 9.453052e-05 |  |  | 1200 | 3.818505e-05 | 3.94087e-05 | 4.09752e-05 | 3.755635e-05 | 3.446783e-05
|  |  | 1100 | 8.35214e-05 | 8.396917e-05 | 8.397934e-05 | 8.295391e-05 | 8.2639e-05 |  |  | 1100 | 2.513081e-05 | 2.728155e-05 | 2.76543e-05 | 2.338862e-05 | 2.243938e-05
|  |  | 1000 | 7.243981e-05 | 7.341784e-05 | 7.396176e-05 | 7.380157e-05 | 7.136128e-05 |  |  | 1000 | 1.618303e-05 | 1.764466e-05 | 1.915375e-05 | 1.486833e-05 | 1.266507e-05
|  |  | 900 | 6.274591e-05 | 6.308038e-05 | 6.400321e-05 | 6.269821e-05 | 6.183985e-05 |  |  | 900 | 9.547222e-06 | 1.079034e-05 | 1.174382e-05 | 8.172519e-06 | 6.842859e-06
|  |  | 800 | 5.300957e-05 | 5.373725e-05 | 5.34331e-05 | 5.195128e-05 | 5.222124e-05 |  |  | 800 | 4.94063e-06 | 5.624399e-06 | 6.342904e-06 | 3.963519e-06 | 3.058068e-06
| 1200K |  | int0 |  |  | int5 |  |  | int10 |  |  | int-5 |  |  | int-10 |  |  | vac0 |  |  | vac5 |  |  | vac10 |  |  | vac-5 |  |  | vac-10
|  |  | 1 | 2.120133e-06 | 0.9996046 | 1 | 2.125433e-06 | 0.9996076 | 1 | 2.094426e-06 | 0.9996272 | 1 | 2.200612e-06 | 0.9995907 | 1 | 2.01973e-06 | 0.9998262 | 1 | 8.326173e-07 | 0.9985596 | 1 | 8.093549e-07 | 0.999834 | 1 | 8.918252e-07 | 0.9985153 | 1 | 8.279296e-07 | 0.9976642 | 1 | 8.501047e-07 | 0.9972375
|  |  | 2 | 2.228793e-06 | 0.9990747 | 2 | 2.146277e-06 | 0.9994073 | 2 | 2.106749e-06 | 0.9997965 | 2 | 2.13174e-06 | 0.9992473 | 2 | 2.046545e-06 | 0.9990629 | 2 | 8.506383e-07 | 0.996982 | 2 | 8.436903e-07 | 0.9998591 | 2 | 8.721702e-07 | 0.9997419 | 2 | 8.472624e-07 | 0.9967765 | 2 | 8.106633e-07 | 0.9991801
|  |  | 3 | 2.200059e-06 | 0.9972923 | 3 | 2.081763e-06 | 0.9993922 | 3 | 2.212899e-06 | 0.9991705 | 3 | 2.117521e-06 | 0.9994466 | 3 | 2.03745e-06 | 0.9995364 | 3 | 8.299429e-07 | 0.9993935 | 3 | 9.116173e-07 | 0.9987085 | 3 | 8.652822e-07 | 0.9995796 | 3 | 8.630931e-07 | 0.9948865 | 3 | 7.549745e-07 | 0.9993617
|  |  | 4 | 2.086453e-06 | 0.9967829 | 4 | 2.230134e-06 | 0.999489 | 4 | 2.129229e-06 | 0.9998367 | 4 | 2.258617e-06 | 0.9966567 | 4 | 2.077255e-06 | 0.9998137 | 4 | 8.289385e-07 | 0.9992824 | 4 | 8.407871e-07 | 0.9993315 | 4 | 9.269503e-07 | 0.9985513 | 4 | 7.998429e-07 | 0.9991868 | 4 | 7.506655e-07 | 0.9963601
|  |  | 5 | 2.069425e-06 | 0.999634 | 5 | 2.105001e-06 | 0.9985763 | 5 | 2.160641e-06 | 0.9997544 | 5 | 2.110052e-06 | 0.9998507 | 5 | 2.035612e-06 | 0.9967034 | 5 | 8.12148e-07 | 0.998324 | 5 | 8.364332e-07 | 0.9992311 | 5 | 9.19352e-07 | 0.9976718 | 5 | 7.907528e-07 | 0.9985218 | 5 | 7.332176e-07 | 0.9994021
|  |  | 6 | 2.084869e-06 | 0.9995913 | 6 | 2.140854e-06 | 0.9992118 | 6 | 2.122535e-06 | 0.9997453 | 6 | 2.129701e-06 | 0.9996478 | 6 | 2.023026e-06 | 0.9998158 | 6 | 8.165699e-07 | 0.9995485 | 6 | 8.520458e-07 | 0.999236 | 6 | 8.669701e-07 | 0.9998362 | 6 | 8.597914e-07 | 0.991553 | 6 | 7.053696e-07 | 0.9995121
|  |  | 7 | 1.986859e-06 | 0.9997378 | 7 | 2.104613e-06 | 0.9995666 | 7 | 2.137422e-06 | 0.9996349 | 7 | 2.113734e-06 | 0.9997043 | 7 | 2.069228e-06 | 0.9996984 | 7 | 8.25175e-07 | 0.9992889 | 7 | 9.112776e-07 | 0.9984487 | 7 | 9.708708e-07 | 0.9964863 | 7 | 8.396325e-07 | 0.9949134 | 7 | 7.504619e-07 | 0.9994175
|  |  | 8 | 2.399132e-06 | 0.9986269 | 8 | 2.081818e-06 | 0.999689 | 8 | 2.154107e-06 | 0.9996338 | 8 | 2.212223e-06 | 0.9981008 | 8 | 2.1452e-06 | 0.9965758 | 8 | 9.058166e-07 | 0.9967509 | 8 | 8.178986e-07 | 0.9994047 | 8 | 9.187932e-07 | 0.9987743 | 8 | 7.910305e-07 | 0.9992504 | 8 | 7.125948e-07 | 0.9995059
|  |  | 9 | 2.160767e-06 | 0.9991752 | 9 | 2.276627e-06 | 0.9923007 | 9 | 2.042009e-06 | 0.99987 | 9 | 2.076624e-06 | 0.9996358 | 9 | 2.098902e-06 | 0.9997559 | 9 | 8.355743e-07 | 0.9992477 | 9 | 8.783481e-07 | 0.9980703 | 9 | 8.347952e-07 | 0.9997719 | 9 | 7.791638e-07 | 0.9993275 | 9 | 7.248834e-07 | 0.9970764
|  |  | 10 | 2.094027e-06 | 0.9997393 | 10 | 2.106636e-06 | 0.9998104 | 10 | 2.119857e-06 | 0.999847 | 10 | 2.106274e-06 | 0.999605 | 10 | 2.113225e-06 | 0.9996736 | 10 | 8.136024e-07 | 0.999117 | 10 | 9.171804e-07 | 0.9975288 | 10 | 8.94215e-07 | 0.9992534 | 10 | 8.150269e-07 | 0.9983032 | 10 | 7.451354e-07 | 0.9993716
|  |  | Avg/Stdev: | 2.143052e-06 | 1.134444e-07 | Avg/Stdev: | 2.139916e-06 | 6.447258e-08 | Avg/Stdev: | 2.127987e-06 | 4.486352e-08 | Avg/Stdev: | 2.14571e-06 | 5.778741e-08 | Avg/Stdev: | 2.066617e-06 | 4.193044e-08 | Avg/Stdev: | 8.351023e-07 | 2.737402e-08 | Avg/Stdev: | 8.618633e-07 | 4.007845e-08 | Avg/Stdev: | 8.961224e-07 | 3.908548e-08 | Avg/Stdev: | 8.213526e-07 | 3.056304e-08 | Avg/Stdev: | 7.538071e-07 | 4.46077e-08
[5 empty] | 0.05293591 |  |  | 0.03012856 |  |  | 0.02108261 |  |  | 0.0269316 |  |  | 0.02028941 |  |  | 0.03277924 |  |  | 0.04650209 |  |  | 0.04361623 |  |  | 0.03721063 |  |  | 0.05917655
| 1100K |  | int0 |  |  | int5 |  |  | int10 |  |  | int-5 |  |  | int-10 |  |  | vac0 |  |  | vac5 |  |  | vac10 |  |  | vac-5 |  |  | vac-10
|  |  | 1 | 1.751242e-06 | 0.9994328 | 1 | 1.829787e-06 | 0.9997704 | 1 | 1.845547e-06 | 0.9995699 | 1 | 1.81246e-06 | 0.9996167 | 1 | 1.82981e-06 | 0.9998685 | 1 | 5.516618e-07 | 0.9995252 | 1 | 5.916549e-07 | 0.9996811 | 1 | 6.054057e-07 | 0.9994926 | 1 | 5.064655e-07 | 0.9998967 | 1 | 4.623313e-07 | 0.9998112
|  |  | 2 | 1.833105e-06 | 0.9998151 | 2 | 1.814723e-06 | 0.9997363 | 2 | 1.786314e-06 | 0.9997337 | 2 | 1.852059e-06 | 0.999353 | 2 | 1.795036e-06 | 0.9989829 | 2 | 5.482893e-07 | 0.9993794 | 2 | 5.765139e-07 | 0.9998556 | 2 | 6.15302e-07 | 0.9994249 | 2 | 5.152839e-07 | 0.9997927 | 2 | 4.479421e-07 | 0.9998219
|  |  | 3 | 1.865329e-06 | 0.9995909 | 3 | 1.816095e-06 | 0.9997459 | 3 | 1.830833e-06 | 0.9997538 | 3 | 1.840509e-06 | 0.9998278 | 3 | 1.773368e-06 | 0.9997952 | 3 | 5.442588e-07 | 0.9996177 | 3 | 5.869208e-07 | 0.999752 | 3 | 5.980318e-07 | 0.9998653 | 3 | 4.986207e-07 | 0.9993959 | 3 | 4.51231e-07 | 0.9995753
|  |  | 4 | 1.8576e-06 | 0.9997328 | 4 | 1.824445e-06 | 0.9996809 | 4 | 1.851304e-06 | 0.9989081 | 4 | 1.790802e-06 | 0.9996977 | 4 | 1.84789e-06 | 0.9990081 | 4 | 5.538777e-07 | 0.9996254 | 4 | 5.564897e-07 | 0.9998459 | 4 | 6.030168e-07 | 0.999674 | 4 | 5.043178e-07 | 0.9995451 | 4 | 4.6317e-07 | 0.9998344
|  |  | 5 | 1.852071e-06 | 0.9995871 | 5 | 1.839778e-06 | 0.9997649 | 5 | 1.844901e-06 | 0.9998742 | 5 | 1.830718e-06 | 0.9997616 | 5 | 1.729872e-06 | 0.9996448 | 5 | 5.392367e-07 | 0.9995852 | 5 | 5.808618e-07 | 0.999514 | 5 | 6.040152e-07 | 0.99972 | 5 | 5.049717e-07 | 0.999666 | 5 | 4.499768e-07 | 0.9996937
|  |  | 6 | 1.835481e-06 | 0.9997879 | 6 | 1.820624e-06 | 0.9995677 | 6 | 1.844503e-06 | 0.9998091 | 6 | 1.797557e-06 | 0.9997984 | 6 | 1.815872e-06 | 0.9996581 | 6 | 5.689543e-07 | 0.9997698 | 6 | 5.738822e-07 | 0.9998882 | 6 | 6.175518e-07 | 0.9997024 | 6 | 5.051262e-07 | 0.9997102 | 6 | 4.511708e-07 | 0.9994271
|  |  | 7 | 1.831442e-06 | 0.9997791 | 7 | 1.85162e-06 | 0.9998018 | 7 | 1.856583e-06 | 0.9998043 | 7 | 1.79869e-06 | 0.9997414 | 7 | 1.789995e-06 | 0.9997893 | 7 | 5.371182e-07 | 0.9997853 | 7 | 5.776392e-07 | 0.9994882 | 7 | 6.163075e-07 | 0.999773 | 7 | 5.138749e-07 | 0.9998559 | 7 | 4.548458e-07 | 0.9996352
|  |  | 8 | 1.844924e-06 | 0.9995604 | 8 | 1.898666e-06 | 0.9993895 | 8 | 1.820555e-06 | 0.9992821 | 8 | 1.74553e-06 | 0.9996423 | 8 | 1.802645e-06 | 0.9992867 | 8 | 5.435084e-07 | 0.9996407 | 8 | 5.741938e-07 | 0.9998822 | 8 | 5.995919e-07 | 0.9997914 | 8 | 4.84008e-07 | 0.9995091 | 8 | 4.601711e-07 | 0.9997337
|  |  | 9 | 1.794723e-06 | 0.9997381 | 9 | 1.873116e-06 | 0.9996209 | 9 | 1.836395e-06 | 0.9996987 | 9 | 1.815092e-06 | 0.9997619 | 9 | 1.859554e-06 | 0.9998204 | 9 | 5.505033e-07 | 0.9998048 | 9 | 5.94099e-07 | 0.999626 | 9 | 5.935526e-07 | 0.9997299 | 9 | 5.077868e-07 | 0.99967 | 9 | 4.513911e-07 | 0.9998638
|  |  | 10 | 1.793453e-06 | 0.9996663 | 10 | 1.788407e-06 | 0.9998683 | 10 | 1.842549e-06 | 0.999857 | 10 | 1.851888e-06 | 0.9990716 | 10 | 1.822419e-06 | 0.9994223 | 10 | 5.496077e-07 | 0.9997741 | 10 | 5.96644e-07 | 0.9997984 | 10 | 6.047961e-07 | 0.9993959 | 10 | 5.115061e-07 | 0.9996671 | 10 | 4.907464e-07 | 0.9991359
|  |  | Avg/Stdev: | 1.825937e-06 | 3.555812e-08 | Avg/Stdev: | 1.835726e-06 | 3.177119e-08 | Avg/Stdev: | 1.835948e-06 | 2.021413e-08 | Avg/Stdev: | 1.81353e-06 | 3.265754e-08 | Avg/Stdev: | 1.806646e-06 | 3.771314e-08 | Avg/Stdev: | 5.487016e-07 | 8.946938e-09 | Avg/Stdev: | 5.808899e-07 | 1.199056e-08 | Avg/Stdev: | 6.057571e-07 | 8.163355e-09 | Avg/Stdev: | 5.051962e-07 | 8.933208e-09 | Avg/Stdev: | 4.582976e-07 | 1.261946e-08
[5 empty] | 0.0194739 |  |  | 0.01730715 |  |  | 0.01101018 |  |  | 0.01800772 |  |  | 0.02087467 |  |  | 0.01630565 |  |  | 0.02064172 |  |  | 0.01347628 |  |  | 0.01768265 |  |  | 0.02753552
| 1000K |  | int0 |  |  | int5 |  |  | int10 |  |  | int-5 |  |  | int-10 |  |  | vac0 |  |  | vac5 |  |  | vac10 |  |  | vac-5 |  |  | vac-10
|  |  | 1 | 1.652838e-06 | 0.9996425 | 1 | 1.624766e-06 | 0.9996058 | 1 | 1.534496e-06 | 0.9997853 | 1 | 1.635188e-06 | 0.998699 | 1 | 1.551994e-06 | 0.9998768 | 1 | 3.607128e-07 | 0.9996503 | 1 | 3.951677e-07 | 0.9997629 | 1 | 4.066811e-07 | 0.9996122 | 1 | 3.332472e-07 | 0.9997027 | 1 | 2.808757e-07 | 0.9996405
|  |  | 2 | 1.609211e-06 | 0.9998539 | 2 | 1.601113e-06 | 0.9994314 | 2 | 1.594617e-06 | 0.9989387 | 2 | 1.621807e-06 | 0.9994905 | 2 | 1.579456e-06 | 0.999723 | 2 | 3.578201e-07 | 0.9992895 | 2 | 3.871602e-07 | 0.9997446 | 2 | 4.167712e-07 | 0.9995925 | 2 | 3.169559e-07 | 0.9990663 | 2 | 2.683489e-07 | 0.9997068
|  |  | 3 | 1.580691e-06 | 0.9992888 | 3 | 1.610421e-06 | 0.9997593 | 3 | 1.645976e-06 | 0.9995422 | 3 | 1.603638e-06 | 0.9998126 | 3 | 1.540214e-06 | 0.9998167 | 3 | 3.653838e-07 | 0.9993081 | 3 | 3.71151e-07 | 0.9994492 | 3 | 4.072046e-07 | 0.9994333 | 3 | 3.220547e-07 | 0.9997532 | 3 | 2.815569e-07 | 0.9997354
|  |  | 4 | 1.584602e-06 | 0.9997825 | 4 | 1.619125e-06 | 0.9998251 | 4 | 1.6363e-06 | 0.9986913 | 4 | 1.655134e-06 | 0.9997822 | 4 | 1.576532e-06 | 0.9995155 | 4 | 3.561963e-07 | 0.9995963 | 4 | 3.893914e-07 | 0.9998406 | 4 | 4.173981e-07 | 0.9998698 | 4 | 3.331524e-07 | 0.9995874 | 4 | 2.755346e-07 | 0.9993074
|  |  | 5 | 1.608927e-06 | 0.9994936 | 5 | 1.620759e-06 | 0.9996253 | 5 | 1.633796e-06 | 0.9997597 | 5 | 1.621762e-06 | 0.9997074 | 5 | 1.546247e-06 | 0.9995951 | 5 | 3.569647e-07 | 0.9996191 | 5 | 3.827658e-07 | 0.9996944 | 5 | 4.263651e-07 | 0.9998607 | 5 | 3.164648e-07 | 0.9996948 | 5 | 2.923605e-07 | 0.9995255
|  |  | 6 | 1.588265e-06 | 0.9998007 | 6 | 1.600756e-06 | 0.9996901 | 6 | 1.593404e-06 | 0.9995291 | 6 | 1.619721e-06 | 0.9996913 | 6 | 1.575107e-06 | 0.9996839 | 6 | 3.525599e-07 | 0.9996016 | 6 | 3.844977e-07 | 0.9997893 | 6 | 4.118357e-07 | 0.9997839 | 6 | 3.262572e-07 | 0.9997421 | 6 | 2.735085e-07 | 0.9993743
|  |  | 7 | 1.573573e-06 | 0.9997782 | 7 | 1.587754e-06 | 0.9995929 | 7 | 1.596703e-06 | 0.9996167 | 7 | 1.58399e-06 | 0.99981 | 7 | 1.579311e-06 | 0.9998484 | 7 | 3.509409e-07 | 0.9997328 | 7 | 3.946801e-07 | 0.9998192 | 7 | 4.264136e-07 | 0.9998119 | 7 | 3.262122e-07 | 0.9986116 | 7 | 2.839038e-07 | 0.9987914
|  |  | 8 | 1.458638e-06 | 0.9997003 | 8 | 1.550238e-06 | 0.9984294 | 8 | 1.664745e-06 | 0.9997117 | 8 | 1.585033e-06 | 0.999666 | 8 | 1.544106e-06 | 0.9992118 | 8 | 3.409166e-07 | 0.9991182 | 8 | 3.780136e-07 | 0.9997711 | 8 | 4.276432e-07 | 0.9996113 | 8 | 3.301326e-07 | 0.9994275 | 8 | 2.763142e-07 | 0.9994502
|  |  | 9 | 1.599315e-06 | 0.9997192 | 9 | 1.550198e-06 | 0.9997096 | 9 | 1.655041e-06 | 0.9995665 | 9 | 1.566162e-06 | 0.9998523 | 9 | 1.527798e-06 | 0.9993724 | 9 | 3.414979e-07 | 0.9992676 | 9 | 3.7207e-07 | 0.9995624 | 9 | 4.179375e-07 | 0.9998263 | 9 | 3.233357e-07 | 0.9993289 | 9 | 2.655831e-07 | 0.9994191
|  |  | 10 | 1.580665e-06 | 0.999521 | 10 | 1.685408e-06 | 0.9996666 | 10 | 1.614371e-06 | 0.9998422 | 10 | 1.641995e-06 | 0.9997631 | 10 | 1.580168e-06 | 0.9990905 | 10 | 3.562163e-07 | 0.9993553 | 10 | 4.039685e-07 | 0.9996836 | 10 | 4.306515e-07 | 0.9998289 | 10 | 3.238726e-07 | 0.9996007 | 10 | 2.718483e-07 | 0.9995848
|  |  | Avg/Stdev: | 1.583672e-06 | 4.954687e-08 | Avg/Stdev: | 1.605054e-06 | 3.89674e-08 | Avg/Stdev: | 1.616945e-06 | 3.873634e-08 | Avg/Stdev: | 1.613443e-06 | 2.830586e-08 | Avg/Stdev: | 1.560093e-06 | 1.998321e-08 | Avg/Stdev: | 3.539209e-07 | 7.793294e-09 | Avg/Stdev: | 3.858866e-07 | 1.046697e-08 | Avg/Stdev: | 4.188901e-07 | 8.63085e-09 | Avg/Stdev: | 3.251685e-07 | 5.905368e-09 | Avg/Stdev: | 2.769834e-07 | 7.929734e-09
[5 empty] | 0.03128606 |  |  | 0.02427794 |  |  | 0.0239565 |  |  | 0.01754376 |  |  | 0.01280898 |  |  | 0.02201987 |  |  | 0.02712446 |  |  | 0.02060409 |  |  | 0.01816095 |  |  | 0.02862891
| 900K |  | int0 |  |  | int5 |  |  | int10 |  |  | int-5 |  |  | int-10 |  |  | vac0 |  |  | vac5 |  |  | vac10 |  |  | vac-5 |  |  | vac-10
|  |  | 1 | 1.403577e-06 | 0.9997753 | 1 | 1.391136e-06 | 0.999773 | 1 | 1.445552e-06 | 0.9995525 | 1 | 1.384926e-06 | 0.999788 | 1 | 1.369886e-06 | 0.9995918 | 1 | 2.108171e-07 | 0.9995771 | 1 | 2.281215e-07 | 0.9994351 | 1 | 2.5297e-07 | 0.9996526 | 1 | 1.827153e-07 | 0.9993408 | 1 | 1.511367e-07 | 0.9994555
|  |  | 2 | 1.385972e-06 | 0.9995397 | 2 | 1.376067e-06 | 0.9994988 | 2 | 1.396983e-06 | 0.9997859 | 2 | 1.358102e-06 | 0.9997867 | 2 | 1.353567e-06 | 0.999772 | 2 | 2.049698e-07 | 0.9994329 | 2 | 2.295742e-07 | 0.9985556 | 2 | 2.512389e-07 | 0.9994985 | 2 | 1.775031e-07 | 0.9991173 | 2 | 1.566006e-07 | 0.9995587
|  |  | 3 | 1.303366e-06 | 0.9996065 | 3 | 1.380927e-06 | 0.9996835 | 3 | 1.440992e-06 | 0.9995291 | 3 | 1.362727e-06 | 0.9995791 | 3 | 1.333186e-06 | 0.9996252 | 3 | 2.215143e-07 | 0.9991331 | 3 | 2.362286e-07 | 0.9997634 | 3 | 2.575467e-07 | 0.9995967 | 3 | 1.859945e-07 | 0.9987815 | 3 | 1.488167e-07 | 0.999433
|  |  | 4 | 1.461076e-06 | 0.9992734 | 4 | 1.364172e-06 | 0.9997321 | 4 | 1.465645e-06 | 0.9991563 | 4 | 1.384297e-06 | 0.9997356 | 4 | 1.333299e-06 | 0.9997614 | 4 | 2.162165e-07 | 0.9993261 | 4 | 2.422947e-07 | 0.9993221 | 4 | 2.664158e-07 | 0.9997147 | 4 | 1.793079e-07 | 0.9988923 | 4 | 1.564779e-07 | 0.9994498
|  |  | 5 | 1.367922e-06 | 0.9993973 | 5 | 1.380059e-06 | 0.9993924 | 5 | 1.33158e-06 | 0.9991535 | 5 | 1.402959e-06 | 0.9991268 | 5 | 1.3425676e-06 | 0.9988155 | 5 | 1.986868e-07 | 0.9991055 | 5 | 2.402607e-07 | 0.9993267 | 5 | 2.468404e-07 | 0.9993687 | 5 | 1.77301e-07 | 0.9994661 | 5 | 1.436083e-07 | 0.9994562
|  |  | 6 | 1.37514e-06 | 0.9994821 | 6 | 1.347333e-06 | 0.9996866 | 6 | 1.41533e-06 | 0.9997804 | 6 | 1.360185e-06 | 0.9991672 | 6 | 1.342265e-06 | 0.9996482 | 6 | 2.118091e-07 | 0.9994577 | 6 | 2.387672e-07 | 0.9995302 | 6 | 2.647582e-07 | 0.9992999 | 6 | 1.904585e-07 | 0.9989801 | 6 | 1.539579e-07 | 0.9994869
|  |  | 7 | 1.389814e-06 | 0.9994908 | 7 | 1.308554e-06 | 0.9992233 | 7 | 1.417017e-06 | 0.9994101 | 7 | 1.364516e-06 | 0.9997026 | 7 | 1.404577e-06 | 0.9996787 | 7 | 2.035796e-07 | 0.9995059 | 7 | 2.410841e-07 | 0.999377 | 7 | 2.716699e-07 | 0.9990208 | 7 | 1.794442e-07 | 0.9993574 | 7 | 1.514876e-07 | 0.9991437
|  |  | 8 | 1.384163e-06 | 0.9993962 | 8 | 1.39547e-06 | 0.9997254 | 8 | 1.369063e-06 | 0.9997901 | 8 | 1.381155e-06 | 0.9997048 | 8 | 1.330423e-06 | 0.9996808 | 8 | 2.041007e-07 | 0.999611 | 8 | 2.291113e-07 | 0.999819 | 8 | 2.562366e-07 | 0.9997135 | 8 | 1.697109e-07 | 0.9995407 | 8 | 1.406856e-07 | 0.9984399
|  |  | 9 | 1.345371e-06 | 0.9997618 | 9 | 1.418346e-06 | 0.9994574 | 9 | 1.403032e-06 | 0.9998887 | 9 | 1.346598e-06 | 0.9998291 | 9 | 1.375977e-06 | 0.9996187 | 9 | 2.08375e-07 | 0.9991848 | 9 | 2.293502e-07 | 0.9995785 | 9 | 2.525931e-07 | 0.9995086 | 9 | 1.700092e-07 | 0.999386 | 9 | 1.448068e-07 | 0.998335
|  |  | 10 | 1.301051e-06 | 0.9996502 | 10 | 1.42851e-06 | 0.9995476 | 10 | 1.307128e-06 | 0.9994778 | 10 | 1.361559e-06 | 0.9997473 | 10 | 1.333622e-06 | 0.9996789 | 10 | 2.078966e-07 | 0.999349 | 10 | 2.450423e-07 | 0.9997325 | 10 | 2.480883e-07 | 0.9991339 | 10 | 1.74875e-07 | 0.999618 | 10 | 1.489466e-07 | 0.9988403
|  |  | Avg/Stdev: | 1.371745e-06 | 4.722476e-08 | Avg/Stdev: | 1.379057e-06 | 3.434555e-08 | Avg/Stdev: | 1.399232e-06 | 5.040398e-08 | Avg/Stdev: | 1.370702e-06 | 1.690743e-08 | Avg/Stdev: | 1.351937e-06 | 2.438637e-08 | Avg/Stdev: | 2.087965e-07 | 6.642132e-09 | Avg/Stdev: | 2.359835e-07 | 6.395583e-09 | Avg/Stdev: | 2.568358e-07 | 8.274138e-09 | Avg/Stdev: | 1.78732e-07 | 6.522302e-09 | Avg/Stdev: | 1.496525e-07 | 5.380867e-09
[5 empty] | 0.03442677 |  |  | 0.02490509 |  |  | 0.0360226 |  |  | 0.01233486 |  |  | 0.01803809 |  |  | 0.0318115 |  |  | 0.02710183 |  |  | 0.03221567 |  |  | 0.03649209 |  |  | 0.03595575
| 800K |  | int0 |  |  | int5 |  |  | int10 |  |  | int-5 |  |  | int-10 |  |  | vac0 |  |  | vac5 |  |  | vac10 |  |  | vac-5 |  |  | vac-10
|  |  | 1 | 1.160035e-06 | 0.9994437 | 1 | 1.201541e-06 | 0.9995571 | 1 | 1.179277e-06 | 0.9997247 | 1 | 1.136189e-06 | 0.9997952 | 1 | 1.122789e-06 | 0.9995569 | 1 | 1.041808e-07 | 0.9992197 | 1 | 1.289602e-07 | 0.9989872 | 1 | 1.309319e-07 | 0.9988287 | 1 | 8.479246e-08 | 0.9990987 | 1 | 6.249837e-08 | 0.9945954
|  |  | 2 | 1.172618e-06 | 0.9997459 | 2 | 1.202948e-06 | 0.9996028 | 2 | 1.162561e-06 | 0.9994964 | 2 | 1.096075e-06 | 0.9988254 | 2 | 1.136306e-06 | 0.999759 | 2 | 1.055902e-07 | 0.9982487 | 2 | 1.220407e-07 | 0.9992946 | 2 | 1.380131e-07 | 0.9991941 | 2 | 9.125266e-08 | 0.9995909 | 2 | 6.445748e-08 | 0.9987783
|  |  | 3 | 1.135942e-06 | 0.9998286 | 3 | 1.192162e-06 | 0.9990383 | 3 | 1.111384e-06 | 0.9994263 | 3 | 1.139133e-06 | 0.9998253 | 3 | 1.166928e-06 | 0.999373 | 3 | 1.110791e-07 | 0.9992484 | 3 | 1.206221e-07 | 0.9987152 | 3 | 1.373365e-07 | 0.9993711 | 3 | 8.879468e-08 | 0.9985445 | 3 | 7.006518e-08 | 0.9968366
|  |  | 4 | 1.127758e-06 | 0.9991442 | 4 | 1.19928e-06 | 0.9993499 | 4 | 1.195453e-06 | 0.9991132 | 4 | 1.110511e-06 | 0.9996413 | 4 | 1.167695e-06 | 0.9995687 | 4 | 1.028054e-07 | 0.9992501 | 4 | 1.235155e-07 | 0.9988224 | 4 | 1.421055e-07 | 0.9993721 | 4 | 8.479836e-08 | 0.9982762 | 4 | 6.565871e-08 | 0.997343
|  |  | 5 | 1.190845e-06 | 0.9997567 | 5 | 1.168382e-06 | 0.9996832 | 5 | 1.173275e-06 | 0.9990397 | 5 | 1.149715e-06 | 0.9990227 | 5 | 1.180868e-06 | 0.9996931 | 5 | 1.164185e-07 | 0.9992723 | 5 | 1.247299e-07 | 0.9996391 | 5 | 1.381948e-07 | 0.9996704 | 5 | 8.437916e-08 | 0.9987198 | 5 | 6.537828e-08 | 0.9965301
|  |  | 6 | 1.183617e-06 | 0.99966 | 6 | 1.176355e-06 | 0.9995163 | 6 | 1.145049e-06 | 0.999751 | 6 | 1.100625e-06 | 0.9992451 | 6 | 1.119993e-06 | 0.9997196 | 6 | 1.084104e-07 | 0.9988034 | 6 | 1.235985e-07 | 0.9994629 | 6 | 1.432327e-07 | 0.9990107 | 6 | 8.771441e-08 | 0.9956948 | 6 | 6.706897e-08 | 0.9973985
|  |  | 7 | 1.126205e-06 | 0.9996837 | 7 | 1.153216e-06 | 0.999304 | 7 | 1.16928e-06 | 0.9994408 | 7 | 1.154216e-06 | 0.9996077 | 7 | 1.07469e-06 | 0.9994081 | 7 | 1.07791e-07 | 0.9990454 | 7 | 1.284539e-07 | 0.999553 | 7 | 1.40821e-07 | 0.9991314 | 7 | 8.275426e-08 | 0.999242 | 7 | 6.253147e-08 | 0.9977131
|  |  | 8 | 1.224449e-06 | 0.9995069 | 8 | 1.181158e-06 | 0.9990305 | 8 | 1.209892e-06 | 0.9994421 | 8 | 1.112705e-06 | 0.999739 | 8 | 1.189293e-06 | 0.9994215 | 8 | 1.124164e-07 | 0.9994272 | 8 | 1.13614e-07 | 0.9990617 | 8 | 1.44414e-07 | 0.9992072 | 8 | 8.534037e-08 | 0.9987473 | 8 | 7.271467e-08 | 0.997354
|  |  | 9 | 1.124363e-06 | 0.9989698 | 9 | 1.110775e-06 | 0.9993423 | 9 | 1.157323e-06 | 0.9997196 | 9 | 1.140799e-06 | 0.9992604 | 9 | 1.131445e-06 | 0.9998252 | 9 | 1.099794e-07 | 0.9993043 | 9 | 1.183125e-07 | 0.9987698 | 9 | 1.308188e-07 | 0.9980302 | 9 | 8.571282e-08 | 0.9983442 | 9 | 6.805067e-08 | 0.9988954
|  |  | 10 | 1.143069e-06 | 0.9991383 | 10 | 1.16217e-06 | 0.9997359 | 10 | 1.177999e-06 | 0.9992407 | 10 | 1.217572e-06 | 0.9997049 | 10 | 1.126548e-06 | 0.9990192 | 10 | 1.018383e-07 | 0.998901 | 10 | 1.262016e-07 | 0.9987757 | 10 | 1.413171e-07 | 0.9980974 | 10 | 9.127743e-08 | 0.9981969 | 10 | 7.037182e-08 | 0.9989118
|  |  | Avg/Stdev: | 1.15889e-06 | 3.354393e-08 | Avg/Stdev: | 1.174799e-06 | 2.831726e-08 | Avg/Stdev: | 1.168149e-06 | 2.716367e-08 | Avg/Stdev: | 1.135754e-06 | 3.534594e-08 | Avg/Stdev: | 1.141656e-06 | 3.463201e-08 | Avg/Stdev: | 1.08051e-07 | 4.586258e-09 | Avg/Stdev: | 1.230049e-07 | 4.664037e-09 | Avg/Stdev: | 1.387185e-07 | 4.727927e-09 | Avg/Stdev: | 8.668166e-08 | 2.946301e-09 | Avg/Stdev: | 6.687956e-08 | 3.42396e-09
[5 empty] | 0.02894488 |  |  | 0.02410392 |  |  | 0.02325359 |  |  | 0.03112112 |  |  | 0.0303349 |  |  | 0.04244532 |  |  | 0.03791749 |  |  | 0.03408288 |  |  | 0.0339899 |  |  | 0.05119591

## bccMo
|  |  | pressure kb | 0 | 5 | 10 | -5 | -10 |  |  | pressure kb | 0 | 5 | 10 | -5 | -10
|  | 1/kT | INT | [7 empty] | VAC
|  | 8.288974 | 1400 | 1.658972e-06 | 1.69531e-06 | 1.642001e-06 | 1.650239e-06 | 1.662377e-06 |  |  | 1400 | 1.72354e-08 | 1.667644e-08 | 1.661382e-08 | 1.621769e-08 | 1.641566e-08
|  | 8.926587 | 1300 | 1.415415e-06 | 1.402062e-06 | 1.40988e-06 | 1.40647e-06 | 1.41259e-06 |  |  | 1300 | 7.187403e-09 | 7.336029e-09 | 7.786783e-09 | 7.378312e-09 | 7.000024e-09
|  | 9.670469 | 1200 | 1.169491e-06 | 1.185699e-06 | 1.17856e-06 | 1.172146e-06 | 1.164141e-06 |  |  | 1200 | 2.758355e-09 | 3.0552e-09 | 2.965279e-09 | 3.078698e-09 | 2.90652e-09
Ang^2/dt | 1 | 10.5496 | 1100 | 9.284805e-07 | 9.328734e-07 | 9.525095e-07 | 9.203618e-07 | 9.399308e-07 |  |  | 1100 | 6.668837e-10 | 1.066483e-09 | 1.11504e-09 | 9.995904e-10 | 9.198895e-10
Ang^2/ps | 500 | 11.60456 | 1000 | 7.073083e-07 | 7.04226e-07 | 7.232798e-07 | 6.905863e-07 | 6.915575e-07 |  |  | 1000
cm^s | 0.05 | 12.89396 | 900 | 4.837416e-07 | 4.988202e-07 | 5.026386e-07 | 4.862171e-07 | 4.832292e-07 |  |  | 900
|  | 14.5057 | 800 | 3.044353e-07 | 3.214084e-07 | 3.182814e-07 | 3.037002e-07 | 2.990278e-07 |  |  | 800
|  |  | cm2/s | [7 empty] | cm2/s
|  |  | 1400 | 7.588413e-05 | 7.754629e-05 | 7.510786e-05 | 7.548467e-05 | 7.603991e-05 |  |  | 1400 | 7.880887e-07 | 7.625301e-07 | 7.59667e-07 | 7.415541e-07 | 7.506061e-07
|  |  | 1300 | 6.474344e-05 | 6.413267e-05 | 6.449027e-05 | 6.433429e-05 | 6.46142e-05 |  |  | 1300 | 3.28644e-07 | 3.354399e-07 | 3.560506e-07 | 3.373733e-07 | 3.200761e-07
|  |  | 1200 | 5.349445e-05 | 5.423585e-05 | 5.390929e-05 | 5.361592e-05 | 5.324975e-05 |  |  | 1200 | 1.261258e-07 | 1.39699e-07 | 1.355874e-07 | 1.407735e-07 | 1.329006e-07
|  |  | 1100 | 4.247025e-05 | 4.267118e-05 | 4.356937e-05 | 4.209888e-05 | 4.2994e-05 |  |  | 1100 | 3.049326e-08 | 4.876495e-08 | 5.098523e-08 | 4.570627e-08 | 4.206195e-08
|  |  | 1000 | 3.235346e-05 | 3.221247e-05 | 3.308402e-05 | 3.158857e-05 | 3.163299e-05 |  |  | 1000
|  |  | 900 | 2.212715e-05 | 2.281687e-05 | 2.299153e-05 | 2.224038e-05 | 2.210371e-05 |  |  | 900
|  |  | 800 | 1.392538e-05 | 1.470176e-05 | 1.455872e-05 | 1.389176e-05 | 1.367803e-05 |  |  | 800
| 1400K |  | int0 |  |  | int5 |  |  | int10 |  |  | int-5 |  |  | int-10 |  |  | vac0 |  |  | vac5 |  |  | vac10 |  |  | vac-5 |  |  | vac-10
|  |  | 1 | 1.632142e-06 | 0.9998779 | 1 | 1.653567e-06 | 0.9997174 | 1 | 1.601376e-06 | 0.9997267 | 1 | 1.632251e-06 | 0.9998782 | 1 | 1.648273e-06 | 0.9998354 | 1 | 1.638182e-08 | 0.9894746 | 1 | 1.668004e-08 | 0.9935955 | 1 | 1.558696e-08 | 0.9945314 | 1 | 1.618481e-08 | 0.9946046 | 1 | 1.599396e-08 | 0.9935096
|  |  | 2 | 1.599445e-06 | 0.9994035 | 2 | 1.662468e-06 | 0.9995241 | 2 | 1.649656e-06 | 0.9996282 | 2 | 1.635765e-06 | 0.9997948 | 2 | 1.684762e-06 | 0.9998783 | 2 | 1.629973e-08 | 0.9960541 | 2 | 1.547371e-08 | 0.998015 | 2 | 1.930195e-08 | 0.9974397 | 2 | 1.395588e-08 | 0.9953935 | 2 | 1.778134e-08 | 0.9946645
|  |  | 3 | 1.67947e-06 | 0.9997008 | 3 | 1.740215e-06 | 0.9998631 | 3 | 1.643543e-06 | 0.9995276 | 3 | 1.672681e-06 | 0.999098 | 3 | 1.714179e-06 | 0.9997546 | 3 | 1.855203e-08 | 0.9953238 | 3 | 1.702361e-08 | 0.9964804 | 3 | 1.759596e-08 | 0.995058 | 3 | 1.54437e-08 | 0.9962469 | 3 | 1.462231e-08 | 0.9935794
|  |  | 4 | 1.704238e-06 | 0.9992227 | 4 | 1.71753e-06 | 0.9997466 | 4 | 1.607089e-06 | 0.9998454 | 4 | 1.604221e-06 | 0.9996061 | 4 | 1.651108e-06 | 0.99965 | 4 | 1.723532e-08 | 0.9961234 | 4 | 1.698197e-08 | 0.9973055 | 4 | 1.765505e-08 | 0.9930117 | 4 | 1.629434e-08 | 0.9973438 | 4 | 1.83996e-08 | 0.9942642
|  |  | 5 | 1.730978e-06 | 0.999883 | 5 | 1.712817e-06 | 0.999552 | 5 | 1.642995e-06 | 0.99985 | 5 | 1.669501e-06 | 0.999226 | 5 | 1.710401e-06 | 0.9998233 | 5 | 1.531652e-08 | 0.9967514 | 5 | 1.737568e-08 | 0.9978779 | 5 | 1.776627e-08 | 0.9926857 | 5 | 1.652229e-08 | 0.997963 | 5 | 1.658448e-08 | 0.9951632
|  |  | 6 | 1.670377e-06 | 0.9997092 | 6 | 1.652629e-06 | 0.99973 | 6 | 1.723805e-06 | 0.999661 | 6 | 1.652028e-06 | 0.9993259 | 6 | 1.641634e-06 | 0.9997873 | 6 | 1.727154e-08 | 0.9894796 | 6 | 1.713741e-08 | 0.9948883 | 6 | 1.681798e-08 | 0.9965333 | 6 | 1.575602e-08 | 0.9942465 | 6 | 1.597395e-08 | 0.9967093
|  |  | 7 | 1.63055e-06 | 0.9998023 | 7 | 1.756625e-06 | 0.9998065 | 7 | 1.635785e-06 | 0.9997898 | 7 | 1.68078e-06 | 0.9997561 | 7 | 1.609495e-06 | 0.999781 | 7 | 1.91784e-08 | 0.9951778 | 7 | 1.56905e-08 | 0.9952094 | 7 | 1.602077e-08 | 0.9969503 | 7 | 1.716621e-08 | 0.9969933 | 7 | 1.883669e-08 | 0.9957615
|  |  | 8 | 1.637148e-06 | 0.9997153 | 8 | 1.645074e-06 | 0.9994973 | 8 | 1.652227e-06 | 0.9997504 | 8 | 1.689037e-06 | 0.9997387 | 8 | 1.625105e-06 | 0.9997564 | 8 | 1.963842e-08 | 0.9980634 | 8 | 1.625257e-08 | 0.9966868 | 8 | 1.530282e-08 | 0.9975784 | 8 | 1.841319e-08 | 0.9970316 | 8 | 1.424887e-08 | 0.9938396
|  |  | 9 | 1.623598e-06 | 0.9998165 | 9 | 1.705703e-06 | 0.9998384 | 9 | 1.649505e-06 | 0.999834 | 9 | 1.624597e-06 | 0.9998055 | 9 | 1.641926e-06 | 0.9998095 | 9 | 1.616155e-08 | 0.9968868 | 9 | 1.737552e-08 | 0.9958448 | 9 | 1.61901e-08 | 0.9873971 | 9 | 1.742292e-08 | 0.9939217 | 9 | 1.524727e-08 | 0.9971088
|  |  | 10 | 1.681772e-06 | 0.9997383 | 10 | 1.706468e-06 | 0.9993392 | 10 | 1.614029e-06 | 0.9998697 | 10 | 1.641525e-06 | 0.9996972 | 10 | 1.69689e-06 | 0.999866 | 10 | 1.631867e-08 | 0.995876 | 10 | 1.677335e-08 | 0.9950169 | 10 | 1.390035e-08 | 0.9922168 | 10 | 1.501759e-08 | 0.9911521 | 10 | 1.646814e-08 | 0.991477
|  |  | Avg/Stdev: | 1.658972e-06 | 4.096436e-08 | Avg/Stdev: | 1.69531e-06 | 3.940548e-08 | Avg/Stdev: | 1.642001e-06 | 3.432689e-08 | Avg/Stdev: | 1.650239e-06 | 2.72845e-08 | Avg/Stdev: | 1.662377e-06 | 3.657903e-08 | Avg/Stdev | 1.72354e-08 | 1.436211e-09 | Avg/Stdev | 1.667644e-08 | 6.676425e-10 | Avg/Stdev | 1.661382e-08 | 1.538828e-09 | Avg/Stdev | 1.621769e-08 | 1.275428e-09 | Avg/Stdev | 1.641566e-08 | 1.539946e-09
[5 empty] | 0.02469262 |  |  | 0.02324383 |  |  | 0.02090552 |  |  | 0.01653367 |  |  | 0.02200405 |  |  | 0.08332914 |  |  | 0.04003508 |  |  | 0.09262337 |  |  | 0.07864423 |  |  | 0.09380956
| 1300K |  | int0 |  |  | int5 |  |  | int10 |  |  | int-5 |  |  | int-10 |  |  | vac0 |  |  | vac5 |  |  | vac10 |  |  | vac-5 |  |  | vac-10
|  |  | 1 | 1.413486e-06 | 0.999755 | 1 | 1.412819e-06 | 0.9992045 | 1 | 1.46224e-06 | 0.9995682 | 1 | 1.406248e-06 | 0.9997449 | 1 | 1.460171e-06 | 0.9988516 | 1 | 7.599834e-09 | 0.9851454 | 1 | 7.770641e-09 | 0.9924968 | 1 | 8.374685e-09 | 0.9924824 | 1 | 6.948698e-09 | 0.9879246 | 1 | 6.326709e-09 | 0.9852237
|  |  | 2 | 1.399874e-06 | 0.9996312 | 2 | 1.425422e-06 | 0.9996128 | 2 | 1.405111e-06 | 0.9997387 | 2 | 1.422992e-06 | 0.9993521 | 2 | 1.407337e-06 | 0.999703 | 2 | 7.24231e-09 | 0.9817819 | 2 | 8.991495e-09 | 0.9846639 | 2 | 7.404476e-09 | 0.9904205 | 2 | 7.107032e-09 | 0.9868986 | 2 | 7.043175e-09 | 0.9930803
|  |  | 3 | 1.389978e-06 | 0.9997526 | 3 | 1.404854e-06 | 0.9995593 | 3 | 1.386066e-06 | 0.9997523 | 3 | 1.454456e-06 | 0.9998098 | 3 | 1.449861e-06 | 0.9994226 | 3 | 5.416455e-09 | 0.9830368 | 3 | 6.877449e-09 | 0.9792336 | 3 | 7.380285e-09 | 0.9554245 | 3 | 8.375269e-09 | 0.993765 | 3 | 5.836419e-09 | 0.9794701
|  |  | 4 | 1.373399e-06 | 0.999468 | 4 | 1.369365e-06 | 0.9996324 | 4 | 1.381299e-06 | 0.9997054 | 4 | 1.342729e-06 | 0.9998067 | 4 | 1.362861e-06 | 0.999561 | 4 | 7.819768e-09 | 0.9894917 | 4 | 6.867046e-09 | 0.9882097 | 4 | 8.366157e-09 | 0.9854566 | 4 | 7.7121e-09 | 0.9912216 | 4 | 6.495272e-09 | 0.9880759
|  |  | 5 | 1.414071e-06 | 0.9987024 | 5 | 1.376177e-06 | 0.9996751 | 5 | 1.401411e-06 | 0.9997872 | 5 | 1.463763e-06 | 0.9996288 | 5 | 1.433669e-06 | 0.9995483 | 5 | 7.333762e-09 | 0.9911317 | 5 | 6.75932e-09 | 0.9741509 | 5 | 7.48443e-09 | 0.9907219 | 5 | 8.871906e-09 | 0.9849389 | 5 | 8.752009e-09 | 0.9937206
|  |  | 6 | 1.389985e-06 | 0.9995081 | 6 | 1.394239e-06 | 0.9995039 | 6 | 1.454188e-06 | 0.9991849 | 6 | 1.414911e-06 | 0.9998215 | 6 | 1.415826e-06 | 0.9998543 | 6 | 8.160023e-09 | 0.9954787 | 6 | 7.036841e-09 | 0.9687236 | 6 | 9.212084e-09 | 0.9952381 | 6 | 7.614317e-09 | 0.9915024 | 6 | 6.074178e-09 | 0.9861732
|  |  | 7 | 1.461442e-06 | 0.9997122 | 7 | 1.4438e-06 | 0.9997113 | 7 | 1.422403e-06 | 0.999393 | 7 | 1.390049e-06 | 0.9997769 | 7 | 1.405237e-06 | 0.9995351 | 7 | 7.770323e-09 | 0.9647809 | 7 | 7.162258e-09 | 0.9755739 | 7 | 8.753165e-09 | 0.9918929 | 7 | 5.212363e-09 | 0.9830657 | 7 | 8.006529e-09 | 0.9952497
|  |  | 8 | 1.455722e-06 | 0.999803 | 8 | 1.424777e-06 | 0.9997405 | 8 | 1.406044e-06 | 0.999881 | 8 | 1.348249e-06 | 0.9993004 | 8 | 1.389619e-06 | 0.9994217 | 8 | 5.532602e-09 | 0.9848492 | 8 | 7.707068e-09 | 0.9834616 | 8 | 7.510866e-09 | 0.9871238 | 8 | 8.068421e-09 | 0.9857636 | 8 | 7.750271e-09 | 0.9921457
|  |  | 9 | 1.400716e-06 | 0.9993666 | 9 | 1.387765e-06 | 0.9996209 | 9 | 1.422206e-06 | 0.9999055 | 9 | 1.451139e-06 | 0.999749 | 9 | 1.354792e-06 | 0.9996943 | 9 | 7.598427e-09 | 0.9915424 | 9 | 7.501455e-09 | 0.9916719 | 9 | 6.848748e-09 | 0.9917094 | 9 | 8.101779e-09 | 0.9904068 | 9 | 7.810408e-09 | 0.9912194
|  |  | 10 | 1.455477e-06 | 0.9997457 | 10 | 1.381405e-06 | 0.9994817 | 10 | 1.357834e-06 | 0.9993655 | 10 | 1.370165e-06 | 0.9996575 | 10 | 1.446523e-06 | 0.9996021 | 10 | 7.400528e-09 | 0.9901997 | 10 | 6.686719e-09 | 0.9957183 | 10 | 6.532933e-09 | 0.9804774 | 10 | 5.771232e-09 | 0.9906549 | 10 | 5.905272e-09 | 0.9702635
|  |  | Avg/Stdev | 1.415415e-06 | 3.1394e-08 | Avg/Stdev | 1.402062e-06 | 2.440094e-08 | Avg/Stdev | 1.40988e-06 | 3.199906e-08 | Avg/Stdev | 1.40647e-06 | 4.341666e-08 | Avg/Stdev | 1.41259e-06 | 3.602818e-08 | Avg/Stdev: | 7.187403e-09 | 9.409921e-10 | Avg/Stdev: | 7.336029e-09 | 6.990977e-10 | Avg/Stdev: | 7.786783e-09 | 8.548994e-10 | Avg/Stdev: | 7.378312e-09 | 1.151024e-09 | Avg/Stdev: | 7.000024e-09 | 1.023161e-09
[5 empty] | 0.02218007 |  |  | 0.01740361 |  |  | 0.0226963 |  |  | 0.03086924 |  |  | 0.02550506 |  |  | 0.1309224 |  |  | 0.09529647 |  |  | 0.1097885 |  |  | 0.156001 |  |  | 0.1461654
| 1200K |  | int0 |  |  | int5 |  |  | int10 |  |  | int-5 |  |  | int-10 |  |  | vac0 |  |  | vac5 |  |  | vac10 |  |  | vac-5 |  |  | vac-10
|  |  | 1 | 1.151791e-06 | 0.9995155 | 1 | 1.245526e-06 | 0.9998961 | 1 | 1.160799e-06 | 0.999807 | 1 | 1.156021e-06 | 0.9994175 | 1 | 1.151831e-06 | 0.9995998 | 1 | 2.435415e-09 | 0.959502 | 1 | 2.747665e-09 | 0.9783241 | 1 | 3.124675e-09 | 0.9783368 | 1 | 3.460492e-09 | 0.9781844 | 1 | 4.049385e-09 | 0.9910537
|  |  | 2 | 1.206784e-06 | 0.9996944 | 2 | 1.172144e-06 | 0.9998279 | 2 | 1.21337e-06 | 0.9994033 | 2 | 1.168053e-06 | 0.9992951 | 2 | 1.188969e-06 | 0.9994158 | 2 | 2.615335e-09 | 0.9537015 | 2 | 2.996287e-09 | 0.9738883 | 2 | 3.106692e-09 | 0.9604601 | 2 | 3.144387e-09 | 0.9841538 | 2 | 2.242698e-09 | 0.9699262
|  |  | 3 | 1.169628e-06 | 0.9998045 | 3 | 1.200658e-06 | 0.9997973 | 3 | 1.171863e-06 | 0.9998142 | 3 | 1.169109e-06 | 0.9997261 | 3 | 1.175597e-06 | 0.9998455 | 3 | 2.617206e-09 | 0.9515347 | 3 | 3.310007e-09 | 0.9845341 | 3 | 2.140347e-09 | 0.9743172 | 3 | 2.916242e-09 | 0.9627998 | 3 | 3.34429e-09 | 0.9827079
|  |  | 4 | 1.181802e-06 | 0.9995604 | 4 | 1.179576e-06 | 0.9993228 | 4 | 1.173121e-06 | 0.9996756 | 4 | 1.156296e-06 | 0.9996217 | 4 | 1.181201e-06 | 0.9997496 | 4 | 1.962891e-09 | 0.9528969 | 4 | 3.696318e-09 | 0.9723211 | 4 | 3.192003e-09 | 0.9666061 | 4 | 2.944325e-09 | 0.9835374 | 4 | 3.088223e-09 | 0.9790392
|  |  | 5 | 1.166418e-06 | 0.9993781 | 5 | 1.16367e-06 | 0.9996765 | 5 | 1.212471e-06 | 0.9998903 | 5 | 1.197631e-06 | 0.9995013 | 5 | 1.181408e-06 | 0.9998 | 5 | 2.486198e-09 | 0.9771746 | 5 | 3.860966e-09 | 0.9822737 | 5 | 3.282446e-09 | 0.9722748 | 5 | 3.549346e-09 | 0.9812239 | 5 | 3.020858e-09 | 0.9803264
|  |  | 6 | 1.168933e-06 | 0.9997405 | 6 | 1.167457e-06 | 0.9998247 | 6 | 1.174168e-06 | 0.9996102 | 6 | 1.186982e-06 | 0.9997346 | 6 | 1.161916e-06 | 0.9996829 | 6 | 3.294652e-09 | 0.9852876 | 6 | 2.236843e-09 | 0.9671886 | 6 | 2.98508e-09 | 0.9751036 | 6 | 2.976634e-09 | 0.9748987 | 6 | 3.053659e-09 | 0.9771029
|  |  | 7 | 1.153925e-06 | 0.9997702 | 7 | 1.157951e-06 | 0.9998196 | 7 | 1.211e-06 | 0.9998218 | 7 | 1.194965e-06 | 0.9996695 | 7 | 1.179501e-06 | 0.9994998 | 7 | 3.24535e-09 | 0.98374 | 7 | 2.286871e-09 | 0.9487421 | 7 | 2.945154e-09 | 0.9657915 | 7 | 3.323912e-09 | 0.9776592 | 7 | 3.037978e-09 | 0.9827343
|  |  | 8 | 1.206624e-06 | 0.9998355 | 8 | 1.240008e-06 | 0.9995642 | 8 | 1.153291e-06 | 0.9996923 | 8 | 1.168432e-06 | 0.9996799 | 8 | 1.141778e-06 | 0.9998392 | 8 | 2.714074e-09 | 0.9735544 | 8 | 3.704299e-09 | 0.9823959 | 8 | 2.97705e-09 | 0.9511349 | 8 | 2.428055e-09 | 0.9627141 | 8 | 2.587057e-09 | 0.9716143
|  |  | 9 | 1.138948e-06 | 0.9992948 | 9 | 1.196779e-06 | 0.999854 | 9 | 1.133103e-06 | 0.9996701 | 9 | 1.138481e-06 | 0.999376 | 9 | 1.149494e-06 | 0.9998691 | 9 | 2.481783e-09 | 0.9781316 | 9 | 2.518101e-09 | 0.965695 | 9 | 3.266898e-09 | 0.9830189 | 9 | 3.265295e-09 | 0.9739969 | 9 | 1.786864e-09 | 0.9549849
|  |  | 10 | 1.150052e-06 | 0.9994364 | 10 | 1.133221e-06 | 0.9996744 | 10 | 1.18241e-06 | 0.9995926 | 10 | 1.185492e-06 | 0.9998375 | 10 | 1.129715e-06 | 0.9996717 | 10 | 3.730647e-09 | 0.9865532 | 10 | 3.194648e-09 | 0.9563292 | 10 | 2.632446e-09 | 0.9666666 | 10 | 2.778295e-09 | 0.981089 | 10 | 2.854185e-09 | 0.9435744
|  |  | Avg/Stdev: | 1.169491e-06 | 2.308764e-08 | Avg/Stdev: | 1.185699e-06 | 3.564996e-08 | Avg/Stdev: | 1.17856e-06 | 2.696286e-08 | Avg/Stdev: | 1.172146e-06 | 1.901096e-08 | Avg/Stdev: | 1.164141e-06 | 2.008048e-08 | Avg/Stdev: | 2.758355e-09 | 5.164068e-10 | Avg/Stdev: | 3.0552e-09 | 5.974534e-10 | Avg/Stdev: | 2.965279e-09 | 3.46507e-10 | Avg/Stdev: | 3.078698e-09 | 3.391137e-10 | Avg/Stdev: | 2.90652e-09 | 6.129969e-10
[5 empty] | 0.01974162 |  |  | 0.03006662 |  |  | 0.02287781 |  |  | 0.01621893 |  |  | 0.01724919 |  |  | 0.1872155 |  |  | 0.1955529 |  |  | 0.1168548 |  |  | 0.1101484 |  |  | 0.2109041
| 1100K |  | int0 |  |  | int5 |  |  | int10 |  |  | int-5 |  |  | int-10 |  |  | vac0 |  |  | vac5 |  |  | vac10 |  |  | vac-5 |  |  | vac-10
|  |  | 1 | 9.197369e-07 | 0.9994163 | 1 | 9.374191e-07 | 0.9998486 | 1 | 9.666587e-07 | 0.9996833 | 1 | 8.935386e-07 | 0.9997533 | 1 | 9.337544e-07 | 0.9990846 | 1 | 6.705513e-11 | 0.05274136 | 1 | 1.301604e-09 | 0.9119341 | 1 | 1.192227e-09 | 0.947482 | 1 | 7.771135e-10 | 0.78498 | 1 | 1.180875e-09 | 0.9051099
|  |  | 2 | 9.530354e-07 | 0.9997898 | 2 | 9.237238e-07 | 0.9994093 | 2 | 9.859255e-07 | 0.9996454 | 2 | 9.108278e-07 | 0.9988056 | 2 | 9.059383e-07 | 0.9997424 | 2 | 4.382784e-10 | 0.6495248 | 2 | 8.635748e-10 | 0.8623005 | 2 | 1.147367e-09 | 0.9439243 | 2 | 9.51063e-10 | 0.9227461 | 2 | 8.088689e-10 | 0.8814942
|  |  | 3 | 9.258913e-07 | 0.9990041 | 3 | 9.758519e-07 | 0.9991538 | 3 | 9.283543e-07 | 0.9998457 | 3 | 9.431474e-07 | 0.9990623 | 3 | 9.433395e-07 | 0.9995903 | 3 | 9.129415e-10 | 0.9230975 | 3 | 1.228323e-09 | 0.8875505 | 3 | 1.210631e-09 | 0.9429934 | 3 | 1.270007e-09 | 0.921179 | 3 | 3.751301e-10 | 0.734491
|  |  | 4 | 9.441384e-07 | 0.9995815 | 4 | 9.052694e-07 | 0.9992446 | 4 | 9.758819e-07 | 0.9996863 | 4 | 8.911641e-07 | 0.9996557 | 4 | 9.485351e-07 | 0.9992905 | 4 | 5.486446e-10 | 0.7666331 | 4 | 1.264258e-09 | 0.940722 | 4 | 1.287636e-09 | 0.9489134 | 4 | 1.559588e-09 | 0.9417232 | 4 | 9.276568e-10 | 0.9266674
|  |  | 5 | 9.003086e-07 | 0.9989889 | 5 | 9.540958e-07 | 0.9995384 | 5 | 9.51513e-07 | 0.9995604 | 5 | 9.247918e-07 | 0.9994696 | 5 | 9.764679e-07 | 0.9997631 | 5 | 6.957368e-10 | 0.84505 | 5 | 1.100243e-09 | 0.9030067 | 5 | 1.215543e-09 | 0.9096015 | 5 | 1.077686e-09 | 0.880195 | 5 | 8.519363e-10 | 0.9146518
|  |  | 6 | 9.466753e-07 | 0.9992835 | 6 | 9.030852e-07 | 0.9994389 | 6 | 9.18672e-07 | 0.9990749 | 6 | 9.217685e-07 | 0.998688 | 6 | 9.524098e-07 | 0.9996333 | 6 | 2.752859e-10 | 0.5576499 | 6 | 1.061874e-09 | 0.8521506 | 6 | 8.118207e-10 | 0.848357 | 6 | 8.402245e-10 | 0.9135623 | 6 | 1.292525e-09 | 0.9467844
|  |  | 7 | 9.29092e-07 | 0.999705 | 7 | 9.520181e-07 | 0.9996245 | 7 | 9.576708e-07 | 0.99966 | 7 | 9.401435e-07 | 0.999723 | 7 | 9.407944e-07 | 0.9995304 | 7 | 1.058946e-09 | 0.9348224 | 7 | 1.098868e-09 | 0.9553929 | 7 | 1.015072e-09 | 0.8970854 | 7 | 1.084343e-09 | 0.9139293 | 7 | 7.817358e-10 | 0.8820237
|  |  | 8 | 9.374517e-07 | 0.9997647 | 8 | 9.157311e-07 | 0.9995849 | 8 | 9.53375e-07 | 0.9994747 | 8 | 9.339773e-07 | 0.999784 | 8 | 9.221119e-07 | 0.9997665 | 8 | 9.741051e-10 | 0.8816899 | 8 | 9.88737e-10 | 0.9340883 | 8 | 1.174578e-09 | 0.9658108 | 8 | 6.887597e-10 | 0.9082477 | 8 | 5.919039e-10 | 0.8184693
|  |  | 9 | 9.18585e-07 | 0.9995822 | 9 | 9.257756e-07 | 0.9997528 | 9 | 9.03518e-07 | 0.999612 | 9 | 9.261666e-07 | 0.9995785 | 9 | 9.527578e-07 | 0.9980527 | 9 | 6.72007e-10 | 0.8047039 | 9 | 9.964532e-10 | 0.915843 | 9 | 1.107878e-09 | 0.9023892 | 9 | 9.39375e-10 | 0.8545815 | 9 | 1.062794e-09 | 0.9471333
|  |  | 10 | 9.098906e-07 | 0.9991121 | 10 | 9.35764e-07 | 0.9996186 | 10 | 9.835255e-07 | 0.9997107 | 10 | 9.18093e-07 | 0.9987902 | 10 | 9.231984e-07 | 0.9995933 | 10 | 1.025837e-09 | 0.9082909 | 10 | 7.608979e-10 | 0.895366 | 10 | 9.876532e-10 | 0.9230056 | 10 | 8.077444e-10 | 0.9188358 | 10 | 1.32547e-09 | 0.917227
|  |  | Avg/Stdev: | 9.284805e-07 | 1.693233e-08 | Avg/Stdev: | 9.328734e-07 | 2.302257e-08 | Avg/Stdev: | 9.525095e-07 | 2.785295e-08 | Avg/Stdev: | 9.203618e-07 | 1.769876e-08 | Avg/Stdev: | 9.399308e-07 | 1.98123e-08 | Avg/Stdev: | 6.668837e-10 | 3.362758e-10 | Avg/Stdev: | 1.066483e-09 | 1.726594e-10 | Avg/Stdev: | 1.11504e-09 | 1.405504e-10 | Avg/Stdev: | 9.995904e-10 | 2.612575e-10 | Avg/Stdev: | 9.198895e-10 | 3.041043e-10
[5 empty] | 0.0182366 |  |  | 0.0246792 |  |  | 0.02924165 |  |  | 0.01923021 |  |  | 0.02107846 |  |  | 0.5042495 |  |  | 0.161896 |  |  | 0.1260496 |  |  | 0.2613645 |  |  | 0.3305878
| 1000K |  | int0 |  |  | int5 |  |  | int10 |  |  | int-5 |  |  | int-10 |  |  | vac0 |  |  | vac5 |  |  | vac10 |  |  | vac-5 |  |  | vac-10
|  |  | 1 | 7.081181e-07 | 0.9995185 | 1 | 7.034585e-07 | 0.9996255 | 1 | 7.23237e-07 | 0.9996429 | 1 | 7.094834e-07 | 0.9988568 | 1 | 6.969884e-07 | 0.9990225 | 1 | 9.567087e-11 | 0.1112686 | 1 | 1.479496e-10 | 0.375439 | 1 | 1.034737e-10 | 0.2341137 | 1 | 2.216438e-10 | 0.5037111 | 1 | 2.201271e-10 | 0.581448
|  |  | 2 | 7.161658e-07 | 0.9991523 | 2 | 6.308823e-07 | 0.9992052 | 2 | 7.197728e-07 | 0.9992377 | 2 | 7.439334e-07 | 0.9994315 | 2 | 7.027239e-07 | 0.9996899 | 2 | 3.209026e-10 | 0.4152007 | 2 | 3.313347e-10 | 0.6865041 | 2 | 2.19256e-11 | 0.008266544 | 2 | 1.849826e-10 | 0.5084798 | 2 | 6.539764e-11 | 0.106208
|  |  | 3 | 7.329529e-07 | 0.9990166 | 3 | 7.25009e-07 | 0.999759 | 3 | 7.094926e-07 | 0.9991028 | 3 | 6.672724e-07 | 0.9995397 | 3 | 7.021438e-07 | 0.9994017 | 3 | 2.824511e-10 | 0.6795226 | 3 | 2.390843e-11 | 0.01247541 | 3 | 1.129427e-10 | 0.1845881 | 3 | 4.527901e-10 | 0.7377633 | 3 | 4.510278e-10 | 0.863127
|  |  | 4 | 7.361636e-07 | 0.9988343 | 4 | 7.381326e-07 | 0.9991227 | 4 | 7.214531e-07 | 0.9991195 | 4 | 6.750827e-07 | 0.9990102 | 4 | 6.994736e-07 | 0.9986805 | 4 | 1.999258e-10 | 0.4435052 | 4 | 2.509017e-10 | 0.6263296 | 4 | 3.781092e-10 | 0.7615027 | 4 | 2.168326e-10 | 0.5315725 | 4 | 2.731057e-10 | 0.6134507
|  |  | 5 | 7.411517e-07 | 0.9996988 | 5 | 7.025442e-07 | 0.999602 | 5 | 7.18457e-07 | 0.9996097 | 5 | 6.678368e-07 | 0.9987438 | 5 | 6.681134e-07 | 0.9985545 | 5 | -5.093956e-12 | 0.0007089018 | 5 | 1.680244e-10 | 0.5131507 | 5 | 3.343767e-10 | 0.7019825 | 5 | 2.36189e-10 | 0.5338639 | 5 | 6.739297e-11 | 0.1167245
|  |  | 6 | 7.02154e-07 | 0.9995119 | 6 | 7.100296e-07 | 0.9996892 | 6 | 7.668014e-07 | 0.999085 | 6 | 7.190105e-07 | 0.9997159 | 6 | 6.737755e-07 | 0.9989624 | 6 | 5.623586e-10 | 0.7652663 | 6 | 1.448405e-10 | 0.4339259 | 6 | -1.406522e-11 | 0.006664144 | 6 | 1.041713e-10 | 0.2036278 | 6 | 2.58056e-10 | 0.5070891
|  |  | 7 | 7.108129e-07 | 0.9998731 | 7 | 7.005622e-07 | 0.9994911 | 7 | 7.023814e-07 | 0.9986512 | 7 | 6.592382e-07 | 0.9991461 | 7 | 6.974183e-07 | 0.9995742 | 7 | 6.247447e-10 | 0.8987261 | 7 | 1.584362e-10 | 0.3230828 | 7 | 6.243534e-10 | 0.8451782 | 7 | 1.908795e-10 | 0.5257223 | 7 | 3.135488e-10 | 0.6327557
|  |  | 8 | 6.686088e-07 | 0.9990837 | 8 | 7.264697e-07 | 0.9996465 | 8 | 7.216764e-07 | 0.9995593 | 8 | 7.063504e-07 | 0.9994775 | 8 | 7.007769e-07 | 0.9996585 | 8 | 3.721982e-10 | 0.7215276 | 8 | 3.186995e-10 | 0.7079785 | 8 | 4.448886e-10 | 0.8070543 | 8 | 4.33612e-10 | 0.7931835 | 8 | 3.271197e-10 | 0.6789496
|  |  | 9 | 6.825831e-07 | 0.9993646 | 9 | 6.763434e-07 | 0.9992764 | 9 | 7.210213e-07 | 0.9994522 | 9 | 6.793122e-07 | 0.9993412 | 9 | 6.703733e-07 | 0.9994376 | 9 | 3.320433e-11 | 0.0324515 | 9 | 2.514256e-10 | 0.6066022 | 9 | 5.548557e-10 | 0.8768769 | 9 | 2.583092e-10 | 0.6092036 | 9 | 3.642905e-10 | 0.727849
|  |  | 10 | 6.743719e-07 | 0.9995564 | 10 | 7.288287e-07 | 0.9993898 | 10 | 7.285053e-07 | 0.9991707 | 10 | 6.783435e-07 | 0.999473 | 10 | 7.037876e-07 | 0.999668 | 10 | 2.484252e-10 | 0.5946123 | 10 | 3.970178e-10 | 0.7751728 | 10 | 1.591819e-10 | 0.385614 | 10 | 2.702681e-10 | 0.5424099 | 10 | 2.870535e-10 | 0.7380559
|  |  | Avg/Stdev: | 7.073083e-07 | 2.570647e-08 | Avg/Stdev: | 7.04226e-07 | 3.142703e-08 | Avg/Stdev: | 7.232798e-07 | 1.697985e-08 | Avg/Stdev: | 6.905863e-07 | 2.752895e-08 | Avg/Stdev: | 6.915575e-07 | 1.457713e-08 | Avg/Stdev: | 2.734788e-10 | 2.086737e-10 | Avg/Stdev: | 2.192538e-10 | 1.11152e-10 | Avg/Stdev: | 2.720042e-10 | 2.260776e-10 | Avg/Stdev: | 2.569678e-10 | 1.084819e-10 | Avg/Stdev: | 2.62712e-10 | 1.211665e-10
[5 empty] | 0.03634408 |  |  | 0.04462634 |  |  | 0.02347618 |  |  | 0.03986315 |  |  | 0.02107869 |  | frac stdev | 0.7630343 |  |  | 0.5069558 |  |  | 0.8311545 |  |  | 0.4221615 |  |  | 0.4612143
[19 empty] | frac stderr | 0.2412926 |  |  | 0.1603135 |  |  | 0.2628341 |  |  | 0.1334992 |  |  | 0.1458488
| 900K |  | int0 |  |  | int5 |  |  | int10 |  |  | int-5 |  |  | int-10 |  |  | vac0 |  |  | vac5 |  |  | vac10 |  |  | vac-5 |  |  | vac-10
|  |  | 1 | 4.941004e-07 | 0.9996222 | 1 | 5.029109e-07 | 0.9988687 | 1 | 4.944114e-07 | 0.9980405 | 1 | 4.892125e-07 | 0.9983862 | 1 | 4.825456e-07 | 0.9997551 | 1 | 3.644463e-11 | 0.04057068 | 1 | 1.548882e-10 | 0.4193774 | 1 | 9.896884e-11 | 0.2725445 | 1 | 1.058085e-10 | 0.3156366 | 1 | 3.128405e-11 | 0.03658857
|  |  | 2 | 4.839074e-07 | 0.9980669 | 2 | 4.993165e-07 | 0.9984823 | 2 | 5.022136e-07 | 0.9994055 | 2 | 4.515237e-07 | 0.9993227 | 2 | 4.87112e-07 | 0.9984975 | 2 | 1.390494e-10 | 0.4205979 | 2 | 6.968777e-12 | 0.002207292 | 2 | 8.099111e-11 | 0.2098551 | 2 | 2.261578e-11 | 0.01989898 | 2 | 2.181243e-11 | 0.02058281
|  |  | 3 | 4.595685e-07 | 0.9984189 | 3 | 5.108396e-07 | 0.999145 | 3 | 4.627218e-07 | 0.9994766 | 3 | 4.930724e-07 | 0.9984311 | 3 | 4.789652e-07 | 0.9991354 | 3 | 1.110883e-10 | 0.2508997 | 3 | 1.967052e-11 | 0.01794075 | 3 | 7.942689e-12 | 0.003267073 | 3 | -1.206531e-11 | 0.006017803 | 3 | -6.95086e-12 | 0.002278181
|  |  | 4 | 4.836741e-07 | 0.9993819 | 4 | 4.989516e-07 | 0.9993748 | 4 | 4.98994e-07 | 0.9989478 | 4 | 4.790889e-07 | 0.9995796 | 4 | 5.024136e-07 | 0.999167 | 4 | -1.313414e-12 | 8.416648e-05 | 4 | 3.723149e-11 | 0.0481312 | 4 | 7.421518e-13 | 2.684558e-05 | 4 | -9.018474e-12 | 0.003354583 | 4 | 1.586411e-11 | 0.01221546
|  |  | 5 | 4.500169e-07 | 0.9996886 | 5 | 5.000797e-07 | 0.9987718 | 5 | 4.970262e-07 | 0.999679 | 5 | 5.068003e-07 | 0.9994327 | 5 | 4.59961e-07 | 0.9973406 | 5 | -8.287557e-14 | 2.93291e-07 | 5 | 7.119218e-11 | 0.1680657 | 5 | 2.948413e-10 | 0.7049151 | 5 | 8.124527e-11 | 0.2197452 | 5 | 1.345971e-11 | 0.008326677
|  |  | 6 | 4.683002e-07 | 0.9995593 | 6 | 4.878174e-07 | 0.9991877 | 6 | 5.255163e-07 | 0.9987559 | 6 | 4.789174e-07 | 0.999313 | 6 | 4.717903e-07 | 0.9970836 | 6 | 1.754983e-10 | 0.5331501 | 6 | -7.177634e-12 | 0.001970151 | 6 | -2.149237e-11 | 0.0217227 | 6 | 1.020756e-11 | 0.004598626 | 6 | 9.59009e-11 | 0.2876507
|  |  | 7 | 5.063968e-07 | 0.9989178 | 7 | 5.084951e-07 | 0.9983671 | 7 | 4.804822e-07 | 0.9991792 | 7 | 5.040756e-07 | 0.9995514 | 7 | 4.899527e-07 | 0.9986466 | 7 | 7.539424e-11 | 0.1873754 | 7 | 9.318641e-12 | 0.004280113 | 7 | -7.316378e-12 | 0.003134366 | 7 | 1.57773e-12 | 0.000121097 | 7 | 6.612949e-11 | 0.1620614
|  |  | 8 | 4.940325e-07 | 0.9987431 | 8 | 5.014802e-07 | 0.999166 | 8 | 5.356001e-07 | 0.9985829 | 8 | 4.621107e-07 | 0.9996181 | 8 | 4.831844e-07 | 0.9994763 | 8 | 1.270791e-11 | 0.006653018 | 8 | 6.67524e-12 | 0.00209893 | 8 | 1.800403e-10 | 0.4668657 | 8 | 1.969827e-10 | 0.5545021 | 8 | -1.410814e-12 | 8.825028e-05
|  |  | 9 | 5.035621e-07 | 0.9992774 | 9 | 5.050335e-07 | 0.9988284 | 9 | 5.306667e-07 | 0.9993154 | 9 | 4.99293e-07 | 0.9996064 | 9 | 5.011365e-07 | 0.9988495 | 9 | 1.008367e-11 | 0.005149104 | 9 | 1.676671e-11 | 0.00879122 | 9 | -3.942778e-11 | 0.05908456 | 9 | -1.634665e-11 | 0.01149848 | 9 | 1.179448e-10 | 0.35322
|  |  | 10 | 4.938568e-07 | 0.999384 | 10 | 4.732772e-07 | 0.9984159 | 10 | 4.987535e-07 | 0.999339 | 10 | 4.980768e-07 | 0.9992798 | 10 | 4.752305e-07 | 0.9995971 | 10 | 3.707482e-11 | 0.0497202 | 10 | 4.608136e-11 | 0.07530632 | 10 | 1.009244e-10 | 0.2208387 | 10 | 1.228846e-10 | 0.332956 | 10 | 1.723857e-11 | 0.01502633
|  |  | Avg/Stdev: | 4.837416e-07 | 1.880247e-08 | Avg/Stdev: | 4.988202e-07 | 1.093335e-08 | Avg/Stdev: | 5.026386e-07 | 2.262601e-08 | Avg/Stdev: | 4.862171e-07 | 1.82545e-08 | Avg/Stdev: | 4.832292e-07 | 1.292664e-08 | Avg/Stdev: | 5.95945e-11 | 6.290373e-11 | Avg/Stdev: | 3.616155e-11 | 4.759939e-11 | Avg/Stdev: | 6.962143e-11 | 1.051709e-10 | Avg/Stdev: | 5.038917e-11 | 7.258759e-11 | Avg/Stdev: | 3.712724e-11 | 4.207339e-11
[5 empty] | 0.03886884 |  |  | 0.02191841 |  |  | 0.04501447 |  |  | 0.03754392 |  |  | 0.02675054 |  |  | 1.055529 |  |  | 1.316298 |  |  | 1.510611 |  |  | 1.44054 |  |  | 1.133222
| 800K |  | int0 |  |  | int5 |  |  | int10 |  |  | int-5 |  |  | int-10 |  |  | vac0 |  |  | vac5 |  |  | vac10 |  |  | vac-5 |  |  | vac-10
|  |  | 1 | 2.807283e-07 | 0.9985757 | 1 | 3.17459e-07 | 0.9993836 | 1 | 2.964576e-07 | 0.9980412 | 1 | 3.014284e-07 | 0.9995931 | 1 | 2.890224e-07 | 0.9979394 | 1 | -9.250431e-14 | 5.385953e-07 | 1 | 9.40711e-13 | 6.728715e-05 | 1 | 1.17879e-11 | 0.01040709 | 1 | -1.638696e-11 | 0.01374694 | 1 | -3.265549e-12 | 0.0005825389
|  |  | 2 | 3.026445e-07 | 0.9980681 | 2 | 3.24333e-07 | 0.9986464 | 2 | 3.224034e-07 | 0.9985426 | 2 | 3.150139e-07 | 0.9974551 | 2 | 3.272447e-07 | 0.9994229 | 2 | -1.473978e-11 | 0.01500283 | 2 | 5.078119e-12 | 0.001656563 | 2 | -6.209029e-12 | 0.002637746 | 2 | 7.031985e-11 | 0.2323706 | 2 | -8.645437e-12 | 0.003992417
|  |  | 3 | 3.108953e-07 | 0.9967521 | 3 | 3.189711e-07 | 0.9979149 | 3 | 3.298871e-07 | 0.9993035 | 3 | 3.011177e-07 | 0.9996003 | 3 | 3.073153e-07 | 0.9994679 | 3 | 1.146591e-11 | 0.007590605 | 3 | 5.209365e-12 | 0.001568825 | 3 | -5.749787e-12 | 0.002320109 | 3 | -4.208764e-12 | 0.001107163 | 3 | 5.913392e-11 | 0.1580127
|  |  | 4 | 2.93271e-07 | 0.9996632 | 4 | 3.199645e-07 | 0.9963628 | 4 | 3.280949e-07 | 0.9984602 | 4 | 2.907204e-07 | 0.9987507 | 4 | 3.026486e-07 | 0.9993895 | 4 | -1.517333e-11 | 0.01256759 | 4 | 1.913257e-11 | 0.02529879 | 4 | -1.026495e-11 | 0.006398539 | 4 | 2.231864e-11 | 0.02785285 | 4 | 4.79481e-13 | 1.527602e-05
|  |  | 5 | 2.985824e-07 | 0.9988429 | 5 | 3.324273e-07 | 0.9994764 | 5 | 3.235989e-07 | 0.9991353 | 5 | 3.128016e-07 | 0.9985486 | 5 | 2.9977e-07 | 0.9990864 | 5 | 8.440158e-12 | 0.004305637 | 5 | 8.393677e-12 | 0.004005032 | 5 | 2.809813e-11 | 0.05264149 | 5 | 1.701907e-11 | 0.01752714 | 5 | 7.193318e-11 | 0.2119894
|  |  | 6 | 2.905169e-07 | 0.9996418 | 6 | 3.165007e-07 | 0.9982616 | 6 | 3.159222e-07 | 0.999148 | 6 | 2.944174e-07 | 0.999338 | 6 | 2.934524e-07 | 0.9989341 | 6 | 3.457732e-11 | 0.0641465 | 6 | 3.045682e-12 | 0.0005469713 | 6 | 4.383542e-11 | 0.08704535 | 6 | -3.726259e-12 | 0.0008361296 | 6 | 3.644986e-12 | 0.0007552381
|  |  | 7 | 3.239463e-07 | 0.9992111 | 7 | 3.227435e-07 | 0.998463 | 7 | 3.263222e-07 | 0.9993617 | 7 | 3.147695e-07 | 0.9992708 | 7 | 2.992827e-07 | 0.9992349 | 7 | -1.542663e-12 | 0.0001469887 | 7 | -9.944842e-12 | 0.005244539 | 7 | 1.138561e-11 | 0.00835049 | 7 | 5.994868e-12 | 0.001819227 | 7 | 8.840156e-12 | 0.004735058
|  |  | 8 | 3.069784e-07 | 0.9991867 | 8 | 3.1691e-07 | 0.9992506 | 8 | 3.119034e-07 | 0.9994889 | 8 | 3.100555e-07 | 0.9988724 | 8 | 2.958769e-07 | 0.9989558 | 8 | -7.088033e-12 | 0.0026296 | 8 | 5.509563e-14 | 2.312024e-07 | 8 | -6.46813e-12 | 0.002327341 | 8 | 1.785591e-11 | 0.01704388 | 8 | -1.005847e-11 | 0.005527645
|  |  | 9 | 3.122923e-07 | 0.9993757 | 9 | 3.242697e-07 | 0.9993601 | 9 | 3.043397e-07 | 0.9989749 | 9 | 2.920879e-07 | 0.9993792 | 9 | 2.945195e-07 | 0.9987942 | 9 | -8.275465e-12 | 0.003808213 | 9 | 8.254066e-12 | 0.003882419 | 9 | 5.388993e-12 | 0.001612261 | 9 | -1.222505e-11 | 0.0086565 | 9 | 1.859103e-10 | 0.5861615
|  |  | 10 | 3.244979e-07 | 0.998723 | 10 | 3.205052e-07 | 0.9935068 | 10 | 3.238851e-07 | 0.9991409 | 10 | 3.0459e-07 | 0.9986427 | 10 | 2.811453e-07 | 0.9992128 | 10 | -3.655458e-12 | 0.0007090369 | 10 | 1.552247e-12 | 0.0001664625 | 10 | -1.349096e-11 | 0.01111209 | 10 | 3.623371e-13 | 8.102535e-06 | 10 | 1.124473e-11 | 0.008743219
|  |  | Avg/Stdev: | 3.044353e-07 | 1.418516e-08 | Avg/Stdev: | 3.214084e-07 | 4.815477e-09 | Avg/Stdev: | 3.182814e-07 | 1.100107e-08 | Avg/Stdev: | 3.037002e-07 | 9.284804e-09 | Avg/Stdev: | 2.990278e-07 | 1.229197e-08 | Avg/Stdev: | 3.916158e-13 | 1.482763e-11 | Avg/Stdev: | 4.171669e-12 | 7.416264e-12 | Avg/Stdev: | 5.831318e-12 | 1.846756e-11 | Avg/Stdev: | 9.732363e-12 | 2.492199e-11 | Avg/Stdev: | 3.192173e-11 | 6.096317e-11
[5 empty] | 0.046595 |  |  | 0.01498243 |  |  | 0.03456397 |  |  | 0.03057226 |  |  | 0.04110646 |  |  | 37.86269 |  |  | 1.777769 |  |  | 3.166962 |  |  | 2.560733 |  |  | 1.90977

## u30mo
|  |  | pressure kb | 0 | 5 | 10 | -5 | -10 |  |  | pressure kb | 0 | 5 | 10 | -5 | -10
|  | 1/kT | INT | [7 empty] | VAC
|  | 8.288974 | 1400 | 9.020476e-07 | 8.439797e-07 | 8.29287e-07 | 9.298752e-07 | 9.285265e-07 |  |  | 1400 | 1.73228e-07 | 1.615653e-07 | 1.673072e-07 | 1.788649e-07 | 1.819795e-07
|  | 8.926587 | 1300 | 6.546441e-07 | 6.332105e-07 | 5.961252e-07 | 6.534086e-07 | 6.911043e-07 |  |  | 1300 | 1.104864e-07 | 9.774108e-08 | 9.135833e-08 | 9.818228e-08 | 1.026787e-07
|  | 9.670469 | 1200 | 4.064278e-07 | 4.091277e-07 | 3.853043e-07 | 4.351703e-07 | 4.742613e-07 |  |  | 1200 | 5.356759e-08 | 4.374458e-08 | 4.981819e-08 | 5.024156e-08 | 5.694498e-08
Ang^2/dt | 1 | 10.5496 | 1100 | 2.418738e-07 | 2.265772e-07 | 2.346663e-07 | 2.455368e-07 | 2.582362e-07 |  |  | 1100 | 2.668292e-08 | 2.643004e-08 | 2.499041e-08 | 2.98162e-08 | 2.299569e-08
Ang^2/ps | 500 | 11.60456 | 1000 | 1.189376e-07 | 1.231345e-07 | 1.16257e-07 | 1.429764e-07 | 1.49923e-07 |  |  | 1000 | 6.330543e-09 | 1.117342e-08 | 8.678128e-09 | 1.088089e-08 | 8.877144e-09
cm^s | 0.05 | 12.89396 | 900 | [7 empty] | 900
|  | 14.5057 | 800 | [7 empty] | 800
|  |  | cm2/s | [7 empty] | cm2/s
|  |  | 1400 | 4.126116e-05 | 3.860504e-05 | 3.793297e-05 | 4.253404e-05 | 4.247235e-05 |  |  | 1400 | 7.920851e-06 | 7.387572e-06 | 7.65012e-06 | 8.178598e-06 | 8.321011e-06
|  |  | 1300 | 2.994451e-05 | 2.89641e-05 | 2.726776e-05 | 2.9888e-05 | 3.161226e-05 |  |  | 1300 | 5.051988e-06 | 4.469211e-06 | 4.17736e-06 | 4.489385e-06 | 4.694985e-06
|  |  | 1200 | 1.859068e-05 | 1.871418e-05 | 1.762446e-05 | 1.990541e-05 | 2.16935e-05 |  |  | 1200 | 2.449378e-06 | 2.000221e-06 | 2.277937e-06 | 2.297295e-06 | 2.603809e-06
|  |  | 1100 | 1.106371e-05 | 1.036402e-05 | 1.073403e-05 | 1.123126e-05 | 1.181215e-05 |  |  | 1100 | 1.220076e-06 | 1.208514e-06 | 1.142686e-06 | 1.363346e-06 | 1.051478e-06
|  |  | 1000 | 5.440403e-06 | 5.632377e-06 | 5.317787e-06 | 6.53998e-06 | 6.857729e-06 |  |  | 1000 | 2.894641e-07 | 5.109047e-07 | 3.968074e-07 | 4.975285e-07 | 4.059074e-07
| 1400K |  | int0 |  |  | int5 |  |  | int10 |  |  | int-5 |  |  | int-10 |  |  | vac0 |  |  | vac5 |  |  | vac10 |  |  | vac-5 |  |  | vac-10
|  |  | 1 | 8.683382e-07 | 0.9991435 | 1 | 8.289947e-07 | 0.9976544 | 1 | 8.283712e-07 | 0.9982112 | 1 | 9.239712e-07 | 0.9985663 | 1 | 9.345742e-07 | 0.9984374 | 1 | 1.696777e-07 | 0.9955073 | 1 | 1.492921e-07 | 0.9958149 | 1 | 1.627021e-07 | 0.9979875 | 1 | 1.627239e-07 | 0.9970482 | 1 | 1.678758e-07 | 0.9930163
|  |  | 2 | 9.068147e-07 | 0.9996486 | 2 | 7.924301e-07 | 0.9984977 | 2 | 8.439562e-07 | 0.9985651 | 2 | 9.78608e-07 | 0.9991173 | 2 | 8.937427e-07 | 0.9989442 | 2 | 1.660742e-07 | 0.9981625 | 2 | 1.686511e-07 | 0.9959064 | 2 | 1.630021e-07 | 0.9967862 | 2 | 1.791464e-07 | 0.99563 | 2 | 1.945908e-07 | 0.9928677
|  |  | 3 | 8.747606e-07 | 0.9991591 | 3 | 9.146418e-07 | 0.9980824 | 3 | 7.793273e-07 | 0.998121 | 3 | 9.935831e-07 | 0.9983866 | 3 | 8.862358e-07 | 0.9978839 | 3 | 1.734638e-07 | 0.9887346 | 3 | 1.756486e-07 | 0.9981036 | 3 | 1.780637e-07 | 0.9951776 | 3 | 1.898407e-07 | 0.9947124 | 3 | 1.707813e-07 | 0.9961868
|  |  | 4 | 9.199079e-07 | 0.9991614 | 4 | 8.171282e-07 | 0.9981115 | 4 | 8.290639e-07 | 0.9982123 | 4 | 9.127594e-07 | 0.9990987 | 4 | 9.93985e-07 | 0.9978122 | 4 | 1.719284e-07 | 0.9975164 | 4 | 1.701257e-07 | 0.9981706 | 4 | 1.575671e-07 | 0.9982259 | 4 | 1.705646e-07 | 0.9969507 | 4 | 1.555068e-07 | 0.9939948
|  |  | 5 | 8.386255e-07 | 0.9967465 | 5 | 7.966519e-07 | 0.9973808 | 5 | 8.35387e-07 | 0.9984977 | 5 | 9.101059e-07 | 0.9981543 | 5 | 8.532769e-07 | 0.9961377 | 5 | 1.918203e-07 | 0.9987968 | 5 | 1.811235e-07 | 0.99851 | 5 | 1.793777e-07 | 0.9969732 | 5 | 1.702335e-07 | 0.9982097 | 5 | 1.955218e-07 | 0.997583
|  |  | 6 | 1.007026e-06 | 0.9978674 | 6 | 7.767487e-07 | 0.9969383 | 6 | 8.545552e-07 | 0.9983952 | 6 | 9.441983e-07 | 0.9982998 | 6 | 9.356376e-07 | 0.9981762 | 6 | 1.800023e-07 | 0.9973637 | 6 | 1.535769e-07 | 0.9844936 | 6 | 1.614886e-07 | 0.9924298 | 6 | 1.798217e-07 | 0.9989842 | 6 | 1.712012e-07 | 0.9933286
|  |  | 7 | 8.97321e-07 | 0.998412 | 7 | 8.410167e-07 | 0.9971874 | 7 | 8.040795e-07 | 0.998173 | 7 | 9.035979e-07 | 0.997842 | 7 | 9.204938e-07 | 0.9991118 | 7 | 1.51878e-07 | 0.9848252 | 7 | 1.554533e-07 | 0.9948722 | 7 | 1.824329e-07 | 0.9958998 | 7 | 1.826727e-07 | 0.9984881 | 7 | 2.05601e-07 | 0.9967701
|  |  | 8 | 9.168095e-07 | 0.9979363 | 8 | 9.671098e-07 | 0.9976507 | 8 | 8.721822e-07 | 0.9992715 | 8 | 8.754757e-07 | 0.994761 | 8 | 9.350445e-07 | 0.9975161 | 8 | 1.542459e-07 | 0.9874153 | 8 | 1.438283e-07 | 0.9902682 | 8 | 1.877361e-07 | 0.9936408 | 8 | 1.872678e-07 | 0.9970934 | 8 | 1.863194e-07 | 0.9959691
|  |  | 9 | 9.477738e-07 | 0.9976073 | 9 | 8.76099e-07 | 0.9995046 | 9 | 8.587266e-07 | 0.9992637 | 9 | 9.521419e-07 | 0.9953278 | 9 | 9.654539e-07 | 0.9990278 | 9 | 1.843467e-07 | 0.9986854 | 9 | 1.561477e-07 | 0.9956903 | 9 | 1.528704e-07 | 0.9974074 | 9 | 1.892006e-07 | 0.9980839 | 9 | 1.962202e-07 | 0.99739
|  |  | 10 | 8.430987e-07 | 0.9992841 | 10 | 8.289761e-07 | 0.9989275 | 10 | 7.872206e-07 | 0.9991821 | 10 | 9.043108e-07 | 0.9992417 | 10 | 9.668206e-07 | 0.9988264 | 10 | 1.88843e-07 | 0.9977755 | 10 | 1.618056e-07 | 0.998086 | 10 | 1.478308e-07 | 0.9939071 | 10 | 1.771774e-07 | 0.9988239 | 10 | 1.761765e-07 | 0.995792
|  |  | Avg/Stdev: | 9.020476e-07 | 5.063113e-08 | Avg/Stdev: | 8.439797e-07 | 5.942554e-08 | Avg/Stdev: | 8.29287e-07 | 3.073078e-08 | Avg/Stdev: | 9.298752e-07 | 3.675218e-08 | Avg/Stdev: | 9.285265e-07 | 4.212409e-08 | Avg/Stdev: | 1.73228e-07 | 1.35018e-08 | Avg/Stdev: | 1.615653e-07 | 1.201926e-08 | Avg/Stdev: | 1.673072e-07 | 1.359634e-08 | Avg/Stdev: | 1.788649e-07 | 8.945358e-09 | Avg/Stdev: | 1.819795e-07 | 1.597572e-08
[5 empty] | 0.05612911 |  |  | 0.0704111 |  |  | 0.03705687 |  |  | 0.03952377 |  |  | 0.0453666 |  |  | 0.07794235 |  |  | 0.07439262 |  |  | 0.08126571 |  |  | 0.05001181 |  |  | 0.08778858
| 1300K |  | int0 |  |  | int5 |  |  | int10 |  |  | int-5 |  |  | int-10 |  |  | vac0 |  |  | vac5 |  |  | vac10 |  |  | vac-5 |  |  | vac-10
|  |  | 1 | 5.606708e-07 | 0.9990916 | 1 | 5.847224e-07 | 0.9956396 | 1 | 5.755611e-07 | 0.9965996 | 1 | 6.082629e-07 | 0.9982041 | 1 | 6.868222e-07 | 0.9949278 | 1 | 1.089652e-07 | 0.9914169 | 1 | 1.031351e-07 | 0.9890835 | 1 | 2.94826e-08 | 0.6633584 | 1 | 1.147414e-07 | 0.9941844 | 1 | 9.956694e-08 | 0.9922919
|  |  | 2 | 7.095083e-07 | 0.9989333 | 2 | 7.513346e-07 | 0.9984171 | 2 | 6.097535e-07 | 0.9984424 | 2 | 6.530789e-07 | 0.9982882 | 2 | 6.585957e-07 | 0.9990218 | 2 | 1.131398e-07 | 0.9964648 | 2 | 1.207439e-07 | 0.9980631 | 2 | 9.700661e-08 | 0.9884042 | 2 | 9.590763e-08 | 0.9964609 | 2 | 1.03859e-07 | 0.9980701
|  |  | 3 | 5.96955e-07 | 0.9982585 | 3 | 6.190289e-07 | 0.9968011 | 3 | 6.355493e-07 | 0.997703 | 3 | 6.314241e-07 | 0.9991285 | 3 | 6.564192e-07 | 0.9960965 | 3 | 8.893171e-08 | 0.9913398 | 3 | 1.034038e-07 | 0.9850688 | 3 | 1.118474e-07 | 0.995684 | 3 | 7.980641e-08 | 0.9903239 | 3 | 1.150807e-07 | 0.9967229
|  |  | 4 | 6.120336e-07 | 0.9967141 | 4 | 6.126263e-07 | 0.9971068 | 4 | 5.344411e-07 | 0.9965404 | 4 | 6.50883e-07 | 0.9975253 | 4 | 6.88325e-07 | 0.9986237 | 4 | 1.239138e-07 | 0.9956479 | 4 | 9.02629e-08 | 0.9830156 | 4 | 9.925098e-08 | 0.992418 | 4 | 9.286183e-08 | 0.9856775 | 4 | 1.102164e-07 | 0.9932063
|  |  | 5 | 7.010204e-07 | 0.9956985 | 5 | 5.64176e-07 | 0.9976077 | 5 | 6.650668e-07 | 0.9974052 | 5 | 7.055683e-07 | 0.9976422 | 5 | 7.21583e-07 | 0.9919928 | 5 | 1.097604e-07 | 0.994583 | 5 | 7.241583e-08 | 0.9651831 | 5 | 9.946447e-08 | 0.9970818 | 5 | 1.194748e-07 | 0.9982454 | 5 | 1.266911e-07 | 0.996597
|  |  | 6 | 6.623766e-07 | 0.9934198 | 6 | 5.840665e-07 | 0.9934012 | 6 | 6.150784e-07 | 0.9985739 | 6 | 6.218076e-07 | 0.9986991 | 6 | 7.027432e-07 | 0.9993686 | 6 | 1.044755e-07 | 0.9968157 | 6 | 9.294153e-08 | 0.9924956 | 6 | 8.353649e-08 | 0.9833737 | 6 | 7.307961e-08 | 0.9774329 | 6 | 8.630993e-08 | 0.9958433
|  |  | 7 | 7.149854e-07 | 0.9982692 | 7 | 6.330728e-07 | 0.9957531 | 7 | 5.950957e-07 | 0.9987665 | 7 | 6.377261e-07 | 0.9972798 | 7 | 6.785425e-07 | 0.9977865 | 7 | 1.190038e-07 | 0.9932295 | 7 | 8.313942e-08 | 0.9947764 | 7 | 8.006061e-08 | 0.9767829 | 7 | 1.200492e-07 | 0.9984835 | 7 | 7.020631e-08 | 0.964929
|  |  | 8 | 6.838766e-07 | 0.9892864 | 8 | 6.185073e-07 | 0.9982258 | 8 | 6.25356e-07 | 0.9975553 | 8 | 6.510505e-07 | 0.995925 | 8 | 7.075256e-07 | 0.9989968 | 8 | 1.067751e-07 | 0.9970886 | 8 | 1.165607e-07 | 0.9965082 | 8 | 1.065651e-07 | 0.9959925 | 8 | 9.391785e-08 | 0.9958186 | 8 | 1.051292e-07 | 0.9974058
|  |  | 9 | 6.600658e-07 | 0.9973475 | 9 | 6.631463e-07 | 0.9959105 | 9 | 5.106632e-07 | 0.9872348 | 9 | 7.665243e-07 | 0.9982566 | 9 | 6.924667e-07 | 0.995691 | 9 | 1.263425e-07 | 0.9914155 | 9 | 9.172925e-08 | 0.993399 | 9 | 9.746678e-08 | 0.978193 | 9 | 1.129958e-07 | 0.9966602 | 9 | 1.210576e-07 | 0.9962994
|  |  | 10 | 6.449489e-07 | 0.998642 | 10 | 7.014237e-07 | 0.9986209 | 10 | 5.946869e-07 | 0.9983512 | 10 | 6.077607e-07 | 0.9901723 | 10 | 7.180202e-07 | 0.9976894 | 10 | 1.035558e-07 | 0.9954636 | 10 | 1.030783e-07 | 0.9964258 | 10 | 1.089023e-07 | 0.9891516 | 10 | 7.898834e-08 | 0.9822687 | 10 | 8.867019e-08 | 0.9978248
|  |  | Avg/Stdev: | 6.546441e-07 | 5.143962e-08 | Avg/Stdev: | 6.332105e-07 | 5.761512e-08 | Avg/Stdev: | 5.961252e-07 | 4.623767e-08 | Avg/Stdev: | 6.534086e-07 | 4.873694e-08 | Avg/Stdev: | 6.911043e-07 | 2.237093e-08 | Avg/Stdev: | 1.104864e-07 | 1.09376e-08 | Avg/Stdev: | 9.774108e-08 | 1.469177e-08 | Avg/Stdev | 9.135833e-08 | 2.397564e-08 | Avg/Stdev | 9.818228e-08 | 1.767945e-08 | Avg/Stdev | 1.026787e-07 | 1.719405e-08
[5 empty] | 0.07857646 |  |  | 0.0909889 |  |  | 0.07756369 |  |  | 0.07458875 |  |  | 0.03236983 |  |  | 0.09899501 |  |  | 0.1503131 |  |  | 0.2624352 |  |  | 0.1800676 |  |  | 0.1674548
| 1200K |  | int0 |  |  | int5 |  |  | int10 |  |  | int-5 |  |  | int-10 |  |  | vac0 |  |  | vac5 |  |  | vac10 |  |  | vac-5 |  |  | vac-10
|  |  | 1 | 3.569941e-07 | 0.9958 | 1 | 3.662553e-07 | 0.9949159 | 1 | 4.383985e-07 | 0.9949562 | 1 | 4.501735e-07 | 0.997521 | 1 | 3.911258e-07 | 0.9661698 | 1 | 4.506951e-08 | 0.9939044 | 1 | 4.507646e-08 | 0.9833027 | 1 | 6.099293e-08 | 0.9826603 | 1 | 6.533673e-08 | 0.9902861 | 1 | 6.48527e-08 | 0.9833117
|  |  | 2 | 4.454882e-07 | 0.9840806 | 2 | 4.240858e-07 | 0.9942984 | 2 | 4.25023e-07 | 0.9898866 | 2 | 3.918269e-07 | 0.9982875 | 2 | 5.257213e-07 | 0.996638 | 2 | 7.1727e-08 | 0.9958166 | 2 | 1.983485e-08 | 0.7503832 | 2 | 4.933794e-08 | 0.9894217 | 2 | 5.223737e-08 | 0.9914716 | 2 | 5.629644e-08 | 0.9826806
|  |  | 3 | 4.560698e-07 | 0.9918964 | 3 | 4.534319e-07 | 0.9945764 | 3 | 4.836153e-07 | 0.9951177 | 3 | 4.106095e-07 | 0.995621 | 3 | 4.561527e-07 | 0.9967748 | 3 | 5.054203e-08 | 0.9778581 | 3 | 6.031149e-08 | 0.9862458 | 3 | 5.622461e-08 | 0.9926036 | 3 | 4.62309e-08 | 0.9703255 | 3 | 7.18283e-08 | 0.9955375
|  |  | 4 | 3.65551e-07 | 0.9834933 | 4 | 4.028716e-07 | 0.995586 | 4 | 4.077567e-07 | 0.9941102 | 4 | 4.522382e-07 | 0.9944003 | 4 | 4.453926e-07 | 0.9965348 | 4 | 7.031535e-08 | 0.9867006 | 4 | 4.224485e-08 | 0.968252 | 4 | 3.104791e-08 | 0.9140923 | 4 | 4.887925e-08 | 0.9450696 | 4 | 5.451084e-08 | 0.989042
|  |  | 5 | 3.715962e-07 | 0.9741914 | 5 | 4.571609e-07 | 0.9972944 | 5 | 4.221006e-07 | 0.997278 | 5 | 4.574117e-07 | 0.9947799 | 5 | 5.211678e-07 | 0.9956096 | 5 | 4.974085e-08 | 0.9425485 | 5 | 6.167594e-08 | 0.9936957 | 5 | 4.863869e-08 | 0.9655919 | 5 | 4.037663e-08 | 0.9386721 | 5 | 5.484428e-08 | 0.9827938
|  |  | 6 | 4.181328e-07 | 0.9944157 | 6 | 4.069502e-07 | 0.9977561 | 6 | 3.216121e-07 | 0.9853785 | 6 | 4.044695e-07 | 0.9935911 | 6 | 4.928778e-07 | 0.9973298 | 6 | 3.109965e-08 | 0.9615659 | 6 | 4.062642e-08 | 0.9134358 | 6 | 2.492457e-08 | 0.9071875 | 6 | 5.910834e-08 | 0.987432 | 6 | 7.250856e-08 | 0.9934742
|  |  | 7 | 3.17042e-07 | 0.9470405 | 7 | 4.239585e-07 | 0.9948464 | 7 | 2.832009e-07 | 0.9492489 | 7 | 4.639842e-07 | 0.9988388 | 7 | 5.375882e-07 | 0.9985652 | 7 | 6.107054e-08 | 0.9882559 | 7 | 5.098826e-08 | 0.9912139 | 7 | 6.481162e-08 | 0.9930764 | 7 | 6.45466e-08 | 0.977464 | 7 | 3.568933e-08 | 0.932457
|  |  | 8 | 4.416227e-07 | 0.9894049 | 8 | 3.836826e-07 | 0.9946077 | 8 | 3.980002e-07 | 0.9941514 | 8 | 4.448074e-07 | 0.997793 | 8 | 3.905084e-07 | 0.9964466 | 8 | 5.57793e-08 | 0.9862438 | 8 | 5.461781e-08 | 0.9879721 | 8 | 5.170728e-08 | 0.9967667 | 8 | 2.212188e-08 | 0.9174284 | 8 | 3.845501e-08 | 0.9508701
|  |  | 9 | 4.288075e-07 | 0.990282 | 9 | 3.667663e-07 | 0.9971336 | 9 | 3.120726e-07 | 0.9942884 | 9 | 4.517105e-07 | 0.9982069 | 9 | 5.146486e-07 | 0.9968761 | 9 | 4.672823e-08 | 0.9908654 | 9 | 6.484776e-09 | 0.759914 | 9 | 6.209294e-08 | 0.9923438 | 9 | 6.153022e-08 | 0.9859903 | 9 | 5.63428e-08 | 0.9719373
|  |  | 10 | 4.629736e-07 | 0.997418 | 10 | 4.06114e-07 | 0.9901826 | 10 | 3.612629e-07 | 0.9936573 | 10 | 4.24471e-07 | 0.9979101 | 10 | 4.6743e-07 | 0.9965517 | 10 | 5.360345e-08 | 0.9678284 | 10 | 5.558491e-08 | 0.9875801 | 10 | 4.840336e-08 | 0.9851109 | 10 | 4.204765e-08 | 0.9642462 | 10 | 6.412156e-08 | 0.9852627
|  |  | Avg/Stdev: | 4.064278e-07 | 4.986836e-08 | Avg/Stdev: | 4.091277e-07 | 3.17047e-08 | Avg/Stdev: | 3.853043e-07 | 6.368636e-08 | Avg/Stdev: | 4.351703e-07 | 2.526895e-08 | Avg/Stdev: | 4.742613e-07 | 5.371778e-08 | Avg/Stdev: | 5.356759e-08 | 1.210619e-08 | Avg/Stdev: | 4.374458e-08 | 1.789041e-08 | Avg/Stdev: | 4.981819e-08 | 1.299828e-08 | Avg/Stdev: | 5.024156e-08 | 1.339838e-08 | Avg/Stdev: | 5.694498e-08 | 1.239434e-08
[5 empty] | 0.1226992 |  |  | 0.07749341 |  |  | 0.1652885 |  |  | 0.05806681 |  |  | 0.1132662 |  |  | 0.2259985 |  |  | 0.4089744 |  |  | 0.2609144 |  |  | 0.2666793 |  |  | 0.2176546
| 1100K |  | int0 |  |  | int5 |  |  | int10 |  |  | int-5 |  |  | int-10 |  |  | vac0 |  |  | vac5 |  |  | vac10 |  |  | vac-5 |  |  | vac-10
|  |  | 1 | 2.284722e-07 | 0.9874645 | 1 | 2.21763e-07 | 0.9656756 | 1 | 2.909476e-07 | 0.9953987 | 1 | 2.801412e-07 | 0.9972174 | 1 | 3.389241e-07 | 0.9908222 | 1 | 3.731539e-08 | 0.9817376 | 1 | 1.973194e-08 | 0.9778667 | 1 | 3.14846e-08 | 0.8802169 | 1 | 2.382871e-08 | 0.9220057 | 1 | 1.764335e-08 | 0.9115308
|  |  | 2 | 2.617792e-07 | 0.9946521 | 2 | 2.462539e-07 | 0.9965677 | 2 | 1.70121e-07 | 0.9872021 | 2 | 1.968577e-07 | 0.9539797 | 2 | 2.567896e-07 | 0.9900145 | 2 | 1.805191e-08 | 0.9259164 | 2 | 3.080065e-08 | 0.9878439 | 2 | 1.748697e-08 | 0.8846737 | 2 | 3.142015e-08 | 0.9076224 | 2 | 3.072822e-08 | 0.9474827
|  |  | 3 | 2.597317e-07 | 0.9873437 | 3 | 1.738783e-07 | 0.9584143 | 3 | 2.129396e-07 | 0.9832938 | 3 | 2.929278e-07 | 0.9880249 | 3 | 2.567439e-07 | 0.9890327 | 3 | 3.006706e-08 | 0.9810788 | 3 | 2.17371e-08 | 0.9358549 | 3 | 1.497829e-08 | 0.941267 | 3 | 3.482525e-08 | 0.9768926 | 3 | 2.382456e-09 | 0.4997732
|  |  | 4 | 2.005123e-07 | 0.9876273 | 4 | 2.584053e-07 | 0.9733184 | 4 | 2.554775e-07 | 0.9945999 | 4 | 2.403334e-07 | 0.9760641 | 4 | 2.440653e-07 | 0.9940824 | 4 | 1.768158e-08 | 0.8316484 | 4 | 2.145379e-08 | 0.971759 | 4 | 1.80056e-08 | 0.9621146 | 4 | 2.283049e-08 | 0.9454484 | 4 | 2.325422e-08 | 0.9811409
|  |  | 5 | 2.425804e-07 | 0.9915697 | 5 | 2.34353e-07 | 0.976151 | 5 | 2.296613e-07 | 0.9818787 | 5 | 2.287614e-07 | 0.9762381 | 5 | 3.088075e-07 | 0.9970786 | 5 | 2.728289e-08 | 0.9730475 | 5 | 2.259757e-08 | 0.9281005 | 5 | 3.296627e-08 | 0.971355 | 5 | 2.723925e-08 | 0.882849 | 5 | 2.990176e-08 | 0.9828927
|  |  | 6 | 2.075892e-07 | 0.987345 | 6 | 2.523245e-07 | 0.9880079 | 6 | 2.753863e-07 | 0.980185 | 6 | 3.251897e-07 | 0.9952027 | 6 | 9.982967e-08 | 0.9174599 | 6 | 2.945545e-08 | 0.9873985 | 6 | 2.858248e-08 | 0.961917 | 6 | 2.288854e-08 | 0.9757683 | 6 | 2.642967e-08 | 0.9361679 | 6 | 3.308658e-08 | 0.9590506
|  |  | 7 | 2.616877e-07 | 0.9959521 | 7 | 2.118259e-07 | 0.9879818 | 7 | 2.174329e-07 | 0.9727227 | 7 | 2.934231e-07 | 0.9888458 | 7 | 3.061244e-07 | 0.9933644 | 7 | 2.710406e-08 | 0.9737668 | 7 | 2.448716e-08 | 0.9817032 | 7 | 3.678097e-08 | 0.9895273 | 7 | 2.949796e-08 | 0.9519021 | 7 | 6.82726e-09 | 0.8495645
|  |  | 8 | 2.426171e-07 | 0.9877578 | 8 | 2.922653e-07 | 0.9953109 | 8 | 2.293094e-07 | 0.9957781 | 8 | 1.733607e-07 | 0.9775975 | 8 | 2.251718e-07 | 0.9129437 | 8 | 2.334948e-08 | 0.9862911 | 8 | 2.334173e-08 | 0.9884518 | 8 | 2.517413e-08 | 0.9757899 | 8 | 3.625589e-08 | 0.9740626 | 8 | 2.842397e-08 | 0.9316659
|  |  | 9 | 2.495121e-07 | 0.9946214 | 9 | 1.60279e-07 | 0.9137292 | 9 | 1.992706e-07 | 0.9776551 | 9 | 2.094207e-07 | 0.9787408 | 9 | 2.772126e-07 | 0.9823993 | 9 | 2.613344e-08 | 0.9854041 | 9 | 4.163589e-08 | 0.9870924 | 9 | 2.73667e-08 | 0.9529161 | 9 | 2.986313e-08 | 0.9729187 | 9 | 2.263382e-08 | 0.9652178
|  |  | 10 | 2.642563e-07 | 0.9932272 | 10 | 2.144238e-07 | 0.9824925 | 10 | 2.661164e-07 | 0.9887843 | 10 | 2.149522e-07 | 0.9841058 | 10 | 2.686931e-07 | 0.9660524 | 10 | 3.03879e-08 | 0.8830301 | 10 | 2.993209e-08 | 0.9878371 | 10 | 2.2772e-08 | 0.9599974 | 10 | 3.597147e-08 | 0.9923923 | 10 | 3.507528e-08 | 0.9886922
|  |  | Avg/Stdev: | 2.418738e-07 | 2.293445e-08 | Avg/Stdev: | 2.265772e-07 | 3.943999e-08 | Avg/Stdev: | 2.346663e-07 | 3.725238e-08 | Avg/Stdev: | 2.455368e-07 | 4.967491e-08 | Avg/Stdev: | 2.582362e-07 | 6.516793e-08 | Avg/Stdev: | 2.668292e-08 | 5.900896e-09 | Avg/Stdev: | 2.643004e-08 | 6.556328e-09 | Avg/Stdev: | 2.499041e-08 | 7.189171e-09 | Avg/Stdev: | 2.98162e-08 | 4.829115e-09 | Avg/Stdev: | 2.299569e-08 | 1.105473e-08
[5 empty] | 0.0948199 |  |  | 0.1740686 |  |  | 0.1587462 |  |  | 0.2023115 |  |  | 0.2523579 |  |  | 0.2211489 |  |  | 0.2480635 |  |  | 0.2876772 |  |  | 0.1619628 |  |  | 0.4807305
| 1000K |  | int0 |  |  | int5 |  |  | int10 |  |  | int-5 |  |  | int-10 |  |  | vac0 |  |  | vac5 |  |  | vac10 |  |  | vac-5 |  |  | vac-10
|  |  | 1 | 1.633584e-07 | 0.9846596 | 1 | 1.834224e-07 | 0.9912897 | 1 | 8.705016e-08 | 0.9228876 | 1 | 1.057182e-07 | 0.9662308 | 1 | 1.744899e-07 | 0.9862798 | 1 | 5.64334e-09 | 0.7871523 | 1 | 1.090954e-08 | 0.8984794 | 1 | 1.313574e-09 | 0.3613892 | 1 | 7.028105e-09 | 0.9204338 | 1 | 6.306626e-09 | 0.7720061
|  |  | 2 | 7.628749e-08 | 0.9504479 | 2 | 1.42553e-07 | 0.98954 | 2 | 1.318817e-07 | 0.9517186 | 2 | 1.245628e-07 | 0.9646768 | 2 | 1.445055e-07 | 0.9692887 | 2 | 1.618566e-08 | 0.9787085 | 2 | 6.278561e-09 | 0.6697847 | 2 | 1.234136e-08 | 0.9892775 | 2 | 1.042782e-08 | 0.8473422 | 2 | 1.137035e-08 | 0.9611498
|  |  | 3 | 1.565954e-07 | 0.9908483 | 3 | 1.559736e-07 | 0.985868 | 3 | 7.998513e-08 | 0.8789691 | 3 | 1.332789e-07 | 0.9882832 | 3 | 1.311515e-07 | 0.9632023 | 3 | 6.288672e-09 | 0.6774567 | 3 | 1.828945e-08 | 0.9772335 | 3 | 1.608705e-08 | 0.9383829 | 3 | 5.863085e-11 | 0.01284054 | 3 | 2.460761e-09 | 0.7475921
|  |  | 4 | 1.395256e-07 | 0.9624472 | 4 | 1.395214e-07 | 0.9619159 | 4 | 1.461504e-07 | 0.9800706 | 4 | 1.166244e-07 | 0.9954905 | 4 | 8.027127e-08 | 0.9117844 | 4 | 1.109689e-08 | 0.9664805 | 4 | 1.166169e-08 | 0.8716858 | 4 | 1.335331e-08 | 0.9735388 | 4 | 1.366654e-08 | 0.9726989 | 4 | 8.5929e-09 | 0.9531006
|  |  | 5 | 1.326199e-07 | 0.9831705 | 5 | 5.368648e-08 | 0.9358171 | 5 | 1.373828e-07 | 0.9715443 | 5 | 1.134205e-07 | 0.9546361 | 5 | 1.475945e-07 | 0.9755372 | 5 | 7.998964e-10 | 0.3612579 | 5 | 2.121506e-08 | 0.9816984 | 5 | 1.532599e-08 | 0.9734023 | 5 | 1.825461e-08 | 0.9653239 | 5 | 1.566094e-08 | 0.9862425
|  |  | 6 | 1.331303e-07 | 0.964801 | 6 | 1.313242e-07 | 0.9773029 | 6 | 1.276264e-07 | 0.939846 | 6 | 1.565639e-07 | 0.9704952 | 6 | 1.182163e-07 | 0.9807417 | 6 | 1.087088e-08 | 0.948137 | 6 | 2.773161e-09 | 0.920285 | 6 | 6.79534e-10 | 0.4239046 | 6 | 1.355659e-08 | 0.8804864 | 6 | 1.005624e-08 | 0.8940856
|  |  | 7 | 1.570387e-08 | 0.3537237 | 7 | 1.121896e-07 | 0.9849566 | 7 | 1.334424e-07 | 0.9760446 | 7 | 2.156238e-07 | 0.9823527 | 7 | 2.141444e-07 | 0.9681737 | 7 | 3.813754e-09 | 0.5472301 | 7 | 1.052246e-08 | 0.9202454 | 7 | 8.258854e-09 | 0.9076926 | 7 | 1.482598e-08 | 0.9802866 | 7 | 6.982183e-09 | 0.8217816
|  |  | 8 | 1.045473e-07 | 0.9836176 | 8 | 1.45806e-07 | 0.9905438 | 8 | 9.296766e-08 | 0.925675 | 8 | 1.559007e-07 | 0.9791579 | 8 | 1.254951e-07 | 0.9813145 | 8 | 4.129617e-09 | 0.6186463 | 8 | 4.94157e-09 | 0.7076022 | 8 | 9.706422e-09 | 0.9266429 | 8 | 7.852247e-09 | 0.8752632 | 8 | 8.770314e-09 | 0.848284
|  |  | 9 | 1.233455e-07 | 0.9826463 | 9 | 6.591379e-08 | 0.7209599 | 9 | 1.309723e-07 | 0.9758223 | 9 | 1.604184e-07 | 0.9618317 | 9 | 1.529157e-07 | 0.9933721 | 9 | 6.521092e-10 | 0.3430348 | 9 | 1.354162e-08 | 0.9401494 | 9 | 6.418524e-09 | 0.875764 | 9 | 1.323479e-08 | 0.9273886 | 9 | 1.473579e-08 | 0.9628442
|  |  | 10 | 1.442623e-07 | 0.9897686 | 10 | 1.009547e-07 | 0.9590319 | 10 | 9.511082e-08 | 0.9775141 | 10 | 1.476527e-07 | 0.9736496 | 10 | 2.104461e-07 | 0.9906097 | 10 | 3.824608e-09 | 0.6088015 | 10 | 1.16011e-08 | 0.8962472 | 10 | 3.296664e-09 | 0.5922414 | 10 | 9.903555e-09 | 0.7855897 | 10 | 3.83534e-09 | 0.8407527
|  |  | Avg/Stdev: | 1.189376e-07 | 4.415616e-08 | Avg/Stdev: | 1.231345e-07 | 4.034392e-08 | Avg/Stdev: | 1.16257e-07 | 2.445728e-08 | Avg/Stdev: | 1.429764e-07 | 3.222258e-08 | Avg/Stdev: | 1.49923e-07 | 4.115077e-08 | Avg/Stdev: | 6.330543e-09 | 4.95783e-09 | Avg/Stdev: | 1.117342e-08 | 5.689713e-09 | Avg/Stdev: | 8.678128e-09 | 5.655637e-09 | Avg/Stdev: | 1.088089e-08 | 5.084769e-09 | Avg/Stdev: | 8.877144e-09 | 4.279543e-09
[5 empty] | 0.3712549 |  |  | 0.327641 |  |  | 0.2103726 |  |  | 0.2253699 |  |  | 0.2744793 |  |  | 0.7831603 |  |  | 0.5092185 |  |  | 0.6517116 |  |  | 0.467312 |  |  | 0.4820856

## u50mo
|  |  | pressure kb | 0 | 5 | 10 | -5 | -10 |  |  | pressure kb | 0 | 5 | 10 | -5 | -10
|  | 1/kT | INT | [7 empty] | VAC
|  | 8.288974 | 1400 | 6.858756e-07 | 6.436225e-07 | 6.447535e-07 | 7.292204e-07 | 7.288364e-07 |  |  | 1400 | 1.025891e-07 | 9.936527e-08 | 1.050941e-07 | 1.043948e-07 | 1.052834e-07
|  | 8.926587 | 1300 | 4.547452e-07 | 4.350012e-07 | 4.050684e-07 | 4.652003e-07 | 4.631773e-07 |  |  | 1300 | 5.719377e-08 | 5.478412e-08 | 6.018929e-08 | 5.999561e-08 | 6.389964e-08
|  | 9.670469 | 1200 | 2.485878e-07 | 2.41936e-07 | 2.097495e-07 | 2.413229e-07 | 2.708817e-07 |  |  | 1200 | 2.623473e-08 | 3.385602e-08 | 3.174869e-08 | 3.200651e-08 | 2.768973e-08
Ang^2/dt | 1 | 10.5496 | 1100 | 1.291199e-07 | 1.303039e-07 | 1.151325e-07 | 1.330324e-07 | 1.307731e-07 |  |  | 1100 | 1.398045e-08 | 1.417989e-08 | 1.38487e-08 | 1.583642e-08 | 1.433437e-08
Ang^2/ps | 500 | 11.60456 | 1000 | [7 empty] | 1000
cm^s | 0.05 | 12.89396 | 900 | [7 empty] | 900
|  | 14.5057 | 800 | [7 empty] | 800
|  |  | cm2/s | [7 empty] | cm2/s
|  |  | 1400 | 3.137309e-05 | 2.944036e-05 | 2.94921e-05 | 3.335576e-05 | 3.333819e-05 |  |  | 1400 | 4.690885e-06 | 4.543477e-06 | 4.805429e-06 | 4.77345e-06 | 4.814085e-06
|  |  | 1300 | 2.08008e-05 | 1.989768e-05 | 1.85285e-05 | 2.127904e-05 | 2.11865e-05 |  |  | 1300 | 2.615185e-06 | 2.505004e-06 | 2.752155e-06 | 2.743299e-06 | 2.921811e-06
|  |  | 1200 | 1.137082e-05 | 1.106656e-05 | 9.59429e-06 | 1.103851e-05 | 1.239058e-05 |  |  | 1200 | 1.199583e-06 | 1.548066e-06 | 1.451709e-06 | 1.463498e-06 | 1.266113e-06
|  |  | 1100 | 5.906161e-06 | 5.960318e-06 | 5.266352e-06 | 6.085124e-06 | 5.981779e-06 |  |  | 1100 | 6.392563e-07 | 6.483756e-07 | 6.332319e-07 | 7.241204e-07 | 6.554391e-07
1000
| 1400K |  | int0 |  |  | int5 |  |  | int10 |  |  | int-5 |  |  | int-10 |  |  | vac0 |  |  | vac5 |  |  | vac10 |  |  | vac-5 |  |  | vac-10
|  |  | 1 | 7.406262e-07 | 0.9985634 | 1 | 6.865541e-07 | 0.9984868 | 1 | 6.6309e-07 | 0.9858147 | 1 | 7.022125e-07 | 0.9985022 | 1 | 7.20457e-07 | 0.9986093 | 1 | 9.45207e-08 | 0.9970969 | 1 | 1.102727e-07 | 0.9979404 | 1 | 9.829145e-08 | 0.9976682 | 1 | 1.014645e-07 | 0.9966958 | 1 | 1.022986e-07 | 0.9946235
|  |  | 2 | 6.970336e-07 | 0.9952996 | 2 | 6.173054e-07 | 0.9982544 | 2 | 6.667052e-07 | 0.9986809 | 2 | 6.995895e-07 | 0.9987827 | 2 | 7.047422e-07 | 0.9985066 | 2 | 1.06565e-07 | 0.9992247 | 2 | 9.933333e-08 | 0.995366 | 2 | 1.037837e-07 | 0.9954692 | 2 | 1.19395e-07 | 0.9954358 | 2 | 1.099991e-07 | 0.9971789
|  |  | 3 | 6.925036e-07 | 0.9962854 | 3 | 7.33553e-07 | 0.9985297 | 3 | 6.664958e-07 | 0.9992149 | 3 | 6.797269e-07 | 0.9909462 | 3 | 7.599582e-07 | 0.9975421 | 3 | 1.095382e-07 | 0.9929915 | 3 | 1.002635e-07 | 0.996387 | 3 | 9.833204e-08 | 0.9927718 | 3 | 1.043159e-07 | 0.9957802 | 3 | 8.022413e-08 | 0.9833828
|  |  | 4 | 7.156084e-07 | 0.9958396 | 4 | 6.144465e-07 | 0.9930317 | 4 | 5.782107e-07 | 0.9967312 | 4 | 7.78477e-07 | 0.99761 | 4 | 6.941998e-07 | 0.9973375 | 4 | 9.217464e-08 | 0.9959856 | 4 | 1.062766e-07 | 0.9959082 | 4 | 1.015573e-07 | 0.9844745 | 4 | 9.965697e-08 | 0.9899978 | 4 | 1.058429e-07 | 0.9947578
|  |  | 5 | 6.790114e-07 | 0.9972675 | 5 | 6.622881e-07 | 0.9984517 | 5 | 6.738318e-07 | 0.9954268 | 5 | 7.670559e-07 | 0.9973485 | 5 | 8.513301e-07 | 0.9987326 | 5 | 1.112281e-07 | 0.9960328 | 5 | 9.836242e-08 | 0.9865092 | 5 | 1.069677e-07 | 0.993667 | 5 | 9.961055e-08 | 0.994223 | 5 | 1.141844e-07 | 0.9991343
|  |  | 6 | 7.130547e-07 | 0.9982229 | 6 | 6.35289e-07 | 0.9989661 | 6 | 7.13684e-07 | 0.9975601 | 6 | 7.045329e-07 | 0.9978346 | 6 | 7.049867e-07 | 0.9978425 | 6 | 1.136077e-07 | 0.9965188 | 6 | 9.544843e-08 | 0.9922299 | 6 | 8.841502e-08 | 0.997144 | 6 | 9.119241e-08 | 0.9953537 | 6 | 1.09212e-07 | 0.9908127
|  |  | 7 | 6.676185e-07 | 0.9894044 | 7 | 5.814896e-07 | 0.996887 | 7 | 6.44024e-07 | 0.9984137 | 7 | 7.743999e-07 | 0.9970669 | 7 | 7.094867e-07 | 0.992972 | 7 | 9.902477e-08 | 0.9968951 | 7 | 1.150943e-07 | 0.9989959 | 7 | 1.051393e-07 | 0.9974787 | 7 | 1.015713e-07 | 0.9969226 | 7 | 1.052797e-07 | 0.9975471
|  |  | 8 | 5.595523e-07 | 0.9930388 | 8 | 6.25212e-07 | 0.9959993 | 8 | 6.709899e-07 | 0.9959485 | 8 | 6.720352e-07 | 0.9986096 | 8 | 7.549399e-07 | 0.9933993 | 8 | 1.092189e-07 | 0.9971817 | 8 | 9.849717e-08 | 0.9917198 | 8 | 1.117952e-07 | 0.9960981 | 8 | 1.072706e-07 | 0.9886571 | 8 | 1.069044e-07 | 0.9976983
|  |  | 9 | 7.992434e-07 | 0.9985338 | 9 | 6.928476e-07 | 0.998739 | 9 | 6.467014e-07 | 0.9984022 | 9 | 7.720258e-07 | 0.9948719 | 9 | 6.973324e-07 | 0.9982696 | 9 | 1.057669e-07 | 0.9964704 | 9 | 7.352054e-08 | 0.97158 | 9 | 1.210091e-07 | 0.9985044 | 9 | 1.003184e-07 | 0.9966823 | 9 | 9.767383e-08 | 0.9872107
|  |  | 10 | 5.94504e-07 | 0.998557 | 10 | 5.872395e-07 | 0.9974491 | 10 | 5.238028e-07 | 0.9956785 | 10 | 7.421481e-07 | 0.9988674 | 10 | 6.909307e-07 | 0.9962676 | 10 | 8.424572e-08 | 0.9856956 | 10 | 9.658367e-08 | 0.9968373 | 10 | 1.156504e-07 | 0.9964599 | 10 | 1.191519e-07 | 0.9985343 | 10 | 1.212152e-07 | 0.9986521
|  |  | Avg/Stdev | 6.858756e-07 | 6.857912e-08 | Avg/Stdev | 6.436225e-07 | 4.909617e-08 | Avg/Stdev | 6.447535e-07 | 5.440332e-08 | Avg/Stdev | 7.292204e-07 | 4.194572e-08 | Avg/Stdev | 7.288364e-07 | 4.930368e-08 | Avg/Stdev | 1.025891e-07 | 9.643288e-09 | Avg/Stdev | 9.936527e-08 | 1.109423e-08 | Avg/Stdev | 1.050941e-07 | 9.4137e-09 | Avg/Stdev | 1.043948e-07 | 8.843517e-09 | Avg/Stdev | 1.052834e-07 | 1.08957e-08
[5 empty] | 0.09998769 |  |  | 0.076281 |  |  | 0.08437847 |  |  | 0.05752132 |  |  | 0.06764711 |  |  | 0.09399918 |  |  | 0.111651 |  |  | 0.08957398 |  |  | 0.08471228 |  |  | 0.1034892
| 1300K |  | int0 |  |  | int5 |  |  | int10 |  |  | int-5 |  |  | int-10 |  |  | vac0 |  |  | vac5 |  |  | vac10 |  |  | vac-5 |  |  | vac-10
|  |  | 1 | 5.038294e-07 | 0.9948649 | 1 | 4.879448e-07 | 0.990565 | 1 | 3.491992e-07 | 0.9544533 | 1 | 5.229519e-07 | 0.9987066 | 1 | 4.040867e-07 | 0.9868441 | 1 | 5.730613e-08 | 0.9947706 | 1 | 6.001751e-08 | 0.9932475 | 1 | 6.525926e-08 | 0.9985062 | 1 | 5.661188e-08 | 0.9890054 | 1 | 5.754553e-08 | 0.9736816
|  |  | 2 | 4.779614e-07 | 0.9946961 | 2 | 4.145306e-07 | 0.9922869 | 2 | 3.087513e-07 | 0.9696001 | 2 | 3.493505e-07 | 0.9892446 | 2 | 5.356761e-07 | 0.9986829 | 2 | 5.743517e-08 | 0.9938296 | 2 | 4.551459e-08 | 0.993662 | 2 | 4.496329e-08 | 0.9822768 | 2 | 6.446392e-08 | 0.9907765 | 2 | 6.555044e-08 | 0.9883796
|  |  | 3 | 5.023432e-07 | 0.9944376 | 3 | 4.397482e-07 | 0.9905124 | 3 | 4.606095e-07 | 0.996358 | 3 | 4.363258e-07 | 0.995874 | 3 | 5.52147e-07 | 0.9927401 | 3 | 3.656308e-08 | 0.9141761 | 3 | 6.181801e-08 | 0.9933391 | 3 | 4.811873e-08 | 0.9799153 | 3 | 6.460841e-08 | 0.9902893 | 3 | 6.561933e-08 | 0.9752072
|  |  | 4 | 4.279889e-07 | 0.9970669 | 4 | 4.678242e-07 | 0.9926278 | 4 | 3.760845e-07 | 0.9931392 | 4 | 4.041455e-07 | 0.9886669 | 4 | 4.392022e-07 | 0.9720506 | 4 | 6.196886e-08 | 0.9945083 | 4 | 6.330265e-08 | 0.9950797 | 4 | 7.194188e-08 | 0.9941672 | 4 | 5.453458e-08 | 0.9502796 | 4 | 7.489473e-08 | 0.9910512
|  |  | 5 | 4.290831e-07 | 0.99736 | 5 | 4.389748e-07 | 0.9971449 | 5 | 4.079722e-07 | 0.9913793 | 5 | 4.82519e-07 | 0.9944527 | 5 | 3.952248e-07 | 0.993635 | 5 | 6.635294e-08 | 0.9978103 | 5 | 4.488321e-08 | 0.9924152 | 5 | 5.994443e-08 | 0.9943465 | 5 | 4.316505e-08 | 0.9776259 | 5 | 8.17344e-08 | 0.9936282
|  |  | 6 | 5.307278e-07 | 0.9980239 | 6 | 3.023621e-07 | 0.9528438 | 6 | 3.592119e-07 | 0.9894212 | 6 | 5.124211e-07 | 0.9967667 | 6 | 3.676722e-07 | 0.9783238 | 6 | 5.568197e-08 | 0.9915907 | 6 | 6.633567e-08 | 0.9928363 | 6 | 6.872374e-08 | 0.9985071 | 6 | 6.79556e-08 | 0.9984638 | 6 | 6.814476e-08 | 0.9944428
|  |  | 7 | 4.380285e-07 | 0.9982982 | 7 | 4.884757e-07 | 0.9962237 | 7 | 4.095991e-07 | 0.9936106 | 7 | 5.064901e-07 | 0.9973329 | 7 | 4.316685e-07 | 0.9915809 | 7 | 5.370836e-08 | 0.9896248 | 7 | 5.273753e-08 | 0.9903346 | 7 | 6.300802e-08 | 0.9952812 | 7 | 5.600555e-08 | 0.9907816 | 7 | 5.465923e-08 | 0.9894382
|  |  | 8 | 4.369906e-07 | 0.9922665 | 8 | 4.829426e-07 | 0.9936616 | 8 | 3.994588e-07 | 0.98991 | 8 | 4.141968e-07 | 0.9945499 | 8 | 5.282626e-07 | 0.9962998 | 8 | 6.229439e-08 | 0.9937594 | 8 | 5.508457e-08 | 0.9962071 | 8 | 5.554763e-08 | 0.9938831 | 8 | 6.037486e-08 | 0.9923863 | 8 | 5.293438e-08 | 0.995641
|  |  | 9 | 3.777669e-07 | 0.9621727 | 9 | 4.364225e-07 | 0.9952957 | 9 | 5.198195e-07 | 0.9978325 | 9 | 5.080051e-07 | 0.9955804 | 9 | 5.352062e-07 | 0.9944791 | 9 | 6.469367e-08 | 0.9979566 | 9 | 3.363772e-08 | 0.8963086 | 9 | 6.352218e-08 | 0.9970105 | 9 | 6.326858e-08 | 0.9928442 | 9 | 5.948525e-08 | 0.9979739
|  |  | 10 | 4.227319e-07 | 0.9876032 | 10 | 3.907864e-07 | 0.9875058 | 10 | 4.599779e-07 | 0.9981208 | 10 | 5.15597e-07 | 0.9987669 | 10 | 4.426264e-07 | 0.9937439 | 10 | 5.593313e-08 | 0.9798406 | 10 | 6.45097e-08 | 0.9948257 | 10 | 6.086375e-08 | 0.9907479 | 10 | 6.896767e-08 | 0.9967477 | 10 | 5.842837e-08 | 0.9880327
|  |  | Avg/Stdev | 4.547452e-07 | 4.703049e-08 | Avg/Stdev | 4.350012e-07 | 5.680938e-08 | Avg/Stdev | 4.050684e-07 | 6.206567e-08 | Avg/Stdev | 4.652003e-07 | 6.011645e-08 | Avg/Stdev | 4.631773e-07 | 6.816348e-08 | Avg/Stdev | 5.719377e-08 | 8.371086e-09 | Avg/Stdev | 5.478412e-08 | 1.060847e-08 | Avg/Stdev | 6.018929e-08 | 8.532992e-09 | Avg/Stdev | 5.999561e-08 | 7.720249e-09 | Avg/Stdev | 6.389964e-08 | 9.177826e-09
[5 empty] | 0.1034216 |  |  | 0.1305959 |  |  | 0.1532227 |  |  | 0.129227 |  |  | 0.147165 |  |  | 0.1463636 |  |  | 0.1936413 |  |  | 0.1417693 |  |  | 0.1286802 |  |  | 0.1436288
| 1200K |  | int0 |  |  | int5 |  |  | int10 |  |  | int-5 |  |  | int-10 |  |  | vac0 |  |  | vac5 |  |  | vac10 |  |  | vac-5 |  |  | vac-10
|  |  | 1 | 8.505295e-08 | 0.9208886 | 1 | 2.35761e-07 | 0.9541119 | 1 | 1.246248e-07 | 0.7987755 | 1 | 2.889175e-07 | 0.9845249 | 1 | 2.649102e-07 | 0.9450876 | 1 | 1.473369e-08 | 0.7934958 | 1 | 3.154344e-08 | 0.9839067 | 1 | 3.759845e-08 | 0.9944671 | 1 | 3.466705e-08 | 0.9915902 | 1 | 2.480989e-08 | 0.9835175
|  |  | 2 | 2.416947e-07 | 0.9920986 | 2 | 1.91772e-07 | 0.9253679 | 2 | 2.210447e-07 | 0.968866 | 2 | 2.720335e-07 | 0.9949329 | 2 | 2.746764e-07 | 0.9924996 | 2 | 1.226569e-08 | 0.7819604 | 2 | 3.303545e-08 | 0.9884523 | 2 | 2.234682e-08 | 0.9057681 | 2 | 4.305307e-08 | 0.9758983 | 2 | 2.51734e-08 | 0.9724703
|  |  | 3 | 2.836677e-07 | 0.9870417 | 3 | 2.089533e-07 | 0.9945074 | 3 | 2.189105e-07 | 0.9878843 | 3 | 3.058413e-07 | 0.990993 | 3 | 2.979565e-07 | 0.9919727 | 3 | 3.106362e-08 | 0.9703292 | 3 | 3.253195e-08 | 0.9925066 | 3 | 3.116815e-08 | 0.977726 | 3 | 1.949433e-08 | 0.9032288 | 3 | 4.209591e-08 | 0.9955478
|  |  | 4 | 3.215362e-07 | 0.9942376 | 4 | 2.444475e-07 | 0.9925533 | 4 | 2.195638e-07 | 0.9723067 | 4 | 9.355099e-08 | 0.6789696 | 4 | 3.005627e-07 | 0.9897625 | 4 | 2.908006e-08 | 0.9734016 | 4 | 3.206372e-08 | 0.9796834 | 4 | 2.855566e-08 | 0.9670876 | 4 | 3.793896e-08 | 0.9844414 | 4 | 3.139264e-08 | 0.9650326
|  |  | 5 | 2.7544e-07 | 0.9883668 | 5 | 2.398542e-07 | 0.9831189 | 5 | 2.44241e-07 | 0.9736297 | 5 | 1.180733e-07 | 0.8771332 | 5 | 2.768831e-07 | 0.9902047 | 5 | 2.579165e-08 | 0.8880508 | 5 | 3.860946e-08 | 0.9876609 | 5 | 2.79946e-08 | 0.9741566 | 5 | 2.70851e-08 | 0.9780439 | 5 | 2.049904e-08 | 0.9314362
|  |  | 6 | 3.679538e-07 | 0.9954974 | 6 | 2.501864e-07 | 0.9887217 | 6 | 2.140359e-07 | 0.9488692 | 6 | 2.382694e-07 | 0.9893305 | 6 | 2.051264e-07 | 0.9386617 | 6 | 2.92455e-08 | 0.981713 | 6 | 3.806042e-08 | 0.9787653 | 6 | 3.449275e-08 | 0.9759523 | 6 | 2.16826e-08 | 0.9577164 | 6 | 2.275406e-08 | 0.9695326
|  |  | 7 | 2.732163e-07 | 0.9880825 | 7 | 2.835652e-07 | 0.9925159 | 7 | 2.905174e-07 | 0.9884562 | 7 | 2.566769e-07 | 0.992641 | 7 | 3.191873e-07 | 0.9955262 | 7 | 3.198772e-08 | 0.9154303 | 7 | 3.141013e-08 | 0.9903515 | 7 | 3.251313e-08 | 0.9897865 | 7 | 3.982252e-08 | 0.9946966 | 7 | 3.037593e-08 | 0.9915945
|  |  | 8 | 1.225001e-07 | 0.9539944 | 8 | 2.836193e-07 | 0.9877276 | 8 | 2.14704e-07 | 0.9640144 | 8 | 2.57159e-07 | 0.965666 | 8 | 2.004284e-07 | 0.9341657 | 8 | 3.162938e-08 | 0.958299 | 8 | 4.194014e-08 | 0.9971496 | 8 | 2.919289e-08 | 0.9749479 | 8 | 3.386456e-08 | 0.984088 | 8 | 3.37079e-08 | 0.9912657
|  |  | 9 | 3.592028e-07 | 0.9961736 | 9 | 2.254753e-07 | 0.9810207 | 9 | 2.285487e-07 | 0.981265 | 9 | 3.289368e-07 | 0.9826353 | 9 | 3.006053e-07 | 0.985597 | 9 | 3.347872e-08 | 0.9819507 | 9 | 3.535388e-08 | 0.9931378 | 9 | 3.491916e-08 | 0.9827813 | 9 | 2.357813e-08 | 0.8891138 | 9 | 2.416442e-08 | 0.9319815
|  |  | 10 | 1.55613e-07 | 0.9567886 | 10 | 2.557257e-07 | 0.9911128 | 10 | 1.213039e-07 | 0.957321 | 10 | 2.537706e-07 | 0.9871578 | 10 | 2.68481e-07 | 0.9959693 | 10 | 2.307129e-08 | 0.9841044 | 10 | 2.40116e-08 | 0.9437241 | 10 | 3.870529e-08 | 0.9932178 | 10 | 3.887883e-08 | 0.994208 | 10 | 2.192409e-08 | 0.872907
|  |  | Avg/Stdev | 2.485878e-07 | 9.758026e-08 | Avg/Stdev | 2.41936e-07 | 2.915994e-08 | Avg/Stdev | 2.097495e-07 | 5.108393e-08 | Avg/Stdev | 2.413229e-07 | 7.653975e-08 | Avg/Stdev | 2.708817e-07 | 3.973551e-08 | Avg/Stdev | 2.623473e-08 | 7.399437e-09 | Avg/Stdev | 3.385602e-08 | 4.963765e-09 | Avg/Stdev | 3.174869e-08 | 4.947872e-09 | Avg/Stdev | 3.200651e-08 | 8.3962e-09 | Avg/Stdev | 2.768973e-08 | 6.67538e-09
[5 empty] | 0.3925385 |  |  | 0.1205275 |  |  | 0.2435474 |  |  | 0.3171673 |  |  | 0.1466895 |  |  | 0.2820474 |  |  | 0.146614 |  |  | 0.1558449 |  |  | 0.2623279 |  |  | 0.2410779
| 1100K |  | int0 |  |  | int5 |  |  | int10 |  |  | int-5 |  |  | int-10 |  |  | vac0 |  |  | vac5 |  |  | vac10 |  |  | vac-5 |  |  | vac-10
|  |  | 1 | 1.510453e-07 | 0.9855202 | 1 | 9.578872e-08 | 0.9539568 | 1 | 1.74916e-07 | 0.9959518 | 1 | 9.758759e-08 | 0.9709619 | 1 | 1.420947e-07 | 0.9226592 | 1 | 1.099436e-08 | 0.9251089 | 1 | 1.956811e-08 | 0.9377535 | 1 | 9.175656e-09 | 0.7407098 | 1 | 1.372416e-08 | 0.8818376 | 1 | 1.738226e-08 | 0.984118
|  |  | 2 | 2.01923e-07 | 0.9918464 | 2 | 1.786671e-07 | 0.9914105 | 2 | 1.296031e-07 | 0.9890284 | 2 | 1.468298e-07 | 0.9254501 | 2 | 8.383782e-08 | 0.9402611 | 2 | 1.941086e-09 | 0.4351372 | 2 | 4.581349e-09 | 0.7236192 | 2 | 1.900291e-08 | 0.992238 | 2 | 1.462402e-08 | 0.8929323 | 2 | 9.435215e-09 | 0.9490645
|  |  | 3 | 4.921141e-08 | 0.6800683 | 3 | 1.522138e-07 | 0.9780892 | 3 | 1.402164e-07 | 0.9818557 | 3 | 1.271405e-07 | 0.9848481 | 3 | 2.044301e-07 | 0.9939287 | 3 | 1.301419e-08 | 0.9792316 | 3 | 1.452257e-08 | 0.9580654 | 3 | 9.92736e-09 | 0.964672 | 3 | 2.439911e-08 | 0.9931987 | 3 | 1.632284e-08 | 0.9858732
|  |  | 4 | 3.355325e-08 | 0.6922616 | 4 | 2.395986e-08 | 0.6448047 | 4 | 1.060528e-07 | 0.9628649 | 4 | 8.750251e-08 | 0.9284665 | 4 | 1.812687e-07 | 0.9899782 | 4 | 2.012951e-08 | 0.9905982 | 4 | 1.985316e-08 | 0.9748978 | 4 | 1.880174e-08 | 0.9893883 | 4 | 1.776941e-08 | 0.9773981 | 4 | 1.203354e-08 | 0.8804429
|  |  | 5 | 1.373345e-07 | 0.9822283 | 5 | 1.554061e-07 | 0.970185 | 5 | 1.080386e-07 | 0.9893549 | 5 | 1.940134e-07 | 0.9905643 | 5 | 1.208592e-07 | 0.9462775 | 5 | 1.821837e-08 | 0.9904607 | 5 | 1.514164e-08 | 0.9776662 | 5 | 1.489928e-08 | 0.9660332 | 5 | 1.788149e-08 | 0.987122 | 5 | 6.539864e-09 | 0.9374866
|  |  | 6 | 1.351007e-07 | 0.9504789 | 6 | 1.424733e-07 | 0.9886345 | 6 | 1.063678e-07 | 0.9545988 | 6 | 1.668219e-07 | 0.9797914 | 6 | 1.662694e-07 | 0.9933211 | 6 | 1.196803e-08 | 0.9402419 | 6 | 1.661761e-08 | 0.9366902 | 6 | 1.123961e-08 | 0.9299589 | 6 | 2.120542e-08 | 0.9806298 | 6 | 1.937769e-08 | 0.9927304
|  |  | 7 | 1.852179e-07 | 0.9937607 | 7 | 8.852128e-08 | 0.8721686 | 7 | 5.736243e-08 | 0.7191304 | 7 | 1.194222e-07 | 0.9682084 | 7 | 1.178977e-07 | 0.9667055 | 7 | 1.586528e-08 | 0.9412206 | 7 | 1.026052e-08 | 0.8771443 | 7 | 8.103742e-09 | 0.9157475 | 7 | 1.504989e-08 | 0.9226111 | 7 | 1.553064e-08 | 0.9513615
|  |  | 8 | 1.536305e-07 | 0.9658283 | 8 | 1.607149e-07 | 0.9728873 | 8 | 1.113335e-07 | 0.9843927 | 8 | 1.597998e-07 | 0.9859703 | 8 | 5.662768e-08 | 0.8666061 | 8 | 1.241601e-08 | 0.9642685 | 8 | 9.274452e-09 | 0.8976023 | 8 | 1.824125e-08 | 0.9813728 | 8 | 2.708064e-09 | 0.5592025 | 8 | 1.043175e-08 | 0.8124491
|  |  | 9 | 8.196562e-08 | 0.8724117 | 9 | 1.29479e-07 | 0.9211606 | 9 | 1.347322e-07 | 0.971361 | 9 | 8.470272e-08 | 0.9482883 | 9 | 1.166601e-07 | 0.9591461 | 9 | 1.337248e-08 | 0.9688288 | 9 | 1.10161e-08 | 0.9408183 | 9 | 1.519219e-08 | 0.98508 | 9 | 1.735993e-08 | 0.9814583 | 9 | 1.895094e-08 | 0.9788265
|  |  | 10 | 1.622171e-07 | 0.9615566 | 10 | 1.758152e-07 | 0.9849571 | 10 | 8.270207e-08 | 0.8362147 | 10 | 1.465038e-07 | 0.9881575 | 10 | 1.177854e-07 | 0.9264238 | 10 | 2.188524e-08 | 0.9823796 | 10 | 2.096343e-08 | 0.9577351 | 10 | 1.390328e-08 | 0.9760956 | 10 | 1.364273e-08 | 0.9747684 | 10 | 1.733898e-08 | 0.9885153
|  |  | Avg/Stdev | 1.291199e-07 | 5.624286e-08 | Avg/Stdev | 1.303039e-07 | 4.812042e-08 | Avg/Stdev | 1.151325e-07 | 3.233496e-08 | Avg/Stdev | 1.330324e-07 | 3.626104e-08 | Avg/Stdev | 1.307731e-07 | 4.434175e-08 | Avg/Stdev | 1.398045e-08 | 5.612217e-09 | Avg/Stdev | 1.417989e-08 | 5.33111e-09 | Avg/Stdev | 1.38487e-08 | 4.086981e-09 | Avg/Stdev | 1.583642e-08 | 5.73587e-09 | Avg/Stdev | 1.433437e-08 | 4.418779e-09
[5 empty] | 0.4355862 |  |  | 0.3692938 |  |  | 0.28085 |  |  | 0.272573 |  |  | 0.339074 |  |  | 0.4014331 |  |  | 0.3759626 |  |  | 0.2951166 |  |  | 0.3621948 |  |  | 0.3082646

## summary
u10mo
|  | 0 | 5 | 10 | -5 | -10 |  | 0 | 5 | 10 | -5 | -10 |  | INT | VAC
| cm2/s | int0 | int5 | int10 | int-5 | int-10 |  | vac0 | vac5 | vac10 | vac-5 | vac-10 |  | 1200K | 1200K
9.670469 | 1200 | 5.09241e-05 | 4.929773e-05 | 4.665447e-05 | 5.212153e-05 | 5.302611e-05 | 1200 | 1.144241e-05 | 1.15525e-05 | 1.158408e-05 | 1.176416e-05 | 1.242103e-05 | 0.22 | 5.09241e-05 | 1.144241e-05
10.5496 | 1100 | 3.829771e-05 | 3.863051e-05 | 3.638525e-05 | 4.023858e-05 | 4.122218e-05 | 1100 | 6.556831e-06 | 6.577234e-06 | 6.29503e-06 | 7.082355e-06 | 6.847736e-06 | 0.12 | 7.029211e-05 | 2.22853e-05
11.60456 | 1000 | 2.819359e-05 | 2.664829e-05 | 2.577037e-05 | 2.787606e-05 | 2.978606e-05 | 1000 | 3.464445e-06 | 2.944695e-06 | 2.930672e-06 | 3.042096e-06 | 3.12741e-06 | 0.3 | 3.616507e-05 | 6.759709e-06
12.89396 | 900 | 1.740258e-05 | 1.718461e-05 | 1.647957e-05 | 1.90217e-05 | 1.939978e-05 | 900 | 1.260377e-06 | 1.195199e-06 | 9.27489e-07 | 1.328232e-06 | 1.447315e-06 | 0 | 9.802675e-05 | 3.818505e-05
14.5057 | 800 | 1.068007e-05 | 8.178962e-06 | 9.260616e-06 | 1.089431e-05 | 1.154976e-05 | 800 | 4.143945e-07 | 2.933308e-07 | 5.425685e-07 | 4.995991e-07 | 3.040517e-07 | 1 | 5.349445e-05 | 1.261258e-07
[13 empty] | 0.52 | 1.859068e-05 | 2.449378e-06
[13 empty] | 0.71 | 1.137082e-05 | 1.199583e-06
u5mo
| cm2/s | int0 | int5 | int10 | int-5 | int-10 |  | vac0 | vac5 | vac10 | vac-5 | vac-10
9.670469 | 1200 | 7.029211e-05 | 6.913873e-05 | 6.94698e-05 | 7.107964e-05 | 7.143193e-05 | 1200 | 2.22853e-05 | 2.138972e-05 | 2.171638e-05 | 2.227875e-05 | 2.318997e-05
10.5496 | 1100 | 5.772666e-05 | 5.729307e-05 | 5.601055e-05 | 5.883839e-05 | 5.921563e-05 | 1100 | 1.373286e-05 | 1.374325e-05 | 1.387236e-05 | 1.364377e-05 | 1.382623e-05
11.60456 | 1000 | 4.527222e-05 | 4.534826e-05 | 4.43418e-05 | 4.621734e-05 | 4.707382e-05 | 1000 | 7.652596e-06 | 7.97848e-06 | 7.26028e-06 | 7.715164e-06 | 7.782441e-06
12.89396 | 900 | 3.449843e-05 | 3.367832e-05 | 3.293206e-05 | 3.564103e-05 | 3.607349e-05 | 900 | 3.343705e-06 | 3.654671e-06 | 3.646989e-06 | 3.509915e-06 | 3.865785e-06
14.5057 | 800 | 2.385248e-05 | 2.289169e-05 | 2.24027e-05 | 2.486296e-05 | 2.438822e-05 | 800 | 1.310545e-06 | 1.156122e-06 | 1.13082e-06 | 1.265919e-06 | 1.23111e-06
u15mo
| cm2/s | int0 | int5 | int10 | int-5 | int-10 |  | vac0 | vac5 | vac10 | vac-5 | vac-10
9.670469 | 1200 | 3.616507e-05 | 3.513779e-05 | 3.375067e-05 | 3.855498e-05 | 3.902433e-05 | 1200 | 6.759709e-06 | 6.591682e-06 | 6.313436e-06 | 6.541061e-06 | 6.963823e-06
10.5496 | 1100 | 2.565135e-05 | 2.413238e-05 | 2.403714e-05 | 2.738661e-05 | 2.916128e-05 | 1100 | 3.484375e-06 | 3.092734e-06 | 3.404077e-06 | 3.747631e-06 | 3.702836e-06
11.60456 | 1000 | 1.725858e-05 | 1.561972e-05 | 1.545179e-05 | 1.740048e-05 | 1.864086e-05 | 1000 | 1.44964e-06 | 1.213122e-06 | 1.306739e-06 | 1.548198e-06 | 1.413034e-06
12.89396 | 900 | 8.85958e-06 | 9.336733e-06 | 8.665105e-06 | 1.062592e-05 | 1.169327e-05 | 900 | 6.117461e-07 | 5.241544e-07 | 4.643121e-07 | 5.055422e-07 | 5.428778e-07
14.5057 | 800 | 4.357944e-06 | 4.140853e-06 | 3.195928e-06 | 4.904156e-06 | 4.67262e-06 | 800
bccU
| cm2/s | int0 | int5 | int10 | int-5 | int-10 |  | vac0 | vac5 | vac10 | vac-5 | vac-10
9.670469 | 1200 | 9.802675e-05 | 9.78833e-05 | 9.733769e-05 | 9.814835e-05 | 9.453052e-05 | 1200 | 3.818505e-05 | 3.94087e-05 | 4.09752e-05 | 3.755635e-05 | 3.446783e-05
10.5496 | 1100 | 8.35214e-05 | 8.396917e-05 | 8.397934e-05 | 8.295391e-05 | 8.2639e-05 | 1100 | 2.513081e-05 | 2.728155e-05 | 2.76543e-05 | 2.338862e-05 | 2.243938e-05
11.60456 | 1000 | 7.243981e-05 | 7.341784e-05 | 7.396176e-05 | 7.380157e-05 | 7.136128e-05 | 1000 | 1.618303e-05 | 1.764466e-05 | 1.915375e-05 | 1.486833e-05 | 1.266507e-05
12.89396 | 900 | 6.274591e-05 | 6.308038e-05 | 6.400321e-05 | 6.269821e-05 | 6.183985e-05 | 900 | 9.547222e-06 | 1.079034e-05 | 1.174382e-05 | 8.172519e-06 | 6.842859e-06
14.5057 | 800 | 5.300957e-05 | 5.373725e-05 | 5.34331e-05 | 5.195128e-05 | 5.222124e-05 | 800 | 4.94063e-06 | 5.624399e-06 | 6.342904e-06 | 3.963519e-06 | 3.058068e-06
bccMo
| cm2/s | int0 | int5 | int10 | int-5 | int-10 |  | vac0 | vac5 | vac10 | vac-5 | vac-10
8.288974 | 1400 | 7.588413e-05 | 7.754629e-05 | 7.510786e-05 | 7.548467e-05 | 7.603991e-05 | 1400 | 7.880887e-07 | 7.625301e-07 | 7.59667e-07 | 7.415541e-07 | 7.506061e-07
8.926587 | 1300 | 6.474344e-05 | 6.413267e-05 | 6.449027e-05 | 6.433429e-05 | 6.46142e-05 | 1300 | 3.28644e-07 | 3.354399e-07 | 3.560506e-07 | 3.373733e-07 | 3.200761e-07
9.670469 | 1200 | 5.349445e-05 | 5.423585e-05 | 5.390929e-05 | 5.361592e-05 | 5.324975e-05 | 1200 | 1.261258e-07 | 1.39699e-07 | 1.355874e-07 | 1.407735e-07 | 1.329006e-07
10.5496 | 1100 | 4.247025e-05 | 4.267118e-05 | 4.356937e-05 | 4.209888e-05 | 4.2994e-05 | 1100 | 3.049326e-08 | 4.876495e-08 | 5.098523e-08 | 4.570627e-08 | 4.206195e-08
11.60456 | 1000 | 3.235346e-05 | 3.221247e-05 | 3.308402e-05 | 3.158857e-05 | 3.163299e-05 | 1000
12.89396 | 900 | 2.212715e-05 | 2.281687e-05 | 2.299153e-05 | 2.224038e-05 | 2.210371e-05 | 900
14.5057 | 800 | 1.392538e-05 | 1.470176e-05 | 1.455872e-05 | 1.389176e-05 | 1.367803e-05 | 800
u30mo
| cm2/s | int0 | int5 | int10 | int-5 | int-10 |  | vac0 | vac5 | vac10 | vac-5 | vac-10
8.288974 | 1400 | 4.126116e-05 | 3.860504e-05 | 3.793297e-05 | 4.253404e-05 | 4.247235e-05 | 1400 | 7.920851e-06 | 7.387572e-06 | 7.65012e-06 | 8.178598e-06 | 8.321011e-06
8.926587 | 1300 | 2.994451e-05 | 2.89641e-05 | 2.726776e-05 | 2.9888e-05 | 3.161226e-05 | 1300 | 5.051988e-06 | 4.469211e-06 | 4.17736e-06 | 4.489385e-06 | 4.694985e-06
9.670469 | 1200 | 1.859068e-05 | 1.871418e-05 | 1.762446e-05 | 1.990541e-05 | 2.16935e-05 | 1200 | 2.449378e-06 | 2.000221e-06 | 2.277937e-06 | 2.297295e-06 | 2.603809e-06
10.5496 | 1100 | 1.106371e-05 | 1.036402e-05 | 1.073403e-05 | 1.123126e-05 | 1.181215e-05 | 1100 | 1.220076e-06 | 1.208514e-06 | 1.142686e-06 | 1.363346e-06 | 1.051478e-06
11.60456 | 1000 | 5.440403e-06 | 5.632377e-06 | 5.317787e-06 | 6.53998e-06 | 6.857729e-06 | 1000 | 2.894641e-07 | 5.109047e-07 | 3.968074e-07 | 4.975285e-07 | 4.059074e-07
u50mo
| cm2/s | int0 | int5 | int10 | int-5 | int-10 |  | vac0 | vac5 | vac10 | vac-5 | vac-10
8.288974 | 1400 | 3.137309e-05 | 2.944036e-05 | 2.94921e-05 | 3.335576e-05 | 3.333819e-05 | 1400 | 4.690885e-06 | 4.543477e-06 | 4.805429e-06 | 4.77345e-06 | 4.814085e-06
8.926587 | 1300 | 2.08008e-05 | 1.989768e-05 | 1.85285e-05 | 2.127904e-05 | 2.11865e-05 | 1300 | 2.615185e-06 | 2.505004e-06 | 2.752155e-06 | 2.743299e-06 | 2.921811e-06
9.670469 | 1200 | 1.137082e-05 | 1.106656e-05 | 9.59429e-06 | 1.103851e-05 | 1.239058e-05 | 1200 | 1.199583e-06 | 1.548066e-06 | 1.451709e-06 | 1.463498e-06 | 1.266113e-06
10.5496 | 1100 | 5.906161e-06 | 5.960318e-06 | 5.266352e-06 | 6.085124e-06 | 5.981779e-06 | 1100 | 6.392563e-07 | 6.483756e-07 | 6.332319e-07 | 7.241204e-07 | 6.554391e-07
|  | 4.126116e-05 | 3.860504e-05

## summary fits
| interstitials | [16 empty] | vacancies
u10mo | [6 empty] | ln transformed | [9 empty] | u10mo | [6 empty] | ln transformed | [8 empty] | IDEENTIFYING PRESSURE DEPENDENCE |  |  |  |  | 3.235554e-08 | [5 empty] | IDEENTIFYING PRESSURE DEPENDENCE |  |  |  |  | -9.31941e-08
|  | 0 | 5 | 10 | -5 | -10 | [12 empty] | 0 | 5 | 10 | -5 | -10 | [9 empty] | vacancies | [10 empty] | interstitials
| cm2/s | int0 | int5 | int10 | int-5 | int-10 | [7 empty] | Em | lnD0 | D0 |  | cm2/s | int0 | int5 | int10 | int-5 | int-10 | [6 empty] | Em | lnD0 | D0 | u10mo |  |  |  |  | slope | intercept | fraction |  |  |  | u10mo |  |  |  |  | slope | intercept
9.670469 | 1200 | 5.09241e-05 | 4.929773e-05 | 4.665447e-05 | 5.212153e-05 | 5.302611e-05 | -9.885174 | -9.917632 | -9.972742 | -9.861932 | -9.844726 |  | 0.22 | -0.3258245 | -6.728201 | 0.001196684 | 9.670469 | 1200 | 1.144241e-05 | 1.15525e-05 | 1.158408e-05 | 1.176416e-05 | 1.242103e-05 | -11.37818 | -11.36861 | -11.36588 | -11.35045 | -11.29612 | 0.22 | -0.6921066 | -4.635434 | 0.0097019 | 0 | 5 | 10 | -5 | -10 | [6 empty] | 0 | 5 | 10 | -5 | -10
10.5496 | 1100 | 3.829771e-05 | 3.863051e-05 | 3.638525e-05 | 4.023858e-05 | 4.122218e-05 | -10.17012 | -10.16147 | -10.22135 | -10.12068 | -10.09653 |  | 0.15 | -0.2227275 | -7.41056 | 0.0006048321 | 10.5496 | 1100 | 6.556831e-06 | 6.577234e-06 | 6.29503e-06 | 7.082355e-06 | 6.847736e-06 | -11.935 | -11.9319 | -11.97575 | -11.8579 | -11.89159 | 0.15 | -0.5903749 | -4.975345 | 0.006906134 | 1.144241e-05 | 1.15525e-05 | 1.158408e-05 | 1.176416e-05 | 1.242103e-05 | -3.771093e-08 | 1.175284e-05 | -0.003295716 | 1.085526 | 0.22 | -1.955551e-08 | 5.09241e-05 | 4.929773e-05 | 4.665447e-05 | 5.212153e-05 | 5.302611e-05 | -3.113416e-07 | 5.040479e-05 |  | 1.136571 | 0.22 | -2.043172e-07
11.60456 | 1000 | 2.819359e-05 | 2.664829e-05 | 2.577037e-05 | 2.787606e-05 | 2.978606e-05 | -10.47642 | -10.53279 | -10.56629 | -10.48774 | -10.42147 |  | 0.3 | -0.4427424 | -5.904389 | 0.002727448 | 11.60456 | 1000 | 3.464445e-06 | 2.944695e-06 | 2.930672e-06 | 3.042096e-06 | 3.12741e-06 | -12.57296 | -12.73551 | -12.74028 | -12.70296 | -12.67531 | 0.3 | -0.7516734 | -4.65228 | 0.00953983 | 6.556831e-06 | 6.577234e-06 | 6.29503e-06 | 7.082355e-06 | 6.847736e-06 | -3.221065e-08 | 6.671837e-06 | -0.004912533 | 1.125071 | 0.15 | -2.011475e-08 | 3.829771e-05 | 3.863051e-05 | 3.638525e-05 | 4.023858e-05 | 4.122218e-05 | -2.256386e-07 | 3.895485e-05 |  | 1.132937 | 0.15 | -1.373666e-07
12.89396 | 900 | 1.740258e-05 | 1.718461e-05 | 1.647957e-05 | 1.90217e-05 | 1.939978e-05 | -10.95889 | -10.9715 | -11.01339 | -10.86993 | -10.85025 |  | 0 | -0.1245381 | -8.059841 | 0.000315977 | 12.89396 | 900 | 1.260377e-06 | 1.195199e-06 | 9.27489e-07 | 1.328232e-06 | 1.447315e-06 | -13.5841 | -13.6372 | -13.89078 | -13.53166 | -13.4458 | 0 | -0.4197861 | -6.142355 | 0.002149856 | 3.464445e-06 | 2.944695e-06 | 2.930672e-06 | 3.042096e-06 | 3.12741e-06 | -9.817562e-09 | 3.101863e-06 | -0.002833805 | 1.182133 | 0.3 | -1.594376e-08 | 2.819359e-05 | 2.664829e-05 | 2.577037e-05 | 2.787606e-05 | 2.978606e-05 | -1.851828e-07 | 2.765487e-05 |  | 1.155826 | 0.3 | -1.867524e-07
14.5057 | 800 | 1.068007e-05 | 8.178962e-06 | 9.260616e-06 | 1.089431e-05 | 1.154976e-05 | -11.44713 | -11.71395 | -11.58974 | -11.42727 | -11.36885 |  | 1 | -0.2725826 | -7.205306 | 0.0007426349 | 14.5057 | 800 | 4.143945e-07 | 2.933308e-07 | 5.425685e-07 | 4.995991e-07 | 3.040517e-07 | -14.69645 | -15.04196 | -14.42695 | -14.50946 | -15.00607 | 1 | -1.428085 | -2.178106 | 0.1132558 | 1.260377e-06 | 1.195199e-06 | 9.27489e-07 | 1.328232e-06 | 1.447315e-06 | -2.345372e-08 | 1.231722e-06 | -0.0186085 | 1.560466 | 0 | 2.623755e-07 | 1.740258e-05 | 1.718461e-05 | 1.647957e-05 | 1.90217e-05 | 1.939978e-05 | -1.535502e-07 | 1.789765e-05 |  | 1.177202 | 0 | 9.112415e-08
[13 empty] | 0.52 | -0.6330424 | -4.761315 | 0.008554355 | [12 empty] | 0.52 | -0.8426328 | -4.733381 | 0.00879668 | 4.143945e-07 | 2.933308e-07 | 5.425685e-07 | 4.995991e-07 | 3.040517e-07 | 5.415307e-09 | 4.107889e-07 | 0.013068 | 1.849681 | 0.52 | -9.907424e-09 | 1.068007e-05 | 8.178962e-06 | 9.260616e-06 | 1.089431e-05 | 1.154976e-05 | -1.458727e-07 | 1.011274e-05 |  | 1.412131 | 0.52 | -1.29766e-07
|  | int0 |  | int5 |  | int10 |  | int-5 |  | int-10 |  |  | 0.71 | -0.7472173 | -4.150376 | 0.01575849 |  |  | int0 |  | int5 |  | int10 |  | int-5 |  | int-10 |  | 0.71 | -0.8942252 | -4.886169 | 0.007550293 | [7 empty] | -1.955551e-08 |  | 1 | 6.715889e-10 | [7 empty] | -2.043172e-07 |  | 1 | 2.774427e-08
| Em | lnD0 | Em | lnD0 | Em | lnD0 | Em | lnD0 | Em | lnD0 | [7 empty] | Em | lnD0 | Em | lnD0 | Em | lnD0 | Em | lnD0 | Em | lnD0 | [5 empty] | u5mo | [8 empty] | 0.71 | -2.446459e-09 | u5mo | [8 empty] | 0.71 | -1.271256e-07
| -0.3258245 | -6.728201 | -0.3702286 | -6.274159 | -0.3366329 | -6.685331 | -0.3234803 | -6.721933 | -0.3172329 | -6.758786 | [7 empty] | -0.6921066 | -4.635434 | -0.7577206 | -3.96794 | -0.6605873 | -5.055365 | -0.6631778 | -4.935241 | -0.7528024 | -3.946138 | [5 empty] | 2.22853e-05 | 2.138972e-05 | 2.171638e-05 | 2.227875e-05 | 2.318997e-05 | -7.672434e-08 | 2.217202e-05 | -0.003442823 | 1.084165 |  |  | 7.029211e-05 | 6.913873e-05 | 6.94698e-05 | 7.107964e-05 | 7.143193e-05 | -1.17303e-07 | 7.028244e-05 |  | 1.033168
| 0.006852121 | 0.08200518 | 0.01932087 | 0.2312293 | 0.007575144 | 0.09065821 | 0.005160205 | 0.06175658 | 0.004343533 | 0.05198276 | [7 empty] | 0.01680045 | 0.2010653 | 0.02331542 | 0.2790356 | 0.0592384 | 0.7089565 | 0.01830983 | 0.2191294 | 0.03916526 | 0.468724 | [5 empty] | 1.373286e-05 | 1.374325e-05 | 1.387236e-05 | 1.364377e-05 | 1.382623e-05 | 3.835019e-09 | 1.376369e-05 | 0.0002792585 | 1.016754 |  |  | 5.772666e-05 | 5.729307e-05 | 5.601055e-05 | 5.883839e-05 | 5.921563e-05 | -1.591096e-07 | 5.781686e-05 |  | 1.057223
| 0.998675 | 0.02622144 | 0.991896 | 0.07393636 | 0.9984832 | 0.02898827 | 0.9992372 | 0.01974688 | 0.9994379 | 0.01662167 | [7 empty] | 0.9982354 | 0.06429131 | 0.9971676 | 0.08922258 | 0.9764433 | 0.2266913 | 0.9977184 | 0.07006736 | 0.9919453 | 0.1498761 | [5 empty] | 7.652596e-06 | 7.97848e-06 | 7.26028e-06 | 7.715164e-06 | 7.782441e-06 | -1.562015e-08 | 7.677792e-06 | -0.002041156 | 1.098922 |  |  | 4.527222e-05 | 4.534826e-05 | 4.43418e-05 | 4.621734e-05 | 4.707382e-05 | -1.266623e-07 | 4.565069e-05 |  | 1.061613
| 2261.088 | 3 | 367.1866 | 3 | 1974.838 | 3 | 3929.721 | 3 | 5334.212 | 3 | [7 empty] | 1697.088 | 3 | 1056.165 | 3 | 124.3523 | 3 | 1311.872 | 3 | 369.4538 | 3 | [5 empty] | 3.343705e-06 | 3.654671e-06 | 3.646989e-06 | 3.509915e-06 | 3.865785e-06 | -5.856712e-09 | 3.604213e-06 | -0.001751564 | 1.156138 |  |  | 3.449843e-05 | 3.367832e-05 | 3.293206e-05 | 3.564103e-05 | 3.607349e-05 | -1.649117e-07 | 3.456467e-05 |  | 1.095391
| 1.554642 | 0.002062691 | 2.007257 | 0.01639975 | 1.659496 | 0.00252096 | 1.532352 | 0.001169817 | 1.473735 | 0.0008288393 | [7 empty] | 7.014696 | 0.01240012 | 8.407776 | 0.02388201 | 6.390332 | 0.1541668 | 6.440548 | 0.0147283 | 8.298984 | 0.06738855 | [5 empty] | 1.310545e-06 | 1.156122e-06 | 1.13082e-06 | 1.265919e-06 | 1.23111e-06 | -6.207563e-09 | 1.218903e-06 | -0.004736628 | 1.158933 |  |  | 2.385248e-05 | 2.289169e-05 | 2.24027e-05 | 2.486296e-05 | 2.438822e-05 | -1.188462e-07 | 2.367961e-05 |  | 1.10982
[40 empty] | -2.011475e-08 | [10 empty] | -1.373666e-07
u5mo | [16 empty] | u5mo | [15 empty] | u15mo | [10 empty] | u15mo
| cm2/s | int0 | int5 | int10 | int-5 | int-10 | [12 empty] | vac0 | vac5 | vac10 | vac-5 | vac-10 | [9 empty] | 6.759709e-06 | 6.591682e-06 | 6.313436e-06 | 6.541061e-06 | 6.963823e-06 | -2.500306e-08 | 6.633942e-06 | -0.003698837 | 1.103016 |  |  | 3.616507e-05 | 3.513779e-05 | 3.375067e-05 | 3.855498e-05 | 3.902433e-05 | -2.7929e-07 | 3.652657e-05 |  | 1.156253
9.670469 | 1200 | 7.029211e-05 | 6.913873e-05 | 6.94698e-05 | 7.107964e-05 | 7.143193e-05 | -9.562851 | -9.579395 | -9.574618 | -9.55171 | -9.546766 | [5 empty] | 9.670469 | 1200 | 2.22853e-05 | 2.138972e-05 | 2.171638e-05 | 2.227875e-05 | 2.318997e-05 | -10.71158 | -10.7526 | -10.73744 | -10.71188 | -10.67179 |  |  |  |  | 3.484375e-06 | 3.092734e-06 | 3.404077e-06 | 3.747631e-06 | 3.702836e-06 | -2.504831e-08 | 3.486331e-06 | -0.007188751 | 1.211753 |  |  | 2.565135e-05 | 2.413238e-05 | 2.403714e-05 | 2.738661e-05 | 2.916128e-05 | -2.7005e-07 | 2.607375e-05 |  | 1.213176
10.5496 | 1100 | 5.772666e-05 | 5.729307e-05 | 5.601055e-05 | 5.883839e-05 | 5.921563e-05 | -9.759791 | -9.767331 | -9.78997 | -9.740716 | -9.734325 | [5 empty] | 10.5496 | 1100 | 1.373286e-05 | 1.374325e-05 | 1.387236e-05 | 1.364377e-05 | 1.382623e-05 | -11.19572 | -11.19496 | -11.18561 | -11.20223 | -11.18894 |  |  |  |  | 1.44964e-06 | 1.213122e-06 | 1.306739e-06 | 1.548198e-06 | 1.413034e-06 | -1.09533e-08 | 1.386146e-06 | -0.007555878 | 1.27621 |  |  | 1.725858e-05 | 1.561972e-05 | 1.545179e-05 | 1.740048e-05 | 1.864086e-05 | -1.631779e-07 | 1.687429e-05 |  | 1.206389
11.60456 | 1000 | 4.527222e-05 | 4.534826e-05 | 4.43418e-05 | 4.621734e-05 | 4.707382e-05 | -10.00282 | -10.00114 | -10.02358 | -9.982155 | -9.963794 | [5 empty] | 11.60456 | 1000 | 7.652596e-06 | 7.97848e-06 | 7.26028e-06 | 7.715164e-06 | 7.782441e-06 | -11.78047 | -11.73876 | -11.83309 | -11.77232 | -11.76364 |  |  |  |  | 6.117461e-07 | 5.241544e-07 | 4.643121e-07 | 5.055422e-07 | 5.428778e-07 | -2.770381e-09 | 5.297265e-07 | -0.004528645 | 1.317532 |  |  | 8.85958e-06 | 9.336733e-06 | 8.665105e-06 | 1.062592e-05 | 1.169327e-05 | -1.469104e-07 | 9.836123e-06 |  | 1.349467
12.89396 | 900 | 3.449843e-05 | 3.367832e-05 | 3.293206e-05 | 3.564103e-05 | 3.607349e-05 | -10.2746 | -10.29866 | -10.32106 | -10.24201 | -10.22995 | [5 empty] | 12.89396 | 900 | 3.343705e-06 | 3.654671e-06 | 3.646989e-06 | 3.509915e-06 | 3.865785e-06 | -12.60843 | -12.5195 | -12.52161 | -12.55992 | -12.46335 | [11 empty] | -1.594376e-08 |  |  |  | 4.357944e-06 | 4.140853e-06 | 3.195928e-06 | 4.904156e-06 | 4.67262e-06 | -7.433371e-08 | 4.2543e-06 |  | 1.534501
14.5057 | 800 | 2.385248e-05 | 2.289169e-05 | 2.24027e-05 | 2.486296e-05 | 2.438822e-05 | -10.64362 | -10.68474 | -10.70633 | -10.60213 | -10.62141 | [5 empty] | 14.5057 | 800 | 1.310545e-06 | 1.156122e-06 | 1.13082e-06 | 1.265919e-06 | 1.23111e-06 | -13.54507 | -13.67044 | -13.69257 | -13.57971 | -13.60759 |  |  |  |  | bccU | [17 empty] | -1.867524e-07
[33 empty] | 3.818505e-05 | 3.94087e-05 | 4.09752e-05 | 3.755635e-05 | 3.446783e-05 | 2.973419e-07 | 3.811863e-05 | 0.007786865 | 1.188795 |  |  | bccU
|  | int0 |  | int5 |  | int10 |  | int-5 |  | int-10 | [8 empty] | int0 |  | int5 |  | int10 |  | int-5 |  | int-10 | [5 empty] | 2.513081e-05 | 2.728155e-05 | 2.76543e-05 | 2.338862e-05 | 2.243938e-05 | 2.864556e-07 | 2.517893e-05 | 0.01139858 | 1.232401 |  |  | 9.802675e-05 | 9.78833e-05 | 9.733769e-05 | 9.814835e-05 | 9.453052e-05 | 1.069857e-07 | 9.718532e-05 |  | 1.038271
| Em | lnD0 | Em | lnD0 | Em | lnD0 | Em | lnD0 | Em | lnD0 |  | 0 | 5 | 10 | -5 | -10 |  | Em | lnD0 | Em | lnD0 | Em | lnD0 | Em | lnD0 | Em | lnD0 | [5 empty] | 1.618303e-05 | 1.764466e-05 | 1.915375e-05 | 1.486833e-05 | 1.266507e-05 | 3.15074e-07 | 1.610297e-05 | 0.0194694 | 1.512329 |  |  | 8.35214e-05 | 8.396917e-05 | 8.397934e-05 | 8.295391e-05 | 8.2639e-05 | 7.39189e-08 | 8.341256e-05 |  | 1.016219
| -0.2227275 | -7.41056 | -0.2288258 | -7.355842 | -0.2326929 | -7.326898 | -0.2165348 | -7.458921 | -0.2207745 | -7.404207 |  | -0.1245381 | -0.1221555 | -0.1214482 | -0.1281434 | -0.1217245 |  | -0.5903749 | -4.975345 | -0.6014453 | -4.851219 | -0.6071464 | -4.802501 | -0.5927088 | -4.94466 | -0.598126 | -4.854344 | [5 empty] | 9.547222e-06 | 1.079034e-05 | 1.174382e-05 | 8.172519e-06 | 6.842859e-06 | 2.483948e-07 | 9.419352e-06 | 0.0260175 | 1.716215 |  |  | 7.243981e-05 | 7.341784e-05 | 7.396176e-05 | 7.380157e-05 | 7.136128e-05 | 9.63445e-08 | 7.299645e-05 |  | 1.036441
| 0.001696398 | 0.02030224 | 0.002919823 | 0.03494402 | 0.001798412 | 0.02152313 | 0.002139946 | 0.02561057 | 0.004042417 | 0.04837905 | [7 empty] | 0.008758004 | 0.1048145 | 0.02708137 | 0.3241058 | 0.02318185 | 0.277437 | 0.01164574 | 0.1393746 | 0.02096047 | 0.2508518 | [5 empty] | 4.94063e-06 | 5.624399e-06 | 6.342904e-06 | 3.963519e-06 | 3.058068e-06 | 1.646111e-07 | 4.785904e-06 | 0.03331783 | 2.074154 |  |  | 6.274591e-05 | 6.308038e-05 | 6.400321e-05 | 6.269821e-05 | 6.183985e-05 | 9.417799e-08 | 6.287351e-05 |  | 1.034983
| 0.999826 | 0.00649171 | 0.9995118 | 0.01117347 | 0.9998208 | 0.006882095 | 0.9997071 | 0.008189066 | 0.9989952 | 0.01546937 | [7 empty] | 0.9993402 | 0.03351479 | 0.9939544 | 0.1036339 | 0.9956455 | 0.08871142 | 0.9988432 | 0.04456549 | 0.9963294 | 0.08021073 | [12 empty] | 2.623755e-07 |  |  |  | 5.300957e-05 | 5.373725e-05 | 5.34331e-05 | 5.195128e-05 | 5.222124e-05 | 8.419365e-08 | 5.287049e-05 |  | 1.034378
| 17238.22 | 3 | 6141.815 | 3 | 16741.25 | 3 | 10238.81 | 3 | 2982.741 | 3 | [7 empty] | 4544.076 | 3 | 493.2318 | 3 | 685.9473 | 3 | 2590.289 | 3 | 814.2981 | 3 | [5 empty] | u30mo | [17 empty] | 9.112415e-08
| 0.7264582 | 0.0001264269 | 0.7667836 | 0.0003745392 | 0.7929199 | 0.0001420897 | 0.686623 | 0.0002011824 | 0.7137738 | 0.000717904 | [7 empty] | 5.104095 | 0.003369724 | 5.297307 | 0.03221998 | 5.39821 | 0.02360915 | 5.144529 | 0.005958249 | 5.238999 | 0.01930128 | [5 empty] | 5.051988e-06 | 4.469211e-06 | 4.17736e-06 | 4.489385e-06 | 4.694985e-06 | -2.110851e-08 | 4.576586e-06 |  | 1.209374 |  |  | u30mo
[33 empty] | 2.449378e-06 | 2.000221e-06 | 2.277937e-06 | 2.297295e-06 | 2.603809e-06 | -1.89764e-08 | 2.325728e-06 |  | 1.301761 |  |  | 2.994451e-05 | 2.89641e-05 | 2.726776e-05 | 2.9888e-05 | 3.161226e-05 | -1.922581e-07 | 2.953533e-05 |  | 1.159328
u15mo | [16 empty] | u15mo | [15 empty] | 1.220076e-06 | 1.208514e-06 | 1.142686e-06 | 1.363346e-06 | 1.051478e-06 | 5.516905e-10 | 1.19722e-06 |  | 1.296599 |  |  | 1.859068e-05 | 1.871418e-05 | 1.762446e-05 | 1.990541e-05 | 2.16935e-05 | -1.865863e-07 | 1.930565e-05 |  | 1.230875
| cm2/s | int0 | int5 | int10 | int-5 | int-10 | [12 empty] | vac0 | vac5 | vac10 | vac-5 | vac-10 | [9 empty] | 2.894641e-07 | 5.109047e-07 | 3.968074e-07 | 4.975285e-07 | 4.059074e-07 | -9.647709e-11 | 4.201224e-07 |  | 1.765002 |  |  | 1.106371e-05 | 1.036402e-05 | 1.073403e-05 | 1.123126e-05 | 1.181215e-05 | -6.046996e-08 | 1.104103e-05 |  | 1.139727
9.670469 | 1200 | 3.616507e-05 | 3.513779e-05 | 3.375067e-05 | 3.855498e-05 | 3.902433e-05 | -10.22742 | -10.25623 | -10.29651 | -10.16343 | -10.15133 | [5 empty] | 9.670469 | 1200 | 6.759709e-06 | 6.591682e-06 | 6.313436e-06 | 6.541061e-06 | 6.963823e-06 | -11.90453 | -11.9297 | -11.97283 | -11.93741 | -11.87478 | [11 empty] | -9.907424e-09 |  |  |  | 5.440403e-06 | 5.632377e-06 | 5.317787e-06 | 6.53998e-06 | 6.857729e-06 | -7.974972e-08 | 5.957655e-06 |  | 1.289583
10.5496 | 1100 | 2.565135e-05 | 2.413238e-05 | 2.403714e-05 | 2.738661e-05 | 2.916128e-05 | -10.57091 | -10.63196 | -10.63591 | -10.50546 | -10.44267 | [5 empty] | 10.5496 | 1100 | 3.484375e-06 | 3.092734e-06 | 3.404077e-06 | 3.747631e-06 | 3.702836e-06 | -12.56722 | -12.68646 | -12.59054 | -12.49439 | -12.50641 |  |  |  |  | bccMo | [17 empty] | -1.29766e-07
11.60456 | 1000 | 1.725858e-05 | 1.561972e-05 | 1.545179e-05 | 1.740048e-05 | 1.864086e-05 | -10.9672 | -11.06698 | -11.07779 | -10.95901 | -10.89015 | [5 empty] | 11.60456 | 1000 | 1.44964e-06 | 1.213122e-06 | 1.306739e-06 | 1.548198e-06 | 1.413034e-06 | -13.4442 | -13.62231 | -13.54798 | -13.37842 | -13.46977 |  |  |  |  | 7.880887e-07 | 7.625301e-07 | 7.59667e-07 | 7.415541e-07 | 7.506061e-07 | 7.819547e-10 | 7.604892e-07 |  | 1.062753 |  |  | bccMo
12.89396 | 900 | 8.85958e-06 | 9.336733e-06 | 8.665105e-06 | 1.062592e-05 | 1.169327e-05 | -11.63401 | -11.58155 | -11.65621 | -11.45221 | -11.3565 | [5 empty] | 12.89396 | 900 | 6.117461e-07 | 5.241544e-07 | 4.643121e-07 | 5.055422e-07 | 5.428778e-07 | -14.30695 | -14.46148 | -14.58271 | -14.49763 | -14.42638 |  |  |  |  | 3.28644e-07 | 3.354399e-07 | 3.560506e-07 | 3.373733e-07 | 3.200761e-07 | 1.400314e-09 | 3.355168e-07 |  | 1.112394 |  |  | 7.588413e-05 | 7.754629e-05 | 7.510786e-05 | 7.548467e-05 | 7.603991e-05 | 3.950744e-09 | 7.601257e-05 |  | 1.032466
14.5057 | 800 | 4.357944e-06 | 4.140853e-06 | 3.195928e-06 | 4.904156e-06 | 4.67262e-06 | -12.34351 | -12.39461 | -12.65363 | -12.22543 | -12.27379 | [5 empty] | 14.5057 | 800 | [5 empty] | #NUM! | #NUM! | #NUM! | #NUM! | #NUM! |  |  |  |  | 1.261258e-07 | 1.39699e-07 | 1.355874e-07 | 1.407735e-07 | 1.329006e-07 | 8.598212e-11 | 1.350173e-07 |  | 1.116136 |  |  | 6.474344e-05 | 6.413267e-05 | 6.449027e-05 | 6.433429e-05 | 6.46142e-05 | -8.98963e-09 | 6.446297e-05 |  | 1.009523
[33 empty] | 3.049326e-08 | 4.876495e-08 | 5.098523e-08 | 4.570627e-08 | 4.206195e-08 | 4.181047e-10 | 4.360233e-08 |  | 1.672016 |  |  | 5.349445e-05 | 5.423585e-05 | 5.390929e-05 | 5.361592e-05 | 5.324975e-05 | 3.878005e-08 | 5.370105e-05 |  | 1.018518
|  | int0 |  | int5 |  | int10 |  | int-5 |  | int-10 | [8 empty] | vac0 |  | vac5 |  | vac10 |  | vac-5 |  | vac-10 | [12 empty] | 6.715889e-10 |  |  |  | 4.247025e-05 | 4.267118e-05 | 4.356937e-05 | 4.209888e-05 | 4.2994e-05 | 3.446084e-08 | 4.276074e-05 |  | 1.034929
| Em | lnD0 | Em | lnD0 | Em | lnD0 | Em | lnD0 | Em | lnD0 | [7 empty] | Em | lnD0 | Em | lnD0 | Em | lnD0 | Em | lnD0 | Em | lnD0 | [5 empty] | u50mo | [10 empty] | 3.235346e-05 | 3.221247e-05 | 3.308402e-05 | 3.158857e-05 | 3.163299e-05 | 7.051936e-08 | 3.21743e-05 |  | 1.047342
| -0.4427424 | -5.904389 | -0.436954 | -6.010607 | -0.4828594 | -5.544608 | -0.4236885 | -6.042577 | -0.434099 | -5.881046 | [7 empty] | -0.7516734 | -4.65228 | -0.7909363 | -4.332598 | -0.82055 | -4.000052 | -0.8026249 | -4.103899 | -0.803248 | -4.089306 | [5 empty] | 4.690885e-06 | 4.543477e-06 | 4.805429e-06 | 4.77345e-06 | 4.814085e-06 | -4.945722e-09 | 4.725465e-06 |  | 1.05956 | [9 empty] | 2.774427e-08
| 0.01356937 | 0.1623962 | 0.01245366 | 0.1490436 | 0.02854392 | 0.3416094 | 0.010473 | 0.1253393 | 0.02629797 | 0.3147302 | [7 empty] | 0.02399587 | 0.2698155 | 0.04149762 | 0.4666094 | 0.02358583 | 0.2652048 | 0.03552892 | 0.3994958 | 0.02533588 | 0.2848829 | [5 empty] | 2.615185e-06 | 2.505004e-06 | 2.752155e-06 | 2.743299e-06 | 2.921811e-06 | -1.155214e-08 | 2.707491e-06 |  | 1.16639 |  |  | u50mo
| 0.9971899 | 0.05192675 | 0.997569 | 0.0476572 | 0.9896252 | 0.1092308 | 0.9981703 | 0.04007766 | 0.9891099 | 0.1006361 | [7 empty] | 0.997966 | 0.05775978 | 0.9945247 | 0.09988774 | 0.9983503 | 0.05677277 | 0.9960964 | 0.08552064 | 0.9980142 | 0.06098528 | [5 empty] | 1.199583e-06 | 1.548066e-06 | 1.451709e-06 | 1.463498e-06 | 1.266113e-06 | 9.115214e-09 | 1.385794e-06 |  | 1.290504 |  |  | 3.137309e-05 | 2.944036e-05 | 2.94921e-05 | 3.335576e-05 | 3.333819e-05 | -2.321514e-07 | 3.13999e-05 |  | 1.132994
| 1064.591 | 3 | 1231.055 | 3 | 286.1635 | 3 | 1636.633 | 3 | 272.4791 | 3 | [7 empty] | 981.2626 | 2 | 363.2759 | 2 | 1210.341 | 2 | 510.342 | 2 | 1005.142 | 2 | [5 empty] | 6.392563e-07 | 6.483756e-07 | 6.332319e-07 | 7.241204e-07 | 6.554391e-07 | -2.403185e-09 | 6.600847e-07 |  | 1.143531 |  |  | 2.08008e-05 | 1.989768e-05 | 1.85285e-05 | 2.127904e-05 | 2.11865e-05 | -1.33947e-07 | 2.03385e-05 |  | 1.148449
| 2.87055 | 0.008089162 | 2.795982 | 0.006813625 | 3.41432 | 0.03579409 | 2.628792 | 0.004818658 | 2.759564 | 0.03038285 | [7 empty] | 3.27368 | 0.006672384 | 3.624607 | 0.01995512 | 3.901109 | 0.006446296 | 3.732529 | 0.01462756 | 3.738327 | 0.007438408 | [12 empty] | -2.446459e-09 |  |  |  | 1.137082e-05 | 1.106656e-05 | 9.59429e-06 | 1.103851e-05 | 1.239058e-05 | -1.112908e-07 | 1.109215e-05 |  | 1.291454
[44 empty] | 5.906161e-06 | 5.960318e-06 | 5.266352e-06 | 6.085124e-06 | 5.981779e-06 | -3.111323e-08 | 5.839947e-06 |  | 1.155472
bccU | [16 empty] | bccU | [33 empty] | -1.271256e-07
| cm2/s | int0 | int5 | int10 | int-5 | int-10 | [12 empty] | vac0 | vac5 | vac10 | vac-5 | vac-10
9.670469 | 1200 | 9.802675e-05 | 9.78833e-05 | 9.733769e-05 | 9.814835e-05 | 9.453052e-05 | -9.23027 | -9.231735 | -9.237324 | -9.22903 | -9.266588 | [5 empty] | 9.670469 | 1200 | 3.818505e-05 | 3.94087e-05 | 4.09752e-05 | 3.755635e-05 | 3.446783e-05 | -10.17307 | -10.14152 | -10.10254 | -10.18967 | -10.27548
10.5496 | 1100 | 8.35214e-05 | 8.396917e-05 | 8.397934e-05 | 8.295391e-05 | 8.2639e-05 | -9.390408 | -9.385061 | -9.38494 | -9.397225 | -9.401029 | [5 empty] | 10.5496 | 1100 | 2.513081e-05 | 2.728155e-05 | 2.76543e-05 | 2.338862e-05 | 2.243938e-05 | -10.59142 | -10.5093 | -10.49573 | -10.66326 | -10.70469
11.60456 | 1000 | 7.243981e-05 | 7.341784e-05 | 7.396176e-05 | 7.380157e-05 | 7.136128e-05 | -9.532755 | -9.519344 | -9.511962 | -9.514131 | -9.547755 | [5 empty] | 11.60456 | 1000 | 1.618303e-05 | 1.764466e-05 | 1.915375e-05 | 1.486833e-05 | 1.266507e-05 | -11.03155 | -10.94508 | -10.86301 | -11.11628 | -11.27666
12.89396 | 900 | 6.274591e-05 | 6.308038e-05 | 6.400321e-05 | 6.269821e-05 | 6.183985e-05 | -9.676417 | -9.671101 | -9.656577 | -9.677178 | -9.690963 | [5 empty] | 12.89396 | 900 | 9.547222e-06 | 1.079034e-05 | 1.174382e-05 | 8.172519e-06 | 6.842859e-06 | -11.55926 | -11.43686 | -11.35218 | -11.71473 | -11.8923
14.5057 | 800 | 5.300957e-05 | 5.373725e-05 | 5.34331e-05 | 5.195128e-05 | 5.222124e-05 | -9.845038 | -9.831404 | -9.83708 | -9.865204 | -9.860021 | [5 empty] | 14.5057 | 800 | 4.94063e-06 | 5.624399e-06 | 6.342904e-06 | 3.963519e-06 | 3.058068e-06 | -12.21802 | -12.0884 | -11.96817 | -12.43838 | -12.69773
|  | int0 |  | int5 |  | int10 |  | int-5 |  | int-10 | [8 empty] | vac0 |  | vac5 |  | vac10 |  | vac-5 |  | vac-10
| Em | lnD0 | Em | lnD0 | Em | lnD0 | Em | lnD0 | Em | lnD0 | [7 empty] | Em | lnD0 | Em | lnD0 | Em | lnD0 | Em | lnD0 | Em | lnD0
| -0.1245381 | -8.059841 | -0.1221555 | -8.080814 | -0.1214482 | -8.08704 | -0.1281434 | -8.018713 | -0.1217245 | -8.111462 | [7 empty] | -0.4197861 | -6.142355 | -0.4008305 | -6.276451 | -0.3812546 | -6.440421 | -0.4607537 | -5.7669 | -0.5015602 | -5.428464
| 0.007938295 | 0.09500435 | 0.007223774 | 0.08645307 | 0.005341423 | 0.06392536 | 0.00640974 | 0.07671082 | 0.005785659 | 0.06924192 | [7 empty] | 0.006345235 | 0.07593884 | 0.00338936 | 0.04056337 | 0.006302328 | 0.07542533 | 0.007620838 | 0.09120508 | 0.004911223 | 0.0587768
| 0.9879577 | 0.03037796 | 0.9896178 | 0.02764366 | 0.9942305 | 0.02044035 | 0.9925499 | 0.02452855 | 0.9932681 | 0.02214034 | [7 empty] | 0.999315 | 0.0242817 | 0.9997855 | 0.01297028 | 0.9991809 | 0.02411751 | 0.99918 | 0.02916313 | 0.9997124 | 0.01879408
| 246.1218 | 3 | 285.9549 | 3 | 516.9736 | 3 | 399.6793 | 3 | 442.6395 | 3 | [7 empty] | 4376.84 | 3 | 13985.76 | 3 | 3659.555 | 3 | 3655.377 | 3 | 10429.58 | 3
| 0.2271263 | 0.002768462 | 0.2185187 | 0.002292516 | 0.2159957 | 0.001253424 | 0.2404669 | 0.001804949 | 0.2169795 | 0.001470584 | [7 empty] | 2.58059 | 0.001768803 | 2.352796 | 0.0005046841 | 2.128595 | 0.001744963 | 3.108856 | 0.002551465 | 3.68391 | 0.001059653
|  | 0.000315977 |  | 0.0003094189 |  | 0.0003074987 |  | 0.0003292435 |  | 0.0003000799
u30mo | [16 empty] | u30mo
| cm2/s | int0 | int5 | int10 | int-5 | int-10 | [12 empty] | vac0 | vac5 | vac10 | vac-5 | vac-10
8.288974 | 1400 | 4.126116e-05 | 3.860504e-05 | 3.793297e-05 | 4.253404e-05 | 4.247235e-05 | -10.09559 | -10.16213 | -10.17969 | -10.06521 | -10.06666 | [5 empty] | 8.288974 | 1400 | 7.920851e-06 | 7.387572e-06 | 7.65012e-06 | 8.178598e-06 | 8.321011e-06 | -11.74601 | -11.81571 | -11.78079 | -11.71399 | -11.69673
8.926587 | 1300 | 2.994451e-05 | 2.89641e-05 | 2.726776e-05 | 2.9888e-05 | 3.161226e-05 | -10.41616 | -10.44945 | -10.50981 | -10.41805 | -10.36197 | [5 empty] | 8.926587 | 1300 | 5.051988e-06 | 4.469211e-06 | 4.17736e-06 | 4.489385e-06 | 4.694985e-06 | -12.19573 | -12.3183 | -12.38583 | -12.31379 | -12.26902
9.670469 | 1200 | 1.859068e-05 | 1.871418e-05 | 1.762446e-05 | 1.990541e-05 | 2.16935e-05 | -10.89285 | -10.88623 | -10.94622 | -10.82452 | -10.7385 | [5 empty] | 9.670469 | 1200 | 2.449378e-06 | 2.000221e-06 | 2.277937e-06 | 2.297295e-06 | 2.603809e-06 | -12.91968 | -13.12225 | -12.99224 | -12.98378 | -12.85854
10.5496 | 1100 | 1.106371e-05 | 1.036402e-05 | 1.073403e-05 | 1.123126e-05 | 1.181215e-05 | -11.41184 | -11.47717 | -11.44209 | -11.39681 | -11.34638 | [5 empty] | 10.5496 | 1100 | 1.220076e-06 | 1.208514e-06 | 1.142686e-06 | 1.363346e-06 | 1.051478e-06 | -13.6166 | -13.62612 | -13.68213 | -13.50557 | -13.76531
11.60456 | 1000 | 5.440403e-06 | 5.632377e-06 | 5.317787e-06 | 6.53998e-06 | 6.857729e-06 | -12.12166 | -12.08698 | -12.14445 | -11.93758 | -11.89013 | [5 empty] | 11.60456 | 1000 | 2.894641e-07 | 5.109047e-07 | 3.968074e-07 | 4.975285e-07 | 4.059074e-07 | -15.05523 | -14.48708 | -14.73981 | -14.51361 | -14.71714
|  | int0 |  | int5 |  | int10 |  | int-5 |  | int-10
| Em | lnD0 | Em | lnD0 | Em | lnD0 | Em | lnD0 | Em | lnD0 | [8 empty] | vac0 |  | vac5 |  | vac10 |  | vac-5 |  | vac-10
| -0.6138352 | -4.9671 | -0.5930003 | -5.196222 | -0.6074013 | -5.072557 | -0.5746729 | -5.289584 | -0.5821252 | -5.153666 | [7 empty] | Em | lnD0 | Em | lnD0 | Em | lnD0 | Em | lnD0 | Em | lnD0
| 0.01493038 | 0.1474815 | 0.01824747 | 0.1802475 | 0.01674398 | 0.1714034 | 0.01915554 | 0.1960899 | 0.02535932 | 0.2595964 | [7 empty] | -0.8426328 | -4.733381 | -0.8239745 | -5.009094 | -0.8360427 | -4.885801 | -0.7973102 | -5.16733 | -0.9055437 | -4.172497
| 0.9982283 | 0.03916447 | 0.9971674 | 0.04786565 | 0.9984825 | 0.03347291 | 0.9977828 | 0.03829387 | 0.9962188 | 0.05069587 | [7 empty] | 0.03186975 | 0.2994753 | 0.07184389 | 0.6751062 | 0.02518648 | 0.2366736 | 0.06119247 | 0.5750165 | 0.03536116 | 0.3322835
| 1690.292 | 3 | 1056.099 | 3 | 1315.934 | 2 | 900.0213 | 2 | 526.9355 | 2 | [7 empty] | 0.9971472 | 0.05376915 | 0.9850229 | 0.1212116 | 0.9981882 | 0.04249345 | 0.9883565 | 0.1032411 | 0.9969595 | 0.05965968
| 2.592664 | 0.004601567 | 2.419649 | 0.006873361 | 1.47442 | 0.002240872 | 1.31981 | 0.002932841 | 1.354262 | 0.005140143 | [7 empty] | 699.0677 | 2 | 131.537 | 2 | 1101.849 | 2 | 169.7691 | 2 | 655.7918 | 2
[18 empty] | 2.02109 | 0.005782244 | 1.932576 | 0.02938452 | 1.9896 | 0.003611386 | 1.809521 | 0.02131744 | 2.334145 | 0.007118555
bccMo
| cm2/s | int0 | int5 | int10 | int-5 | int-10 | [10 empty] | bccMo
8.288974 | 1400 | 7.588413e-05 | 7.754629e-05 | 7.510786e-05 | 7.548467e-05 | 7.603991e-05 | -9.486303 | -9.464635 | -9.496585 | -9.491581 | -9.484252 | [7 empty] | vac0 | vac5 | vac10 | vac-5 | vac-10
8.926587 | 1300 | 6.474344e-05 | 6.413267e-05 | 6.449027e-05 | 6.433429e-05 | 6.46142e-05 | -9.645078 | -9.654557 | -9.648996 | -9.651418 | -9.647076 | [5 empty] | 8.288974 | 1400 | 7.880887e-07 | 7.625301e-07 | 7.59667e-07 | 7.415541e-07 | 7.506061e-07 | -14.05366 | -14.08662 | -14.09039 | -14.11452 | -14.10238
9.670469 | 1200 | 5.349445e-05 | 5.423585e-05 | 5.390929e-05 | 5.361592e-05 | 5.324975e-05 | -9.835933 | -9.822168 | -9.828208 | -9.833664 | -9.840517 | [5 empty] | 8.926587 | 1300 | 3.28644e-07 | 3.354399e-07 | 3.560506e-07 | 3.373733e-07 | 3.200761e-07 | -14.92829 | -14.90782 | -14.84819 | -14.90208 | -14.95471
10.5496 | 1100 | 4.247025e-05 | 4.267118e-05 | 4.356937e-05 | 4.209888e-05 | 4.2994e-05 | -10.06671 | -10.06199 | -10.04116 | -10.07549 | -10.05445 | [5 empty] | 9.670469 | 1200 | 1.261258e-07 | 1.39699e-07 | 1.355874e-07 | 1.407735e-07 | 1.329006e-07 | -15.88599 | -15.78378 | -15.81365 | -15.77611 | -15.83366
11.60456 | 1000 | 3.235346e-05 | 3.221247e-05 | 3.308402e-05 | 3.158857e-05 | 3.163299e-05 | -10.33879 | -10.34316 | -10.31646 | -10.36272 | -10.36131 | [5 empty] | 10.5496 | 1100 | 3.049326e-08 | 4.876495e-08 | 5.098523e-08 | 4.570627e-08 | 4.206195e-08 | -17.30576 | -16.83625 | -16.79173 | -16.90103 | -16.98412
12.89396 | 900 | 2.212715e-05 | 2.281687e-05 | 2.299153e-05 | 2.224038e-05 | 2.210371e-05 | -10.71871 | -10.68801 | -10.68038 | -10.7136 | -10.71977
14.5057 | 800 | 1.392538e-05 | 1.470176e-05 | 1.455872e-05 | 1.389176e-05 | 1.367803e-05 | -11.1818 | -11.12754 | -11.13732 | -11.18422 | -11.19972
[19 empty] | vac0 |  | vac5 |  | vac10 |  | vac-5 |  | vac-10
|  | int0 |  | int5 |  | int10 |  | int-5 |  | int-10 | [7 empty] | Em | lnD0 | Em | lnD0 | Em | lnD0 | Em | lnD0 | Em | lnD0
| Em | lnD0 | Em | lnD0 | Em | lnD0 | Em | lnD0 | Em | lnD0 | [7 empty] | -1.428085 | -2.178106 | -1.211218 | -4.067941 | -1.203506 | -4.122489 | -1.227864 | -3.931971 | -1.265487 | -3.625139
| -0.2725826 | -7.205306 | -0.2660399 | -7.260858 | -0.263656 | -7.28504 | -0.2721811 | -7.215314 | -0.2753326 | -7.180101 | [7 empty] | 0.0526454 | 0.4947009 | 0.01521612 | 0.1429836 | 0.02613736 | 0.2456089 | 0.01480816 | 0.13915 | 0.01957405 | 0.1839344
| 0.003779886 | 0.04200702 | 0.002024382 | 0.02249757 | 0.004529339 | 0.05033592 | 0.003111159 | 0.03457525 | 0.004056192 | 0.04507769 | [7 empty] | 0.9972894 | 0.08882085 | 0.9996845 | 0.02567193 | 0.9990576 | 0.04409773 | 0.9997092 | 0.02498362 | 0.9995217 | 0.03302442
| 0.9990395 | 0.02064002 | 0.9997106 | 0.01105411 | 0.9985266 | 0.0247324 | 0.9993471 | 0.01698845 | 0.998916 | 0.02214879 | [7 empty] | 735.8467 | 2 | 6336.314 | 2 | 2120.181 | 2 | 6875.407 | 2 | 4179.789 | 2
| 5200.423 | 5 | 17270.66 | 5 | 3388.487 | 5 | 7653.7 | 5 | 4607.636 | 5 | [7 empty] | 5.805199 | 0.01577829 | 4.175934 | 0.001318096 | 4.122925 | 0.00388922 | 4.291502 | 0.001248363 | 4.558529 | 0.002181224
| 2.215435 | 0.002130053 | 2.11036 | 0.0006109668 | 2.072709 | 0.003058459 | 2.208914 | 0.001443036 | 2.260362 | 0.002452844
u50mo
u50mo | [18 empty] | vac0 | vac5 | vac10 | vac-5 | vac-10
| cm2/s | int0 | int5 | int10 | int-5 | int-10 | [10 empty] | 8.288974 | 1400 | 4.690885e-06 | 4.543477e-06 | 4.805429e-06 | 4.77345e-06 | 4.814085e-06 | -12.26989 | -12.30182 | -12.24576 | -12.25244 | -12.24396
8.288974 | 1400 | 3.137309e-05 | 2.944036e-05 | 2.94921e-05 | 3.335576e-05 | 3.333819e-05 | -10.36956 | -10.43314 | -10.43139 | -10.30828 | -10.30881 | [5 empty] | 8.926587 | 1300 | 2.615185e-06 | 2.505004e-06 | 2.752155e-06 | 2.743299e-06 | 2.921811e-06 | -12.85418 | -12.89722 | -12.80313 | -12.80635 | -12.74331
8.926587 | 1300 | 2.08008e-05 | 1.989768e-05 | 1.85285e-05 | 2.127904e-05 | 2.11865e-05 | -10.78052 | -10.82491 | -10.8962 | -10.75779 | -10.76215 | [5 empty] | 9.670469 | 1200 | 1.199583e-06 | 1.548066e-06 | 1.451709e-06 | 1.463498e-06 | 1.266113e-06 | -13.63354 | -13.3785 | -13.44277 | -13.43468 | -13.57956
9.670469 | 1200 | 1.137082e-05 | 1.106656e-05 | 9.59429e-06 | 1.103851e-05 | 1.239058e-05 | -11.38446 | -11.41158 | -11.55434 | -11.41412 | -11.29857 | [5 empty] | 10.5496 | 1100 | 6.392563e-07 | 6.483756e-07 | 6.332319e-07 | 7.241204e-07 | 6.554391e-07 | -14.26296 | -14.2488 | -14.27243 | -14.13831 | -14.23796
10.5496 | 1100 | 5.906161e-06 | 5.960318e-06 | 5.266352e-06 | 6.085124e-06 | 5.981779e-06 | -12.03951 | -12.03039 | -12.15417 | -12.00966 | -12.02679
[19 empty] | vac0 |  | vac5 |  | vac10 |  | vac-5 |  | vac-10
|  | int0 |  | int5 |  | int10 |  | int-5 |  | int-10 | [7 empty] | Em | lnD0 | Em | lnD0 | Em | lnD0 | Em | lnD0 | Em | lnD0
| Em | lnD0 | Em | lnD0 | Em | lnD0 | Em | lnD0 | Em | lnD0 | [7 empty] | -0.8942252 | -4.886169 | -0.8418466 | -5.32782 | -0.8941271 | -4.822969 | -0.8341393 | -5.351312 | -0.9044428 | -4.736601
| -0.7472173 | -4.150376 | -0.7472173 | -4.150376 | -0.7472173 | -4.150376 | -0.7472173 | -4.150376 | -0.7472173 | -4.150376 | [7 empty] | 0.04997327 | 0.4695913 | 0.04732142 | 0.4446723 | 0.01410672 | 0.1325588 | 0.01108866 | 0.1041984 | 0.05221432 | 0.4906501
| 0.02033329 | 0.1910689 | 0.02033329 | 0.1910689 | 0.02033329 | 0.1910689 | 0.02033329 | 0.1910689 | 0.02033329 | 0.1910689 | [7 empty] | 0.9937926 | 0.08431255 | 0.9937202 | 0.07983848 | 0.9995024 | 0.0238002 | 0.9996467 | 0.01870826 | 0.9933784 | 0.08809355
| 0.9985212 | 0.03430537 | 0.9985212 | 0.03430537 | 0.9985212 | 0.03430537 | 0.9985212 | 0.03430537 | 0.9985212 | 0.03430537 | [7 empty] | 320.1978 | 2 | 316.483 | 2 | 4017.41 | 2 | 5658.734 | 2 | 300.0426 | 2
| 1350.45 | 2 | 1350.45 | 2 | 1350.45 | 2 | 1350.45 | 2 | 1350.45 | 2 | [7 empty] | 2.27616 | 0.01421721 | 2.01732 | 0.01274837 | 2.275661 | 0.001132899 | 1.980552 | 0.0006999981 | 2.328473 | 0.01552095
| 1.589289 | 0.002353717 | 1.589289 | 0.002353717 | 1.589289 | 0.002353717 | 1.589289 | 0.002353717 | 1.589289 | 0.002353717