## Sheet1
My Data for U3Si2
Crystalline
T | V/f.u. | Vol/at | at/Vol
100 | 112.3657 | 22.47313 | 0.04449758
300 | 112.9401 | 22.58803 | 0.04427124
500 | 113.0988 | 22.61976 | 0.04420913
700 | 114.3113 | 22.86225 | 0.04374022
900 | 114.996 | 22.9992 | 0.04347978
1100 | 115.2537 | 23.05073 | 0.04338257
1300 | 115.9328 | 23.18657 | 0.04312842
1500 | 117.7519 | 23.55038 | 0.04246216
1700 | 118.4773 | 23.69546 | 0.04220217
Amorphous | V/f.u. | Vol/at | at/Vol
100 | 109.4471 | 21.88942 | 0.04568416
300 | 110.3274 | 22.06549 | 0.04531965
500 | 111.0437 | 22.20874 | 0.04502731
700 | 113.285 | 22.65699 | 0.04413649
900 | 113.1621 | 22.63241 | 0.04418442
1100 | 114.7981 | 22.95962 | 0.04355472
1300 | 115.3537 | 23.07074 | 0.04334494
1500 | 117.6977 | 23.53953 | 0.04248173
1700 | 119.8925 | 23.97851 | 0.04170401