## Sheet1
1kev
135 |  |  | 100 |  |  | 110 |  |  | 111
npt | gjf |  | npt | gjf |  | npt | gjf |  | npt | gjf
1 | 5 |  | 9 |  |  | 5
5 | 4 |  | 5 |  |  | 5
4 | 3 |  | 6 |  |  | 3
3 | 4 |  | 6 |  |  | 4
9 | 7 |  | 8 |  |  | 4
4 | 7 |  | 5 |  |  | 6
3 | 3 |  | 6 |  |  | 8
4 | 5 |  | 8 |  |  | 5
4.125 | 4.75 |  | 6.625 | #DIV/0! |  | 5 | #DIV/0! |  |  | #DIV/0!
2.295181 | 1.581139 |  | 1.505941 | #DIV/0! |  | 1.511858 | #DIV/0! |  | #DIV/0! | #DIV/0!
--------------------------------------------- | --------------------------------------------- | --------------------------------------------- | --------------------------------------------- | --------------------------------------------- | --------------------------------------------- | --------------------------------------------- | --------------------------------------------- | --------------------------------------------- | --------------------------------------------- | --------------------------------------------- | --------------------------------------------- | --------------------------------------------- | --------------------------------------------- | --------------------------------------------- | ---------------------------------------------
self-consistent full runs
full thermostat - damp 1
1kev | [11 empty] | 1kev
135 |  |  | 100 |  |  | 110 |  |  | 111 |  |  | 135
npt | gjf |  | npt | gjf |  | npt | gjf |  | npt | gjf |  | npt | gjf
5 | 5 |  | 8 | 7 |  | 3 | 2 |  | 7 | 11 |  | 7 | 4
6 | 7 |  | 5 | 4 |  | 14 | 4 |  | 5 | 8 |  | 5 | 7
10 | 6 |  | 9 | 7 |  | 8 | 1 |  | 10 | 2 |  | 9 | 7
6 | 6 |  | 10 | 8 |  | 5 | 2 |  | 5 | 5 |  | 4 | 4
5 | 8 |  | 13 | 6 |  | 5 | 3 |  | 5 | 3 |  | 6 | 5
5 | 8 |  | 12 | 5 |  | 4 | 6 |  | 18 | 6 |  | 2 | 7
3 | 9 |  | 6 | 6 |  | 8 | 3 |  | 9 | 15 |  | 3 | 6
3 | 6 |  | 20 | 4 |  | 14 | 5 |  | 3 | 20 |  | 4 | 7
5.375 | 6.875 |  | 10.375 | 5.875 |  | 7.625 | 3.25 |  | 7.75 | 8.75 |  | 5 | 5.875
2.199838 | 1.356203 |  | 4.74906 | 1.457738 |  | 4.307386 | 1.669046 |  | 4.743416 | 6.227818 |  | 2.267787 | 1.356203
5kev | [11 empty] | 5kev
135 |  |  | 100 |  |  | 110 |  |  | 111 |  |  | 135
npt | gjf |  | npt | gjf |  | npt | gjf |  | npt | gjf |  | npt | gjf
14 | 19 |  | 20 | 22 |  | 20 | 8 |  | 7 | 15 |  | 19 | 18
9 | 17 |  | 14 | 23 |  | 11 | 18 |  | 15 | 11 |  | 19 | 17
19 | 20 |  | 29 | 23 |  | 13 | 18 |  | 14 | 11 |  | 14 | 25
13 | 12 |  | 24 | 17 |  | 14 | 22 |  | 15 | 16 |  | 13 | 23
21 | 11 |  | 20 | 20 |  | 11 | 16 |  | 16 | 10 |  | 19 | 12
17 | 19 |  | 13 | 18 |  | 12 | 18 |  | 30 | 13 |  | 17 | 29
14 | 23 |  | 20 | 18 |  | 12 | 12 |  | 16 | 13 |  | 11 | 30
20 | 19 |  | 17 | 23 |  | 24 | 24 |  | 24 | 13 |  | 21 | 22
15.875 | 17.5 |  | 19.625 | 20.5 |  | 14.625 | 17 |  | 17.125 | 12.75 |  | 16.625 | 22
4.086126 | 4.070802 |  | 5.208167 | 2.56348 |  | 4.779047 | 5.12696 |  | 6.937218 | 2.052873 |  | 3.543102 | 6.141196
10kev | [11 empty] | 10kev
135 |  |  | 100 |  |  | 110 |  |  | 111 |  |  | 135
npt | gjf |  | npt | gjf |  | npt | gjf |  | npt | gjf |  | npt | gjf
26 | 29 |  | 41 | 15 |  | 44 | 38 |  | 80 | 15 |  | 23 | 36
35 | 21 |  |  | 18 |  | 19 | 41 |  | 20 | 16 |  | 38 | 35
21 | 23 |  | 40 | 8 |  | 40 | 33 |  | 40 | 24 |  | 29 | 31
21 | 31 |  | 52 | 12 |  | 19 | 28 |  | 22 | 18 |  | 33 | 29
21 | 21 |  | 53 | 17 |  | 60 | 31 |  | 32 | 22 |  | 17 | 28
26 | 24 |  | 24 | 13 |  | 36 | 41 |  | 33 | 29 |  | 30 | 32
26 | 26 |  | 17 | 13 |  | 22 | 28 |  | 44 | 37 |  | 33 | 30
32 | 29 |  | 24 | 13 |  | 41 | 35 |  | 33 | 25 |  | 41 | 27
26 | 25.5 |  | 35.85714 | 13.625 |  | 35.125 | 34.375 |  | 38 | 23.25 |  | 30.5 | 31
5.237229 | 3.854496 |  | 14.34606 | 3.113909 |  | 14.38687 | 5.289815 |  | 18.78449 | 7.324128 |  | 7.745967 | 3.207135

## 135
npt
| 1 keV | [5 empty] | 5 keV |  |  |  |  | 10 keV | [6 empty] | heatsink
damp | 0.01 | 0.1 | 0.5 | 1 | 5 | 10 |  | 0.1 | 1 | 5 | 10 |  |  | 0.1 | 1 | 5 | 10 | 50 |  | 1kev | 5kev | 10kev
|  | 7 |  | 7 | 5 | 4 |  | 15 | 19 | 20 | 20 |  |  | 30 | 23 | 31 | 33 | 31 |  | 5 | 14 | 26
|  | 5 |  | 5 | 6 | 7 |  | 19 | 19 | 11 | 22 |  |  | 43 | 38 | 23 | 40 | 28 |  | 6 | 9 | 35
|  | 7 |  | 8 | 10 | 10 |  | 19 | 14 | 15 | 10 |  |  | 42 | 29 | 19 | 22 | 14 |  | 10 | 19 | 21
|  | 5 |  | 4 | 4 | 4 |  | 18 | 13 | 13 | 14 |  |  | 33 | 33 | 19 | 21 | 27 |  | 6 | 13 | 21
|  | 8 |  | 6 | 7 | 7 |  | 15 | 19 | 18 | 17 |  |  | 23 | 17 | 14 | 11 | 11 |  | 5 | 21 | 21
|  | 2 |  | 2 | 1 | 5 |  | 10 | 18 | 10 | 15 |  |  | 26 | 30 | 23 | 21 | 33 |  | 5 | 17 | 26
|  | 2 |  | 3 | 3 | 4 |  | 12 | 11 | 12 | 11 |  |  | 33 | 33 | 41 | 42 | 37 |  | 3 | 14 | 26
|  | 3 |  | 4 | 4 | 4 |  | 8 | 21 | 18 | 19 |  |  | 35 | 41 | 28 | 33 | 30 |  | 3 | 20 | 32
|  | 4.875 |  | 4.875 | 5 | 5.625 |  | 14.5 | 16.75 | 14.625 | 16 |  |  | 33.125 | 30.5 | 24.75 | 27.875 | 26.375 |  | 5.375 | 15.875 | 26
|  | 2.356602 |  | 2.03101 | 2.725541 | 2.199838 |  | 4.174754 | 3.575712 | 3.700869 | 4.27618 |  |  | 6.998724 | 7.745967 | 8.46421 | 10.77613 | 9.132947 |  | 2.199838 | 4.086126 | 5.237229
gjf
| 1 keV | [5 empty] | 5 keV |  |  |  |  | 10 keV | [6 empty] | heatsink
damp | 0.01 | 0.1 | 0.5 | 1 | 5 | 10 |  | 0.1 | 1 | 5 | 10 |  | 0.01 | 0.1 | 1 | 5 | 10 | 50 |  | 1kev | 5kev | 10kev
|  | 4 |  | 4 | 8 | 7 |  | 9 | 18 | 19 | 15 |  | 1 | 22 | 36 | 24 | 21 | 11 |  | 5 | 19 | 29
|  | 4 |  | 7 | 8 | 7 |  | 12 | 17 | 29 | 21 |  | 1 | 22 | 35 | 18 | 15 | 19 |  | 7 | 17 | 21
|  | 3 |  | 7 | 11 | 7 |  | 10 | 25 | 24 | 22 |  | 2 | 18 | 31 | 31 | 21 | 17 |  | 6 | 20 | 23
|  | 3 |  | 4 | 6 | 6 |  | 11 | 23 | 28 | 17 |  | 1 | 22 | 30 | 22 | 17 | 20 |  | 6 | 12 | 31
|  | 3 |  | 5 | 9 | 9 |  | 11 | 12 | 17 | 22 |  | 1 | 21 | 27 | 27 | 21 | 18 |  | 8 | 11 | 21
|  | 4 |  | 7 | 9 | 7 |  | 10 | 29 | 20 | 15 |  | 1 | 26 | 33 | 18 | 14 | 30 |  | 8 | 19 | 24
|  | 4 |  | 6 | 8 | 8 |  | 9 | 30 | 13 | 9 |  | 1 | 28 | 30 | 24 | 30 | 23 |  | 9 | 23 | 26
|  | 2 |  | 7 | 6 | 7 |  | 11 | 22 | 20 | 13 |  | 1 | 32 | 27 | 40 | 15 | 8 |  | 6 | 19 | 29
| #DIV/0! | 3.375 |  | 5.875 | 8.125 | 7.25 |  | 10.375 | 22 | 21.25 | 16.75 |  | 1.125 | 23.875 | 31.125 | 25.5 | 19.25 | 18.25 |  | 6.875 | 17.5 | 25.5
| #DIV/0! | 0.7440238 |  | 1.356203 | 1.642081 | 0.8864053 |  | 1.06066 | 6.141196 | 5.444525 | 4.682795 |  | 0.3535534 | 4.48609 | 3.356763 | 7.289915 | 5.257647 | 6.798109 |  | 1.356203 | 4.070802 | 3.854496

## Temperature
TEMPERATURES AT END OF RUN
npt
| 1 keV | [5 empty] | 5 keV | timestep | 0.0002 |  |  | 10 keV | [6 empty] | heatsink
damp | 0.01 | 0.1 | 0.5 | 1 | 5 | 10 |  | 0.1 | 1 | 5 | 10 |  |  | 0.1 | 1 | 5 | 10 | 50 |  | 1kev | 5kev | 10kev
|  |  |  | 300.50785 |  | 312.7707 |  |  | 300.54821 | 345.74174 | 361.47161 |  |  |  | 301.78455 | 354.48363 | 370.3607 |  |  | 304.93277 | 335.47056 | 350.29472
|  |  |  | 299.60287 |  | 313.08845 |  |  | 300.97357 | 344.8715 | 360.24687 |  |  |  | 301.94195 | 361.2602 | 378.95004 |  |  | 305.39041 | 337.3153 | 368.30303
|  |  |  | 300.05754 |  | 313.90447 |  |  | 300.73305 | 345.67884 | 361.70519 |  |  |  | 301.89345 | 358.39587 | 366.04361 |  |  | 306.16101 | 333.54172 | 350.3891
[6 empty] | 312.87674 | [8 empty] | 301.74455 | 350.64968 | 372.01927 |  |  |  |  | 358.42756
312.68079
|  | #DIV/0! |  | 300.0561 | #DIV/0! | 313.06423 |  | #DIV/0! | 300.75161 | 345.4307 | 361.1412 |  |  | #DIV/0! | 301.841125 | 356.197345 | 371.843405 | #DIV/0! |  | 305.49473 | 335.4425 | 356.8536025
|  | #DIV/0! |  | 0.4524918 | #DIV/0! | 0.4936923 |  | #DIV/0! | 0.2132865 | 0.4852958 | 0.7832885 |  |  | #DIV/0! | 0.09207071 | 4.625272 | 5.365669 | #DIV/0! |  | 0.6207297 | 1.886946 | 8.531812
gjf
| 1 keV |  | timestep | 0.001 |  |  | 5 keV | timestep | 0.0002 |  |  | 10 keV |  | timestep | 0.0002 |  |  |  | heatsink | 0
damp | 0.01 | 0.1 | 0.5 | 1 | 5 | 10 |  | 0.1 | 1 | 5 | 10 |  | 0.01 | 0.1 | 1 | 5 | 10 | 50 |  | 1kev | 5kev | 10kev
|  |  |  | 299.35765 |  | 303.85981 |  |  | 299.31372 | 304.52327 | 317.9819 |  |  |  | 300.82369 | 307.59382 | 329.73993 |  |  | 302.58062 | 314.70975 | 323.93153
|  |  |  | 299.95498 |  | 302.67367 |  |  | 299.32204 | 304.5832 | 317.95926 |  |  |  | 300.45359 | 307.52148 | 330.17965 |  |  | 302.50434 | 315.87732 | 324.17756
|  |  |  | 300.28895 |  | 303.3675 |  |  | 299.37042 | 303.42295 | 317.2412 |  |  |  |  | 307.09681 | 329.83886 |  |  | 301.51932 | 315.26571 | 324.35993
|  |  |  | 298.21486 |  | 303.06312 |  |  | 300.08347 | 304.26736 | 317.45573 | [5 empty] | 330.07029 |  |  | 302.00336 | 316.15922 | 323.78741
|  |  |  | 300.13639 |  | 302.50481 |  |  | 299.78158 | 304.35538 | 317.96054 | [5 empty] | 329.8826 |  |  | 303.07964 | 315.19619 | 320.65333
[6 empty] | 302.64892 |  |  | 300.10077 | 303.31732 | 317.03947 | [8 empty] | 302.60376 | 314.42915 | 322.63418
[6 empty] | 303.816 |  |  | 299.56165 | 304.37493 | 317.6683 | [8 empty] | 302.68897 | 315.41545 | 324.51547
[6 empty] | 303.03979 |  |  | 299.62616 | 304.63704 | 318.03712 | [8 empty] | 303.14776 | 314.42026 | 325.79173
| #DIV/0! | #DIV/0! |  | 299.590566 | #DIV/0! | 303.1217025 |  | #DIV/0! | 299.645 | 304.1852 | 317.66794 |  | #DIV/0! | #DIV/0! | 300.63864 | 307.404 | 329.942266 | #DIV/0! |  | 302.516 | 315.1841 | 323.7313925
| #DIV/0! | #DIV/0! |  | 0.8463567 | #DIV/0! | 0.5212927 |  | #DIV/0! | 0.3196834 | 0.5186252 | 0.3831191 |  | #DIV/0! | #DIV/0! | 0.2617002 | 0.2685134 | 0.1788393 | #DIV/0! |  | 0.5365117 | 0.6403293 | 1.520124
| 1e-05 | 0.0001 | 0.0005 | 0.001 | 0.005 | 0.01 |  | 2e-05 | 0.0002 | 0.001 | 0.002 |  | 2e-06 | 2e-05 | 0.0002 | 0.001 | 0.002 | 0.01