## Sheet1
[6 empty] | all dr at 0.02 |  | bcc al sub | fcc fe sub | B2
LAMMPS | feal |  |  | fe.eam.fs
0 K | bcc Fe | fcc Al | bcc Fe vac | bcc Fe | bcc Fe vac |  | 0.02 | morse1 | feal.1
E | -8244.972 | -13440 | -8239.013 | -8244.8702 | -8238.9114 |  | V | 23280.777 | 66380.93 | 23330.985
E/atom | -4.122486 | -3.36 | -4.121567 | -4.1224351 | -4.121516 |  | a | 2.855393 | 4.049 | 2.857444
V | 23280.773 | 66427.05 | 23280.777 | 23279.122 | 23276.832 |  | E | -8264.7252 | -13457.458 | -20238.9
a0 | 2.855392 | 4.049938 | 2.855393 | 2.855325 | 2.855231 |  | E/atom | -4.1323626 | -3.3643645 | -10.11945
Eform |  |  | 1.836438 |  | 1.836365 |  | Eform | -20.51559 | -16.69551 | -12756.41
VASP WORK | [6 empty] | Eform/at |  |  | -6.378207
| fe bcc | al fcc |  |  |  |  | 0.03 | morse1 | feal.2
L | 2.83412 | 4.04192 |  |  |  |  | V | 23280.777 | 66393.226 | 23902.377
ao | 2.83412 | 4.04192 |  |  |  |  | a | 2.855393 | 4.04925 | 2.880583
E | -16.616845 | -14.971221 |  |  |  |  | E | -8257.7618 | -13450.791 | -15791.707
E/atom | -8.3084225 | -3.74280525 |  |  |  |  | E/atom | -4.1288809 | -3.36269775 | -7.8958535
[7 empty] | Eform | -13.55219 | -10.02851 | -8309.221
| FeAl B2 | B2 Fe vac | B2 Al vac | B2 Fe antisite | B2 Al antisite |  | Eform/at |  |  | -4.15461
3a | 8.6255535
a0 | 2.8751845 | [5 empty] | 0.01 | morse1 | feal.3
E | -343.40501 | -334.34195 | -337.30044 | -347.27895 | -338.32251 |  | V | 23280.214 | 66451.463 | 20326.205
E/atom | -6.359352 | -6.308339 | -6.364159 | -6.431092 | -6.265232 |  | a | 2.85537 | 4.050434 | 2.729096
Eform | -18.02186075 | -17.26722325 | -15.660096 | -17.3301835 | -17.504978 |  | E | -8285.4973 | -13490.939 | -38701.61
Eform/at | -0.3337382 | -0.3257967 | -0.2954735 | -0.3209293 | -0.3241663 |  | E/atom | -4.14274865 | -3.37273475 | -19.350805
| 19.2299 | [5 empty] | Eform | -41.28769 | -50.17651 | -31219.12
| 0.3561093 | [5 empty] | Eform/at |  |  | -15.60956
Eform(B2) |  | 0.7546375 | 2.361765 | 0.6916773 | 0.5168827
[7 empty] | 0.04 | morse1 | feal.4
| fe 54 bcc | fe bcc vac | fe bcc alsub | fe bcc vac-alsub |  |  | V | 23280.777 | 66405.524 | 24171.881
E | -448.79115 | -438.3279 | -444.96311 | -434.81428 |  |  | a | 2.855393 | 4.0495 | 2.891369
E/atom | -8.310947 | -8.270338 | -8.240058 | -8.204043 |  |  | E | -8254.274 | -13447.912 | -13801.614
Eform |  | 2.152303 | -0.7416341 | 1.096249 |  |  | E/atom | -4.127137 | -3.361978 | -6.900807
Ebind |  |  |  | -0.31442 |  |  | Eform | -10.06439 | -7.149514 | -6319.128
[7 empty] | Eform/at |  |  | -3.159564
| al 32 fcc | al fcc vac | al fcc fesub
E | -119.72074 | -115.34016 | -124.72243 |  |  |  | 0.1 | morse1 | feal.5
E/atom | -3.741273125 | -3.72065 | -3.897576 |  |  |  | V | 23280.777 | 66417.824 | 25070.629
Eform |  | 0.639306875 | -0.4320159 |  |  |  | a | 2.855393 | 4.04975 | 2.926769
[7 empty] | E | -8248.1735 | -13443.103 | -10288.201
[7 empty] | E/atom | -4.12408675 | -3.36077575 | -5.1441005
[7 empty] | Eform | -3.963888 | -2.340514 | -2805.715
[7 empty] | Eform/at |  |  | -1.402857
[7 empty] | 0.2 | morse1 | feal.6 |  | 0.2 | morse10 | feal.8 |  | 0.2 | morse19 | feal.9 |  | 0.2 | morse28 | feal.28
[7 empty] | V | 23281.059 | 66417.824 | 25976.826 | V | 23281.059 | 66423.974 | 25925.918 | V | 23281.059 | 66417.824 | 26018.086 | V | 23281.059 | 66423.974 | 27333.974
[7 empty] | a | 2.855404 | 4.04975 | 2.961616 | a | 2.855404 | 4.049875 | 2.95968 | a | 2.855404 | 4.04975 | 2.963183 | a | 2.855404 | 4.049875 | 3.012319
[7 empty] | E | -8245.6614 | -13441.29 | -8816.3616 | E | -8245.2477 | -13440.991 | -8507.4494 | E | -8246.0751 | -13441.588 | -9125.4344 | E | -8244.4478 | -13441.033 | -8203.6983
[7 empty] | E/atom | -4.1228307 | -3.3603225 | -4.4081808 | E/atom | -4.12262385 | -3.36024775 | -4.2537247 | E/atom | -4.12303755 | -3.360397 | -4.5627172 | E/atom | -4.1222239 | -3.36025825 | -4.10184915
[7 empty] | Eform | -1.451788 | -0.527514 | -1333.876 | Eform | -1.038088 | -0.228514 | -1024.963 | Eform | -1.865488 | -0.825514 | -1642.948 | Eform | -0.2381879 | -0.270514 | -721.2123
[7 empty] | Eform/at |  |  | -0.6669378 | Eform/at |  |  | -0.5124817 | Eform/at |  |  | -0.8214742 | Eform/at |  |  | -0.3606061
[7 empty] | 0.2 | morse9 | feal.31 |  | 0.2 | morse11 | feal.11 |  | 0.2 | morse25 | feal.25 |  | 0.2 | morse29 | feal.29
[7 empty] | V | 23360.353 | 66417.824 | 28453.109 | V | 23280.777 | 66423.974 | 24839.18 | V | 23281.059 | 66417.824 | 26314.246 | V | 23280.777 | 66423.974 | 26317.916
[7 empty] | a | 2.858642 | 4.04975 | 3.052881 | a | 2.855393 | 4.049875 | 2.917734 | a | 2.855404 | 4.04975 | 2.974384 | a | 2.855393 | 4.049875 | 2.974522
[7 empty] | E | -8242.7057 | -13441.404 | -8561.0638 | E | -8245.3692 | -13440.778 | -8521.8973 | E | -8245.765 | -13441.278 | -9109.5669 | E | -8245.2195 | -13441.198 | -8309.6099
[7 empty] | E/atom | -4.12135285 | -3.360351 | -4.2805319 | E/atom | -4.1226846 | -3.3601945 | -4.26094865 | E/atom | -4.1228825 | -3.3603195 | -4.55478345 | E/atom | -4.12260975 | -3.3602995 | -4.15480495
[7 empty] | Eform | 1.503912 | -0.641514 | -1078.578 | Eform | -1.159588 | -0.01551395 | -1039.411 | Eform | -1.555388 | -0.515514 | -1627.081 | Eform | -1.009888 | -0.435514 | -827.1239
[7 empty] | Eform/at |  |  | -0.5392889 | Eform/at |  |  | -0.5197056 | Eform/at |  |  | -0.8135404 | Eform/at |  |  | -0.4135619
[11 empty] | 0.2 | morse12 | feal.12 | [5 empty] | 0.2 | morse30 | feal.30
[11 empty] | V | 23281.059 | 66423.974 | 27474.749 |  |  |  |  | V | 23281.059 | 66423.974 | 26925.713
[11 empty] | a | 2.855404 | 4.049875 | 3.017481 |  |  |  |  | a | 2.855404 | 4.049875 | 2.997246
[11 empty] | E | -8244.9342 | -13441.214 | -8343.0458 |  |  |  |  | E | -8244.9414 | -13441.199 | -8318.2067
[11 empty] | E/atom | -4.1224671 | -3.3603035 | -4.1715229 |  |  |  |  | E/atom | -4.1224707 | -3.36029975 | -4.15910335
[11 empty] | Eform | -0.7245879 | -0.451514 | -860.5598 |  |  |  |  | Eform | -0.7317879 | -0.436514 | -835.7207
[11 empty] | Eform/at |  |  | -0.4302799 |  |  |  |  | Eform/at |  |  | -0.4178603
[11 empty] | 0.2 | morse13 | feal.13
[11 empty] | V | 23280.777 | 66423.974 | 25523.443
[11 empty] | a | 2.855393 | 4.049875 | 2.944284
[11 empty] | E | -8245.6322 | -13441.255 | -8550.4209
[11 empty] | E/atom | -4.1228161 | -3.36031375 | -4.27521045
[11 empty] | Eform | -1.422588 | -0.492514 | -1067.935
[11 empty] | Eform/at |  |  | -0.5339674
[11 empty] | 0.2 | morse16 | feal.16
[11 empty] | V | 23281.059 | 66423.974 | 26198.197
[11 empty] | a | 2.855404 | 4.049875 | 2.970005
[11 empty] | E | -8244.8784 | -13440.794 | -8495.214
[11 empty] | E/atom | -4.1224392 | -3.3601985 | -4.247607
[11 empty] | Eform | -0.6687879 | -0.03151395 | -1012.728
[11 empty] | Eform/at |  |  | -0.506364

## Sheet2
fe bcc pure | al fcc pure |  | bcc vac | bcc al sub | bcc al sub-vac | fcc fe sub | B2 | B2 fe vac | B2 al vac | L12 al3fe | L12 fe3al | D03 al3fe | D03 fe3al
-8244.9721 | -13440 | VASP | 2.152303 | -0.740102 | 1.097781 | -0.4320159 | -0.3337382 | -0.3257967 | -0.2954735 | -0.1170464375 | -0.2012938125 | -0.0258406875 | 0.02870319
-4.12248605 | -3.36 |  |  |  | -0.31442 |  |  | 0.4288408 | 2.066291
[7 empty] | 2.8751845 |  |  | 3.79652 | 3.6527
|  | feal.12 | -8239.0132 | -8244.9342 | -8238.7982 | -13441.214 | -8343.0458 | -8337.2272 | -8336.8973 | -15024.668 | -16616.946
|  |  | 1.836414 | -0.724586 | 1.288928 | -0.451514 | -0.430279875 | -0.4296466 | -0.4291002 | -0.2055454875 | -0.2223719625
[5 empty] | 0.1771 |  |  | 1.265834 | 2.35822
|  | feal.30 | -8239.0132 | -8244.9414 | -8239.1564 | -13441.199 | -8318.2067 | -8312.5108 | -8312.1986 | -14932.883 | -16542.58
|  |  | 1.836414 | -0.731786 | 0.9307279 | -0.436514 | -0.417860325 | -0.4172823 | -0.4167446 | -0.1825992375 | -0.2037804625
[5 empty] | -0.1739 |  |  | 1.155554 | 2.23024
[7 empty] | 26925.713 |  |  | 58388.67 | 51894.465
[7 empty] | 2.997246 |  |  | 3.879504 | 3.729984
Note on E7: Benjamin Beeler: This is the same as the pure fe.eam.fs potential